## Sheet1
Unnamed: 0 | Composition | Phases present | Hardness (HVN) | Yield Strength (MPa) | Ultimate Tensile Strength (MPa) | Elongation (%) | Compressive strength (MPa) | Plasticity (%) - Compressive | Note on any unqiue processing or data features | Source | FCC | BCC | HCP | IM | Ag | Al | B | C | Ca | Co | Cr | Cu | Fe | Ga | Ge | Hf | Li | Mg | Mn | Mo | N | Nb | Nd | Ni | Pd | Re | Sc | Si | Sn | Ta | Ti | V | W | Y | Zn | Zr | Density_g_cc_ROM | VEC | Pugh_Ratio | Cauchy_Pressure | YS_1300C_MPa | Solidus_K_TC | Liquidus_K_TC | Solidus_C_TC | Liquidus_C_TC | THCD_25C_W_mK | ST_LT_TIMEOUT
0 | Al0.2Co1.5CrFeNi1.5Ti0.55Si0.1 | FCC+IM | 520 |  |  |  | 2100 | 46 | Ball milled | https://doi.org/10.1016/j.jallcom.2021.159122 | 1 | 0 | 0 | 1 | 0 | 0.03403403 | 0 | 0 | 0 | 0.2562563 | 0.1711712 | 0 | 0.1711712 | 0 | 0 | 0 | 0 | 0 | 0 | 0 | 0 | 0 | 0 | 0.2562563 | 0 | 0 | 0 | 0.01701702 | 0 | 0 | 0.09409409 | 0 | 0 | 0 | 0 | 0 | [5 empty] | 1378.756 | 1521.956 | 1105.606 | 1248.806 |  | FALSE
1 | Al0.2Co1.5CrFeNi1.5Ti0.65Si0.3 | FCC+IM | 640 |  |  |  | 1900 | 24 | Ball milled | https://doi.org/10.1016/j.jallcom.2021.159122 | 1 | 0 | 0 | 1 | 0 | 0.03293413 | 0 | 0 | 0 | 0.243513 | 0.1626747 | 0 | 0.1626747 | 0 | 0 | 0 | 0 | 0 | 0 | 0 | 0 | 0 | 0 | 0.243513 | 0 | 0 | 0 | 0.0489022 | 0 | 0 | 0.1057884 | 0 | 0 | 0 | 0 | 0 | [5 empty] | 1357.165 | 1462.358 | 1084.015 | 1189.208 |  | FALSE
2 | Al0.2Co1.5CrFeNi1.5Ti0.75Si0.5 | FCC+IM | 770 |  |  |  | 1600 | 15 | Ball milled | https://doi.org/10.1016/j.jallcom.2021.159122 | 1 | 0 | 0 | 1 | 0 | 0.03096903 | 0 | 0 | 0 | 0.2327672 | 0.1548452 | 0 | 0.1548452 | 0 | 0 | 0 | 0 | 0 | 0 | 0 | 0 | 0 | 0 | 0.2327672 | 0 | 0 | 0 | 0.07792208 | 0 | 0 | 0.1158841 | 0 | 0 | 0 | 0 | 0 | [5 empty] | 1324.667 | 1420.572 | 1051.517 | 1147.422 |  | FALSE
3 | CoFeNi | FCC | 125 |  |  |  | 204 |  |  | https://doi.org/10.1016/j.dib.2018.11.111 | 1 | 0 | 0 | 0 | 0 | 0 | 0 | 0 | 0 | 0.3333333 | 0 | 0 | 0.3333333 | 0 | 0 | 0 | 0 | 0 | 0 | 0 | 0 | 0 | 0 | 0.3333333 | 0 | 0 | 0 | 0 | 0 | 0 | 0 | 0 | 0 | 0 | 0 | 0 | 8.560667 | 9 | 2.25734 | 55.26667 | 1.91491e-05 | 1731.668 | 1731.977 | 1458.518 | 1458.827 |  | FALSE
4 | CoFeNiSi0.25 | FCC | 149 |  |  |  | 196 |  |  | https://doi.org/10.1016/j.dib.2018.11.111 | 1 | 0 | 0 | 0 | 0 | 0 | 0 | 0 | 0 | 0.3076923 | 0 | 0 | 0.3076923 | 0 | 0 | 0 | 0 | 0 | 0 | 0 | 0 | 0 | 0 | 0.3076923 | 0 | 0 | 0 | 0.07692308 | 0 | 0 | 0 | 0 | 0 | 0 | 0 | 0 | [5 empty] | 1624.779 | 1667.804 | 1351.629 | 1394.654 |  | FALSE
5 | CoFeNiSi0.5 | FCC+IM | 287 |  |  |  | 476 |  |  | https://doi.org/10.1016/j.dib.2018.11.111 | 1 | 0 | 0 | 1 | 0 | 0 | 0 | 0 | 0 | 0.2857143 | 0 | 0 | 0.2857143 | 0 | 0 | 0 | 0 | 0 | 0 | 0 | 0 | 0 | 0 | 0.2857143 | 0 | 0 | 0 | 0.1428571 | 0 | 0 | 0 | 0 | 0 | 0 | 0 | 0 | [5 empty] | 1429.383 | 1563.141 | 1156.233 | 1289.991 |  | FALSE
6 | CoFeNiSi0.75 | FCC+IM | 570 |  |  |  | 1301 |  |  | https://doi.org/10.1016/j.dib.2018.11.111 | 1 | 0 | 0 | 1 | 0 | 0 | 0 | 0 | 0 | 0.2667333 | 0 | 0 | 0.2667333 | 0 | 0 | 0 | 0 | 0 | 0 | 0 | 0 | 0 | 0 | 0.2667333 | 0 | 0 | 0 | 0.1998002 | 0 | 0 | 0 | 0 | 0 | 0 | 0 | 0 | [5 empty] | 1426.854 | 1442.18 | 1153.704 | 1169.03 |  | FALSE
7 | Al0.25CoFeNi | FCC | 138 |  |  |  | 158 |  |  | https://doi.org/10.1016/j.dib.2018.11.111 | 1 | 0 | 0 | 0 | 0 | 0.07692308 | 0 | 0 | 0 | 0.3076923 | 0 | 0 | 0.3076923 | 0 | 0 | 0 | 0 | 0 | 0 | 0 | 0 | 0 | 0 | 0.3076923 | 0 | 0 | 0 | 0 | 0 | 0 | 0 | 0 | 0 | 0 | 0 | 0 | 8.109846 | 8.538462 | 2.302514 | 54.56923 | 19.72147 | 1685.886 | 1699.784 | 1412.736 | 1426.634 |  | FALSE
8 | Al0.5CoFeNi | FCC + BCC | 212 |  |  |  | 346 |  |  | https://doi.org/10.1016/j.dib.2018.11.111 | 1 | 1 | 0 | 0 | 0 | 0.1428571 | 0 | 0 | 0 | 0.2857143 | 0 | 0 | 0.2857143 | 0 | 0 | 0 | 0 | 0 | 0 | 0 | 0 | 0 | 0 | 0.2857143 | 0 | 0 | 0 | 0 | 0 | 0 | 0 | 0 | 0 | 0 | 0 | 0 | 7.723429 | 8.142857 | 2.342508 | 53.97143 | 24.00583 | 1637.677 | 1648.897 | 1364.527 | 1375.747 |  | FALSE
9 | Al0.75CoFeNi | FCC + BCC | 385 |  |  |  | 794 |  |  | https://doi.org/10.1016/j.dib.2018.11.111 | 1 | 1 | 0 | 0 | 0 | 0.1998002 | 0 | 0 | 0 | 0.2667333 | 0 | 0 | 0.2667333 | 0 | 0 | 0 | 0 | 0 | 0 | 0 | 0 | 0 | 0 | 0.2667333 | 0 | 0 | 0 | 0 | 0 | 0 | 0 | 0 | 0 | 0 | 0 | 0 | 7.389704 | 7.801199 | 2.378037 | 53.45514 | 13.86596 | 1638.021 | 1714.33 | 1364.871 | 1441.18 |  | FALSE
10 | CoCrFeNiTi | FCC | [5 empty] | 9 |  | https://doi.org/10.1016/j.dib.2018.11.111 | 1 | 0 | 0 | 0 | 0 | 0 | 0 | 0 | 0 | 0.2 | 0.2 | 0 | 0.2 | 0 | 0 | 0 | 0 | 0 | 0 | 0 | 0 | 0 | 0 | 0.2 | 0 | 0 | 0 | 0 | 0 | 0 | 0.2 | 0 | 0 | 0 | 0 | 0 | 7.4676 | 7.4 | 2.049889 | 53.3 | 268.0399 | 1357.342 | 1424.261 | 1084.192 | 1151.111 |  | FALSE
11 | Al0.7Co0.3CrFeNi | FCC + BCC + B2 | 624 |  |  |  | 2033 | 8 |  | https://doi.org/10.1016/j.dib.2018.11.111 | 1 | 1 | 0 | 1 | 0 | 0.175 | 0 | 0 | 0 | 0.075 | 0.25 | 0 | 0.25 | 0 | 0 | 0 | 0 | 0 | 0 | 0 | 0 | 0 | 0 | 0.25 | 0 | 0 | 0 | 0 | 0 | 0 | 0 | 0 | 0 | 0 | 0 | 0 | 7.123 | 7.2 | 2.025157 | 47.515 | 291.7349 | 1580.153 | 1626.319 | 1307.003 | 1353.169 |  | FALSE
12 | AlCoCrFeNi | BCC |  |  |  |  | 1251 | 33 |  | https://doi.org/10.1016/j.dib.2018.11.111 | 0 | 1 | 0 | 0 | 0 | 0.2 | 0 | 0 | 0 | 0.2 | 0.2 | 0 | 0.2 | 0 | 0 | 0 | 0 | 0 | 0 | 0 | 0 | 0 | 0 | 0.2 | 0 | 0 | 0 | 0 | 0 | 0 | 0 | 0 | 0 | 0 | 0 | 0 | 7.1064 | 7.2 | 2.120052 | 47.42 | 218.0089 | 1627.752 | 1683.948 | 1354.602 | 1410.798 |  | FALSE
13 | AlC0.1CoCrFeNi | BCC + IM |  |  |  |  | 957 | 11 |  | https://doi.org/10.1016/j.dib.2018.11.111 | 0 | 1 | 0 | 1 | 0 | 0.196 | 0 | 0.02 | 0 | 0.196 | 0.196 | 0 | 0.196 | 0 | 0 | 0 | 0 | 0 | 0 | 0 | 0 | 0 | 0 | 0.196 | 0 | 0 | 0 | 0 | 0 | 0 | 0 | 0 | 0 | 0 | 0 | 0 | [5 empty] | 1574.557 | 1696.197 | 1301.407 | 1423.047 |  | FALSE
14 | AlC0.2CoCrFeNi | BCC + IM |  |  |  |  | 906 | 9 |  | https://doi.org/10.1016/j.dib.2018.11.111 | 0 | 1 | 0 | 1 | 0 | 0.1923848 | 0 | 0.03807615 | 0 | 0.1923848 | 0.1923848 | 0 | 0.1923848 | 0 | 0 | 0 | 0 | 0 | 0 | 0 | 0 | 0 | 0 | 0.1923848 | 0 | 0 | 0 | 0 | 0 | 0 | 0 | 0 | 0 | 0 | 0 | 0 | [5 empty] | 1572.888 | 1711.143 | 1299.738 | 1437.993 |  | FALSE
15 | AlC0.3CoCrFeNi | BCC + IM |  |  |  |  | 867 | 8 |  | https://doi.org/10.1016/j.dib.2018.11.111 | 0 | 1 | 0 | 1 | 0 | 0.1886228 | 0 | 0.05688623 | 0 | 0.1886228 | 0.1886228 | 0 | 0.1886228 | 0 | 0 | 0 | 0 | 0 | 0 | 0 | 0 | 0 | 0 | 0.1886228 | 0 | 0 | 0 | 0 | 0 | 0 | 0 | 0 | 0 | 0 | 0 | 0 | [5 empty] | 1573.613 | 1744.565 | 1300.463 | 1471.415 |  | FALSE
16 | AlC0.4CoCrFeNi | BCC + IM |  |  |  |  | 1056 | 7 |  | https://doi.org/10.1016/j.dib.2018.11.111 | 0 | 1 | 0 | 1 | 0 | 0.1851852 | 0 | 0.07407407 | 0 | 0.1851852 | 0.1851852 | 0 | 0.1851852 | 0 | 0 | 0 | 0 | 0 | 0 | 0 | 0 | 0 | 0 | 0.1851852 | 0 | 0 | 0 | 0 | 0 | 0 | 0 | 0 | 0 | 0 | 0 | 0 | [5 empty] | 1573.415 | 1752.698 | 1300.265 | 1479.548 |  | FALSE
17 | AlC0.5CoCrFeNi | BCC + IM |  |  |  |  | 1060 | 6 |  | https://doi.org/10.1016/j.dib.2018.11.111 | 0 | 1 | 0 | 1 | 0 | 0.1818182 | 0 | 0.09090909 | 0 | 0.1818182 | 0.1818182 | 0 | 0.1818182 | 0 | 0 | 0 | 0 | 0 | 0 | 0 | 0 | 0 | 0 | 0.1818182 | 0 | 0 | 0 | 0 | 0 | 0 | 0 | 0 | 0 | 0 | 0 | 0 | [5 empty] | 1567.146 | 1754.427 | 1293.996 | 1481.277 |  | FALSE
18 | AlCCoCrFeNi | BCC + IM |  |  |  |  | 1251 | 7 |  | https://doi.org/10.1016/j.dib.2018.11.111 | 0 | 1 | 0 | 1 | 0 | 0.1666667 | 0 | 0.1666667 | 0 | 0.1666667 | 0.1666667 | 0 | 0.1666667 | 0 | 0 | 0 | 0 | 0 | 0 | 0 | 0 | 0 | 0 | 0.1666667 | 0 | 0 | 0 | 0 | 0 | 0 | 0 | 0 | 0 | 0 | 0 | 0 | [5 empty] | 1537.713 | 1857.396 | 1264.563 | 1584.246 |  | FALSE
19 | AlC1.5CoCrFeNi | BCC + IM |  |  |  |  | 1255 | 6 |  | https://doi.org/10.1016/j.dib.2018.11.111 | 0 | 1 | 0 | 1 | 0 | 0.1538462 | 0 | 0.2307692 | 0 | 0.1538462 | 0.1538462 | 0 | 0.1538462 | 0 | 0 | 0 | 0 | 0 | 0 | 0 | 0 | 0 | 0 | 0.1538462 | 0 | 0 | 0 | 0 | 0 | 0 | 0 | 0 | 0 | 0 | 0 | 0 | [5 empty] | 1537.713 | 2226.459 | 1264.563 | 1953.309 |  | FALSE
20 | AlCoCrFeMo0.1Ni | BCC |  |  |  |  | 1804 | 9 |  | https://doi.org/10.1016/j.dib.2018.11.111 | 0 | 1 | 0 | 0 | 0 | 0.196 | 0 | 0 | 0 | 0.196 | 0.196 | 0 | 0.196 | 0 | 0 | 0 | 0 | 0 | 0 | 0.02 | 0 | 0 | 0 | 0.196 | 0 | 0 | 0 | 0 | 0 | 0 | 0 | 0 | 0 | 0 | 0 | 0 | 7.169872 | 7.176 | 2.123379 | 47.7856 | 266.8433 | 1614.754 | 1671.655 | 1341.604 | 1398.505 |  | FALSE
21 | AlCoCrFeMo0.2Ni | BCC + IM |  |  |  |  | 2456 | 3 |  | https://doi.org/10.1016/j.dib.2018.11.111 | 0 | 1 | 0 | 1 | 0 | 0.1923848 | 0 | 0 | 0 | 0.1923848 | 0.1923848 | 0 | 0.1923848 | 0 | 0 | 0 | 0 | 0 | 0 | 0.03807615 | 0 | 0 | 0 | 0.1923848 | 0 | 0 | 0 | 0 | 0 | 0 | 0 | 0 | 0 | 0 | 0 | 0 | 7.227238 | 7.154309 | 2.126394 | 48.11603 | 312.0965 | 1618.007 | 1701.235 | 1344.857 | 1428.085 |  | FALSE
22 | AlCoCrFeMo0.3Ni | BCC + IM |  |  |  |  | 2649 | 3 |  | https://doi.org/10.1016/j.dib.2018.11.111 | 0 | 1 | 0 | 1 | 0 | 0.1886228 | 0 | 0 | 0 | 0.1886228 | 0.1886228 | 0 | 0.1886228 | 0 | 0 | 0 | 0 | 0 | 0 | 0.05688623 | 0 | 0 | 0 | 0.1886228 | 0 | 0 | 0 | 0 | 0 | 0 | 0 | 0 | 0 | 0 | 0 | 0 | 7.286934 | 7.131737 | 2.129539 | 48.45988 | 359.9067 | 1625.422 | 1789.388 | 1352.272 | 1516.238 |  | FALSE
23 | AlCoCrFeMo0.4Ni | BCC + IM |  |  |  |  | 2670 | 3 |  | https://doi.org/10.1016/j.dib.2018.11.111 | 0 | 1 | 0 | 1 | 0 | 0.1851852 | 0 | 0 | 0 | 0.1851852 | 0.1851852 | 0 | 0.1851852 | 0 | 0 | 0 | 0 | 0 | 0 | 0.07407407 | 0 | 0 | 0 | 0.1851852 | 0 | 0 | 0 | 0 | 0 | 0 | 0 | 0 | 0 | 0 | 0 | 0 | 7.341481 | 7.111111 | 2.13242 | 48.77407 | 403.9438 | 1634.439 | 1855.353 | 1361.289 | 1582.203 |  | FALSE
24 | AlCoCrFeMo0.5Ni | BCC + IM |  |  |  |  | 2757 | 3 |  | https://doi.org/10.1016/j.dib.2018.11.111 | 0 | 1 | 0 | 1 | 0 | 0.1818182 | 0 | 0 | 0 | 0.1818182 | 0.1818182 | 0 | 0.1818182 | 0 | 0 | 0 | 0 | 0 | 0 | 0.09090909 | 0 | 0 | 0 | 0.1818182 | 0 | 0 | 0 | 0 | 0 | 0 | 0 | 0 | 0 | 0 | 0 | 0 | 7.394909 | 7.090909 | 2.135248 | 49.08182 | 447.1709 | 1644.013 | 1910.413 | 1370.863 | 1637.263 |  | FALSE
25 | AlCoCrFeNb0.1Ni | BCC | 569 |  |  |  | 1641 | 17 |  | https://doi.org/10.1016/j.dib.2018.11.111 | 0 | 1 | 0 | 0 | 0 | 0.196 | 0 | 0 | 0 | 0.196 | 0.196 | 0 | 0.196 | 0 | 0 | 0 | 0 | 0 | 0 | 0 | 0 | 0.02 | 0 | 0.196 | 0 | 0 | 0 | 0 | 0 | 0 | 0 | 0 | 0 | 0 | 0 | 0 | 7.135672 | 7.156 | 2.145301 | 48.9876 | 255.6299 | 1531.13 | 1670.015 | 1257.98 | 1396.865 |  | FALSE
26 | AlCoCrFeNb0.25Ni | BCC + IM | 668 |  |  |  | 1959 | 11 |  | https://doi.org/10.1016/j.dib.2018.11.111 | 0 | 1 | 0 | 1 | 0 | 0.1903808 | 0 | 0 | 0 | 0.1903808 | 0.1903808 | 0 | 0.1903808 | 0 | 0 | 0 | 0 | 0 | 0 | 0 | 0 | 0.04809619 | 0 | 0.1903808 | 0 | 0 | 0 | 0 | 0 | 0 | 0 | 0 | 0 | 0 | 0 | 0 | 7.176794 | 7.094188 | 2.181661 | 51.18978 | 307.5411 | 1532.642 | 1650.9 | 1259.492 | 1377.75 |  | FALSE
27 | AlCoCrFeNb0.5Ni | BCC + IM | 747 |  |  |  | 2473 | 4 |  | https://doi.org/10.1016/j.dib.2018.11.111 | 0 | 1 | 0 | 1 | 0 | 0.1818182 | 0 | 0 | 0 | 0.1818182 | 0.1818182 | 0 | 0.1818182 | 0 | 0 | 0 | 0 | 0 | 0 | 0 | 0 | 0.09090909 | 0 | 0.1818182 | 0 | 0 | 0 | 0 | 0 | 0 | 0 | 0 | 0 | 0 | 0 | 0 | 7.239455 | 7 | 2.239164 | 54.54545 | 382.4421 | 1534.963 | 1709.498 | 1261.813 | 1436.348 |  | FALSE
28 | AlCoCrFeNiSi0.2 | BCC |  |  |  |  | 1265 | 14 |  | https://doi.org/10.1016/j.dib.2018.11.111 | 0 | 1 | 0 | 0 | 0 | 0.1923848 | 0 | 0 | 0 | 0.1923848 | 0.1923848 | 0 | 0.1923848 | 0 | 0 | 0 | 0 | 0 | 0 | 0 | 0 | 0 | 0 | 0.1923848 | 0 | 0 | 0 | 0.03807615 | 0 | 0 | 0 | 0 | 0 | 0 | 0 | 0 | [5 empty] | 1586.549 | 1686.429 | 1313.399 | 1413.279 |  | FALSE
29 | AlCoCrFeNiSi0.4 | BCC |  |  |  |  | 1481 | 13 |  | https://doi.org/10.1016/j.dib.2018.11.111 | 0 | 1 | 0 | 0 | 0 | 0.1851852 | 0 | 0 | 0 | 0.1851852 | 0.1851852 | 0 | 0.1851852 | 0 | 0 | 0 | 0 | 0 | 0 | 0 | 0 | 0 | 0 | 0.1851852 | 0 | 0 | 0 | 0.07407407 | 0 | 0 | 0 | 0 | 0 | 0 | 0 | 0 | [5 empty] | 1547.069 | 1685.995 | 1273.919 | 1412.845 |  | FALSE
30 | AlCoCrFeNiSi0.6 | BCC |  |  |  |  | 1834 | 3 |  | https://doi.org/10.1016/j.dib.2018.11.111 | 0 | 1 | 0 | 0 | 0 | 0.1786427 | 0 | 0 | 0 | 0.1786427 | 0.1786427 | 0 | 0.1786427 | 0 | 0 | 0 | 0 | 0 | 0 | 0 | 0 | 0 | 0 | 0.1786427 | 0 | 0 | 0 | 0.1067864 | 0 | 0 | 0 | 0 | 0 | 0 | 0 | 0 | [5 empty] | 1505.836 | 1684.116 | 1232.686 | 1410.966 |  | FALSE
31 | AlCoCrFeNiSi0.8 | BCC + IM |  |  |  |  | 2179 | 2 |  | https://doi.org/10.1016/j.dib.2018.11.111 | 0 | 1 | 0 | 1 | 0 | 0.1723447 | 0 | 0 | 0 | 0.1723447 | 0.1723447 | 0 | 0.1723447 | 0 | 0 | 0 | 0 | 0 | 0 | 0 | 0 | 0 | 0 | 0.1723447 | 0 | 0 | 0 | 0.1382766 | 0 | 0 | 0 | 0 | 0 | 0 | 0 | 0 | [5 empty] | 1472.257 | 1681.266 | 1199.107 | 1408.116 |  | FALSE
32 | AlCoCrFeNiSi | BCC |  |  |  |  | 1110 |  |  | https://doi.org/10.1016/j.dib.2018.11.111 | 0 | 1 | 0 | 0 | 0 | 0.1666667 | 0 | 0 | 0 | 0.1666667 | 0.1666667 | 0 | 0.1666667 | 0 | 0 | 0 | 0 | 0 | 0 | 0 | 0 | 0 | 0 | 0.1666667 | 0 | 0 | 0 | 0.1666667 | 0 | 0 | 0 | 0 | 0 | 0 | 0 | 0 | [5 empty] | 1444.727 | 1677.773 | 1171.577 | 1404.623 |  | FALSE
33 | Al0.5CoCrFeNiTi | BCC + IM | [5 empty] | 10 |  | https://doi.org/10.1016/j.dib.2018.11.111 | 0 | 1 | 0 | 1 | 0 | 0.09090909 | 0 | 0 | 0 | 0.1818182 | 0.1818182 | 0 | 0.1818182 | 0 | 0 | 0 | 0 | 0 | 0 | 0 | 0 | 0 | 0 | 0.1818182 | 0 | 0 | 0 | 0 | 0 | 0 | 0.1818182 | 0 | 0 | 0 | 0 | 0 | 7.034182 | 7 | 2.113286 | 52.65455 | 247.756 | 1418.897 | 1492.67 | 1145.747 | 1219.52 |  | FALSE
34 | AlCoCrFeNiTi0.5 | FCC | 178 |  |  |  | 2040 | 24 |  | https://doi.org/10.1016/j.dib.2018.11.111 | 1 | 0 | 0 | 0 | 0 | 0.1818182 | 0 | 0 | 0 | 0.1818182 | 0.1818182 | 0 | 0.1818182 | 0 | 0 | 0 | 0 | 0 | 0 | 0 | 0 | 0 | 0 | 0.1818182 | 0 | 0 | 0 | 0 | 0 | 0 | 0.09090909 | 0 | 0 | 0 | 0 | 0 | 6.87 | 6.909091 | 2.146378 | 49.98182 | 223.1047 | 1481.352 | 1614.218 | 1208.202 | 1341.068 |  | FALSE
35 | AlCoCrFeNiTi | BCC |  |  |  |  | 1860 | 9 |  | https://doi.org/10.1016/j.dib.2018.11.111 | 0 | 1 | 0 | 0 | 0 | 0.1666667 | 0 | 0 | 0 | 0.1666667 | 0.1666667 | 0 | 0.1666667 | 0 | 0 | 0 | 0 | 0 | 0 | 0 | 0 | 0 | 0 | 0.1666667 | 0 | 0 | 0 | 0 | 0 | 0 | 0.1666667 | 0 | 0 | 0 | 0 | 0 | 6.673 | 6.666667 | 2.168752 | 52.11667 | 201.1402 | 1487.316 | 1564.346 | 1214.166 | 1291.196 |  | FALSE
36 | AlCoCrFeNiTi1.5 | BCC + IM |  |  |  |  | 2220 | 5 |  | https://doi.org/10.1016/j.dib.2018.11.111 | 0 | 1 | 0 | 1 | 0 | 0.1538462 | 0 | 0 | 0 | 0.1538462 | 0.1538462 | 0 | 0.1538462 | 0 | 0 | 0 | 0 | 0 | 0 | 0 | 0 | 0 | 0 | 0.1538462 | 0 | 0 | 0 | 0 | 0 | 0 | 0.2307692 | 0 | 0 | 0 | 0 | 0 | 6.506308 | 6.461538 | 2.188001 | 53.92308 | 170.1817 | 1491.449 | 1560.672 | 1218.299 | 1287.522 |  | FALSE
37 | Al1.5CoCrFeNiTi | BCC | [5 empty] | 10 |  | https://doi.org/10.1016/j.dib.2018.11.111 | 0 | 1 | 0 | 0 | 0 | 0.2307692 | 0 | 0 | 0 | 0.1538462 | 0.1538462 | 0 | 0.1538462 | 0 | 0 | 0 | 0 | 0 | 0 | 0 | 0 | 0 | 0 | 0.1538462 | 0 | 0 | 0 | 0 | 0 | 0 | 0.1538462 | 0 | 0 | 0 | 0 | 0 | 6.367385 | 6.384615 | 2.217687 | 51.66154 | 150.4733 | 1504.961 | 1616.518 | 1231.811 | 1343.368 |  | FALSE
38 | Al2.0CoCrFeNiTi | BCC | 643 |  |  |  |  | 5 |  | https://doi.org/10.1016/j.dib.2018.11.111 | 0 | 1 | 0 | 0 | 0 | 0.2857143 | 0 | 0 | 0 | 0.1428571 | 0.1428571 | 0 | 0.1428571 | 0 | 0 | 0 | 0 | 0 | 0 | 0 | 0 | 0 | 0 | 0.1428571 | 0 | 0 | 0 | 0 | 0 | 0 | 0.1428571 | 0 | 0 | 0 | 0 | 0 | 6.105429 | 6.142857 | 2.261181 | 51.27143 | 104.71 | 1476.17 | 1648.788 | 1203.02 | 1375.638 |  | FALSE
39 | CoCrFeMnNi | FCC | 144 |  |  |  | 230 | 75 |  | https://doi.org/10.1016/j.dib.2018.11.111 | 1 | 0 | 0 | 0 | 0 | 0 | 0 | 0 | 0 | 0.2 | 0.2 | 0 | 0.2 | 0 | 0 | 0 | 0 | 0 | 0.2 | 0 | 0 | 0 | 0 | 0.2 | 0 | 0 | 0 | 0 | 0 | 0 | 0 | 0 | 0 | 0 | 0 | 0 | 8.0604 | 8 | 2.120052 | 71.54 | 0.02497083 | 1556.559 | 1594.876 | 1283.409 | 1321.726 |  | FALSE
40 | CoCrFeMnNiV0.25 | FCC | 151 |  |  |  | 200 | 75 |  | https://doi.org/10.1016/j.dib.2018.11.111 | 1 | 0 | 0 | 0 | 0 | 0 | 0 | 0 | 0 | 0.1903808 | 0.1903808 | 0 | 0.1903808 | 0 | 0 | 0 | 0 | 0 | 0.1903808 | 0 | 0 | 0 | 0 | 0.1903808 | 0 | 0 | 0 | 0 | 0 | 0 | 0 | 0.04809619 | 0 | 0 | 0 | 0 | 7.966593 | 7.855711 | 2.163539 | 74.21703 | 2.748941 | 1528.143 | 1565.121 | 1254.993 | 1291.971 |  | FALSE
41 | CoCrFeMnNiV0.5 | FCC | 186 |  |  |  | 620 | 75 |  | https://doi.org/10.1016/j.dib.2018.11.111 | 1 | 0 | 0 | 0 | 0 | 0 | 0 | 0 | 0 | 0.1818182 | 0.1818182 | 0 | 0.1818182 | 0 | 0 | 0 | 0 | 0 | 0.1818182 | 0 | 0 | 0 | 0 | 0.1818182 | 0 | 0 | 0 | 0 | 0 | 0 | 0 | 0.09090909 | 0 | 0 | 0 | 0 | 7.883091 | 7.727273 | 2.203567 | 76.6 | 8.534846 | 1499.641 | 1537.143 | 1226.491 | 1263.993 |  | FALSE
42 | CoCrFeMnNiV0.75 | FCC + IM | 342 |  |  |  | 740 | 8 |  | https://doi.org/10.1016/j.dib.2018.11.111 | 1 | 0 | 0 | 1 | 0 | 0 | 0 | 0 | 0 | 0.174 | 0.174 | 0 | 0.174 | 0 | 0 | 0 | 0 | 0 | 0.174 | 0 | 0 | 0 | 0 | 0.174 | 0 | 0 | 0 | 0 | 0 | 0 | 0 | 0.13 | 0 | 0 | 0 | 0 | 7.806848 | 7.61 | 2.241252 | 78.7758 | 15.44586 | 1486.087 | 1520.222 | 1212.937 | 1247.072 |  | FALSE
43 | CoCrFeMnNiV | FCC + IM | 650 |  |  |  | 1660 | 1 |  | https://doi.org/10.1016/j.dib.2018.11.111 | 1 | 0 | 0 | 1 | 0 | 0 | 0 | 0 | 0 | 0.1666667 | 0.1666667 | 0 | 0.1666667 | 0 | 0 | 0 | 0 | 0 | 0.1666667 | 0 | 0 | 0 | 0 | 0.1666667 | 0 | 0 | 0 | 0 | 0 | 0 | 0 | 0.1666667 | 0 | 0 | 0 | 0 | 7.735333 | 7.5 | 2.277633 | 80.81667 | 22.59112 | 1475.347 | 1541.192 | 1202.197 | 1268.042 |  | FALSE
44 | AlCrFeNi | BCC | 472 |  |  |  | 1406 | 29 |  | https://doi.org/10.1016/j.dib.2018.11.111 | 0 | 1 | 0 | 0 | 0 | 0.25 | 0 | 0 | 0 | 0 | 0.25 | 0 | 0.25 | 0 | 0 | 0 | 0 | 0 | 0 | 0 | 0 | 0 | 0 | 0.25 | 0 | 0 | 0 | 0 | 0 | 0 | 0 | 0 | 0 | 0 | 0 | 0 | 6.658 | 6.75 | 2.050457 | 47.425 | 346.0634 | 1627.223 | 1650.527 | 1354.073 | 1377.377 |  | FALSE
45 | AlCrFeNiMo0.2 | BCC | 549 |  |  |  | 1487 | 29 |  | https://doi.org/10.1016/j.dib.2018.11.111 | 0 | 1 | 0 | 0 | 0 | 0.238 | 0 | 0 | 0 | 0 | 0.238 | 0 | 0.238 | 0 | 0 | 0 | 0 | 0 | 0 | 0.048 | 0 | 0 | 0 | 0.238 | 0 | 0 | 0 | 0 | 0 | 0 | 0 | 0 | 0 | 0 | 0 | 0 | 6.831856 | 6.714 | 2.06128 | 48.3022 | 460.0929 | 1626.602 | 1674.529 | 1353.452 | 1401.379 |  | FALSE
46 | AlCrFeNiMo0.5 | BCC | 622 |  |  |  | 1749 | 13 |  | https://doi.org/10.1016/j.dib.2018.11.111 | 0 | 1 | 0 | 0 | 0 | 0.2222222 | 0 | 0 | 0 | 0 | 0.2222222 | 0 | 0.2222222 | 0 | 0 | 0 | 0 | 0 | 0 | 0.1111111 | 0 | 0 | 0 | 0.2222222 | 0 | 0 | 0 | 0 | 0 | 0 | 0 | 0 | 0 | 0 | 0 | 0 | 7.060444 | 6.666667 | 2.07566 | 49.45556 | 606.2444 | 1630.185 | 1748.467 | 1357.035 | 1475.317 |  | FALSE
47 | AlCrFeNiMo0.8 | BCC + IM | 854 |  |  |  | 1513 | 1 |  | https://doi.org/10.1016/j.dib.2018.11.111 | 0 | 1 | 0 | 1 | 0 | 0.2082082 | 0 | 0 | 0 | 0 | 0.2082082 | 0 | 0.2082082 | 0 | 0 | 0 | 0 | 0 | 0 | 0.1671672 | 0 | 0 | 0 | 0.2082082 | 0 | 0 | 0 | 0 | 0 | 0 | 0 | 0 | 0 | 0 | 0 | 0 | 7.263479 | 6.624625 | 2.088579 | 50.47998 | 728.1933 | 1638.057 | 1829.88 | 1364.907 | 1556.73 |  | FALSE
48 | CoCrCuFeNi | FCC | 132 |  |  |  | 230 |  |  | https://doi.org/10.1016/j.dib.2018.11.111 | 1 | 0 | 0 | 0 | 0 | 0 | 0 | 0 | 0 | 0.2 | 0.2 | 0.2 | 0.2 | 0 | 0 | 0 | 0 | 0 | 0 | 0 | 0 | 0 | 0 | 0.2 | 0 | 0 | 0 | 0 | 0 | 0 | 0 | 0 | 0 | 0 | 0 | 0 | 8.3584 | 8.8 | 2.09621 | 47.66 | 0.4231199 | 1392.871 | 1563.823 | 1119.721 | 1290.673 |  | FALSE
49 | CoCrCuFeNiTi0.5 | FCC |  |  |  |  | 700 | 29 |  | https://doi.org/10.1016/j.dib.2018.11.111 | 1 | 0 | 0 | 0 | 0 | 0 | 0 | 0 | 0 | 0.1818182 | 0.1818182 | 0.1818182 | 0.1818182 | 0 | 0 | 0 | 0 | 0 | 0 | 0 | 0 | 0 | 0 | 0.1818182 | 0 | 0 | 0 | 0 | 0 | 0 | 0.09090909 | 0 | 0 | 0 | 0 | 0 | 8.008182 | 8.363636 | 2.124218 | 50.2 | 99.59929 | 1371.654 | 1397.63 | 1098.504 | 1124.48 |  | FALSE
50 | CoCrCuFeNiTi0.8 | FCC + Im |  |  |  |  | 1042 | 3 |  | https://doi.org/10.1016/j.dib.2018.11.111 | 1 | 0 | 0 | 1 | 0 | 0 | 0 | 0 | 0 | 0.1723447 | 0.1723447 | 0.1723447 | 0.1723447 | 0 | 0 | 0 | 0 | 0 | 0 | 0 | 0 | 0 | 0 | 0.1723447 | 0 | 0 | 0 | 0 | 0 | 0 | 0.1382766 | 0 | 0 | 0 | 0 | 0 | 7.825703 | 8.136273 | 2.139069 | 51.52345 | 140.8498 | [5 empty] | FALSE
51 | CoCrCuFeNiTi | FCC |  |  |  |  | 1272 | 2 |  | https://doi.org/10.1016/j.dib.2018.11.111 | 1 | 0 | 0 | 0 | 0 | 0 | 0 | 0 | 0 | 0.1666667 | 0.1666667 | 0.1666667 | 0.1666667 | 0 | 0 | 0 | 0 | 0 | 0 | 0 | 0 | 0 | 0 | 0.1666667 | 0 | 0 | 0 | 0 | 0 | 0 | 0.1666667 | 0 | 0 | 0 | 0 | 0 | 7.716333 | 8 | 2.148056 | 52.31667 | 156.8019 | 1352.741 | 1357.366 | 1079.591 | 1084.216 |  | FALSE
52 | Al0.25CoCrCu0.75FeNiTi0.5 | FCC |  |  |  |  | 750 | 39 |  | https://doi.org/10.1016/j.dib.2018.11.111 | 1 | 0 | 0 | 0 | 0 | 0.045 | 0 | 0 | 0 | 0.182 | 0.182 | 0.136 | 0.182 | 0 | 0 | 0 | 0 | 0 | 0 | 0 | 0 | 0 | 0 | 0.182 | 0 | 0 | 0 | 0 | 0 | 0 | 0.091 | 0 | 0 | 0 | 0 | 0 | 7.72553 | 8.001 | 2.129139 | 50.1488 | 147.5813 | 1309.127 | 1399.66 | 1035.977 | 1126.51 |  | FALSE
53 | Al0.5CoCrCuFeNi | FCC | 210 |  |  |  | 388 |  |  | https://doi.org/10.1016/j.dib.2018.11.111 | 1 | 0 | 0 | 0 | 0 | 0.09090909 | 0 | 0 | 0 | 0.1818182 | 0.1818182 | 0.1818182 | 0.1818182 | 0 | 0 | 0 | 0 | 0 | 0 | 0 | 0 | 0 | 0 | 0.1818182 | 0 | 0 | 0 | 0 | 0 | 0 | 0 | 0 | 0 | 0 | 0 | 0 | 7.844 | 8.272727 | 2.157609 | 47.52727 | 87.89167 | 1260.892 | 1643.541 | 987.7424 | 1370.391 |  | FALSE
54 | AlCoCrCuFeNi | FCC + BCC | 406 |  |  |  | 950 |  |  | https://doi.org/10.1016/j.dib.2018.11.111 | 1 | 1 | 0 | 0 | 0 | 0.1666667 | 0 | 0 | 0 | 0.1666667 | 0.1666667 | 0.1666667 | 0.1666667 | 0 | 0 | 0 | 0 | 0 | 0 | 0 | 0 | 0 | 0 | 0.1666667 | 0 | 0 | 0 | 0 | 0 | 0 | 0 | 0 | 0 | 0 | 0 | 0 | 7.415333 | 7.833333 | 2.211196 | 47.41667 | 125.0978 | 1259.962 | 1696.547 | 986.8117 | 1423.397 |  | FALSE
55 | AlCoCrCuFeMnNi | FCC + BCC + Im |  |  |  |  | 1005 | 15 |  | https://doi.org/10.1016/j.dib.2018.11.111 | 1 | 1 | 0 | 1 | 0 | 0.1428571 | 0 | 0 | 0 | 0.1428571 | 0.1428571 | 0.1428571 | 0.1428571 | 0 | 0 | 0 | 0 | 0 | 0.1428571 | 0 | 0 | 0 | 0 | 0.1428571 | 0 | 0 | 0 | 0 | 0 | 0 | 0 | 0 | 0 | 0 | 0 | 0 | 7.423143 | 7.714286 | 2.300226 | 64.47143 | 86.36905 | 1249.863 | 1540.233 | 976.7132 | 1267.083 |  | FALSE
56 | AlCoCrCuFeNiTi | FCC + BCC |  |  |  |  | 1234 | 9 |  | https://doi.org/10.1016/j.dib.2018.11.111 | 1 | 1 | 0 | 0 | 0 | 0.1428571 | 0 | 0 | 0 | 0.1428571 | 0.1428571 | 0.1428571 | 0.1428571 | 0 | 0 | 0 | 0 | 0 | 0 | 0 | 0 | 0 | 0 | 0.1428571 | 0 | 0 | 0 | 0 | 0 | 0 | 0.1428571 | 0 | 0 | 0 | 0 | 0 | 6.999714 | 7.285714 | 2.24209 | 51.44286 | 128.3936 | 1236.755 | 1458.249 | 963.6051 | 1185.099 |  | FALSE
57 | AlCoCrCuFeNiV | FCC + BCC |  |  |  |  | 1469 | 16 |  | https://doi.org/10.1016/j.dib.2018.11.111 | 1 | 1 | 0 | 0 | 0 | 0.1428571 | 0 | 0 | 0 | 0.1428571 | 0.1428571 | 0.1428571 | 0.1428571 | 0 | 0 | 0 | 0 | 0 | 0 | 0 | 0 | 0 | 0 | 0.1428571 | 0 | 0 | 0 | 0 | 0 | 0 | 0 | 0.1428571 | 0 | 0 | 0 | 0 | 7.228857 | 7.428571 | 2.340463 | 58.81429 | 154.8101 | 1256.682 | 1597.324 | 983.5318 | 1324.174 |  | FALSE
58 | Al2.0CoCrCuFeNi | FCC + BCC | 560 |  |  |  | 1620 |  |  | https://doi.org/10.1016/j.dib.2018.11.111 | 1 | 1 | 0 | 0 | 0 | 0.2857143 | 0 | 0 | 0 | 0.1428571 | 0.1428571 | 0.1428571 | 0.1428571 | 0 | 0 | 0 | 0 | 0 | 0 | 0 | 0 | 0 | 0 | 0.1428571 | 0 | 0 | 0 | 0 | 0 | 0 | 0 | 0 | 0 | 0 | 0 | 0 | 6.741714 | 7.142857 | 2.300226 | 47.24286 | 98.02088 | 1238.778 | 1723.076 | 965.6283 | 1449.926 |  | FALSE
59 | Al0.5CoCrCu0.5FeNiTi0.5 | FCC + BCC |  |  |  |  | 1580 | 17 |  | https://doi.org/10.1016/j.dib.2018.11.111 | 1 | 1 | 0 | 0 | 0 | 0.09090909 | 0 | 0 | 0 | 0.1818182 | 0.1818182 | 0.09090909 | 0.1818182 | 0 | 0 | 0 | 0 | 0 | 0 | 0 | 0 | 0 | 0 | 0.1818182 | 0 | 0 | 0 | 0 | 0 | 0 | 0.09090909 | 0 | 0 | 0 | 0 | 0 | 7.439091 | 7.636364 | 2.135248 | 50.09091 | 184.1338 | [5 empty] | FALSE
60 | Al0.75CoCrCu0.25FeNiTi0.5 | FCC + BCC |  |  |  |  | 1900 | 12 |  | https://doi.org/10.1016/j.dib.2018.11.111 | 1 | 1 | 0 | 0 | 0 | 0.136 | 0 | 0 | 0 | 0.182 | 0.182 | 0.045 | 0.182 | 0 | 0 | 0 | 0 | 0 | 0 | 0 | 0 | 0 | 0 | 0.182 | 0 | 0 | 0 | 0 | 0 | 0 | 0.091 | 0 | 0 | 0 | 0 | 0 | 7.15587 | 7.273 | 2.140224 | 50.0396 | 209.3771 | [5 empty] | FALSE
61 | AlCoCrCuNiTi | BCC | [5 empty] | 8 |  | https://doi.org/10.1016/j.dib.2018.11.111 | 0 | 1 | 0 | 0 | 0 | 0.1666667 | 0 | 0 | 0 | 0.1666667 | 0.1666667 | 0.1666667 | 0 | 0 | 0 | 0 | 0 | 0 | 0 | 0 | 0 | 0 | 0 | 0.1666667 | 0 | 0 | 0 | 0 | 0 | 0 | 0.1666667 | 0 | 0 | 0 | 0 | 0 | 6.854 | 7.166667 | 2.275362 | 50.71667 | 4.763323 | 1237.852 | 1695.221 | 964.7023 | 1422.071 |  | FALSE
62 | AlCoCrCuNiTiY0.5 | Im | [5 empty] | 3 |  | https://doi.org/10.1016/j.dib.2018.11.111 | 0 | 0 | 0 | 1 | 0 | 0.1538462 | 0 | 0 | 0 | 0.1538462 | 0.1538462 | 0.1538462 | 0 | 0 | 0 | 0 | 0 | 0 | 0 | 0 | 0 | 0 | 0 | 0.1538462 | 0 | 0 | 0 | 0 | 0 | 0 | 0.1538462 | 0 | 0 | 0.07692308 | 0 | 0 | [10 empty] | FALSE
63 | AlCoCrCuNiTiY0.8 | Im | [5 empty] | 5 |  | https://doi.org/10.1016/j.dib.2018.11.111 | 0 | 0 | 0 | 1 | 0 | 0.147 | 0 | 0 | 0 | 0.147 | 0.147 | 0.147 | 0 | 0 | 0 | 0 | 0 | 0 | 0 | 0 | 0 | 0 | 0 | 0.147 | 0 | 0 | 0 | 0 | 0 | 0 | 0.147 | 0 | 0 | 0.118 | 0 | 0 | [10 empty] | FALSE
64 | AlCoCrCuNiTiY | Im | [5 empty] | 4 |  | https://doi.org/10.1016/j.dib.2018.11.111 | 0 | 0 | 0 | 1 | 0 | 0.1428571 | 0 | 0 | 0 | 0.1428571 | 0.1428571 | 0.1428571 | 0 | 0 | 0 | 0 | 0 | 0 | 0 | 0 | 0 | 0 | 0 | 0.1428571 | 0 | 0 | 0 | 0 | 0 | 0 | 0.1428571 | 0 | 0 | 0.1428571 | 0 | 0 | [10 empty] | FALSE
65 | AlCoFeNi | BCC | 456 |  |  |  | 964 |  |  | https://doi.org/10.1016/j.dib.2018.11.111 | 0 | 1 | 0 | 0 | 0 | 0.25 | 0 | 0 | 0 | 0.25 | 0 | 0 | 0.25 | 0 | 0 | 0 | 0 | 0 | 0 | 0 | 0 | 0 | 0 | 0.25 | 0 | 0 | 0 | 0 | 0 | 0 | 0 | 0 | 0 | 0 | 0 | 0 | 7.0955 | 7.5 | 2.410151 | 53 | 3.18979 | 1684.37 | 1779.367 | 1411.22 | 1506.217 |  | FALSE
66 | AlCrCuFeNiTi | BCC + IM | [7 empty] | https://doi.org/10.1016/j.dib.2018.11.111 | 0 | 1 | 0 | 1 | 0 | 0.1666667 | 0 | 0 | 0 | 0 | 0.1666667 | 0.1666667 | 0.1666667 | 0 | 0 | 0 | 0 | 0 | 0 | 0 | 0 | 0 | 0 | 0.1666667 | 0 | 0 | 0 | 0 | 0 | 0 | 0.1666667 | 0 | 0 | 0 | 0 | 0 | 6.683 | 7 | 2.211196 | 52.11667 | 178.6407 | 1189.116 | 1512.535 | 915.9658 | 1239.385 |  | FALSE
67 | Al1.125CuFe0.75NiTi1.125 | FCC | 516 |  |  |  | 980 | 7 |  | https://doi.org/10.1016/j.dib.2018.11.111 | 1 | 0 | 0 | 0 | 0 | 0.225 | 0 | 0 | 0 | 0 | 0 | 0.2 | 0.15 | 0 | 0 | 0 | 0 | 0 | 0 | 0 | 0 | 0 | 0 | 0.2 | 0 | 0 | 0 | 0 | 0 | 0 | 0.225 | 0 | 0 | 0 | 0 | 0 | 6.37605 | 6.975 | 2.514047 | 57.775 |  | 1173.598 | 1471.105 | 900.4483 | 1197.955 |  | FALSE
68 | Al22.5Cu20.0Fe15.0Ni20.0Ti22.5 | FCC | 516 |  |  |  | 980 | 7 |  | https://doi.org/10.1016/j.dib.2018.11.111 | 1 | 0 | 0 | 0 | 0 | 0.225 | 0 | 0 | 0 | 0 | 0 | 0.2 | 0.15 | 0 | 0 | 0 | 0 | 0 | 0 | 0 | 0 | 0 | 0 | 0.2 | 0 | 0 | 0 | 0 | 0 | 0 | 0.225 | 0 | 0 | 0 | 0 | 0 | 6.37605 | 6.975 | 2.514047 | 57.775 |  | 1173.598 | 1471.105 | 900.4483 | 1197.955 |  | FALSE
69 | AlCuFeNiTi | FCC | 516 |  |  |  | 1074 | 8 |  | https://doi.org/10.1016/j.dib.2018.11.111 | 1 | 0 | 0 | 0 | 0 | 0.2 | 0 | 0 | 0 | 0 | 0 | 0.2 | 0.2 | 0 | 0 | 0 | 0 | 0 | 0 | 0 | 0 | 0 | 0 | 0.2 | 0 | 0 | 0 | 0 | 0 | 0 | 0.2 | 0 | 0 | 0 | 0 | 0 | 6.5896 | 7.2 | 2.478815 | 57.52 |  | 1186.27 | 1531.521 | 913.1201 | 1258.371 |  | FALSE
70 | AlCuNiTi | FCC | 537 |  |  |  | 300 | 1 |  | https://doi.org/10.1016/j.dib.2018.11.111 | 1 | 0 | 0 | 0 | 0 | 0.25 | 0 | 0 | 0 | 0 | 0 | 0.25 | 0 | 0 | 0 | 0 | 0 | 0 | 0 | 0 | 0 | 0 | 0 | 0.25 | 0 | 0 | 0 | 0 | 0 | 0 | 0.25 | 0 | 0 | 0 | 0 | 0 | 6.2685 | 7 | 2.607843 | 57.95 |  | 1200.228 | 1441.639 | 927.0777 | 1168.489 |  | FALSE
71 | AlLi0.5MgSn0.2Zn0.5 | FCC + IM |  |  |  |  | 546 |  |  | https://doi.org/10.1016/j.dib.2018.11.111 | 1 | 0 | 0 | 1 | 0 | 0.3126253 | 0 | 0 | 0 | 0 | 0 | 0 | 0 | 0 | 0 | 0 | 0.1563126 | 0.3126253 | 0 | 0 | 0 | 0 | 0 | 0 | 0 | 0 | 0 | 0 | 0.06212425 | 0 | 0 | 0 | 0 | 0 | 0.1563126 | 0 | [10 empty] | FALSE
72 | AlLiMgSnZn | FCC + HCP + IM |  |  |  |  | 600 | 1 |  | https://doi.org/10.1016/j.dib.2018.11.111 | 1 | 0 | 1 | 1 | 0 | 0.2 | 0 | 0 | 0 | 0 | 0 | 0 | 0 | 0 | 0 | 0 | 0.2 | 0.2 | 0 | 0 | 0 | 0 | 0 | 0 | 0 | 0 | 0 | 0 | 0.2 | 0 | 0 | 0 | 0 | 0 | 0.2 | 0 | [10 empty] | FALSE
73 | Al8.0Li0.5Mg0.5Sn0.5Zn0.5 | FCC + IM |  |  |  |  | 415 | 16 |  | https://doi.org/10.1016/j.dib.2018.11.111 | 1 | 0 | 0 | 1 | 0 | 0.8 | 0 | 0 | 0 | 0 | 0 | 0 | 0 | 0 | 0 | 0 | 0.05 | 0.05 | 0 | 0 | 0 | 0 | 0 | 0 | 0 | 0 | 0 | 0 | 0.05 | 0 | 0 | 0 | 0 | 0 | 0.05 | 0 | [10 empty] | FALSE
74 | Al8.0Cu0.5Li0.5Mg0.5Zn0.5 | FCC + IM |  |  |  |  | 488 | 17 |  | https://doi.org/10.1016/j.dib.2018.11.111 | 1 | 0 | 0 | 1 | 0 | 0.8 | 0 | 0 | 0 | 0 | 0 | 0.05 | 0 | 0 | 0 | 0 | 0.05 | 0.05 | 0 | 0 | 0 | 0 | 0 | 0 | 0 | 0 | 0 | 0 | 0 | 0 | 0 | 0 | 0 | 0 | 0.05 | 0 | [10 empty] | FALSE
75 | AlCr0.5NbTiV | BCC |  |  |  |  | 1300 | 1 |  | https://doi.org/10.1016/j.dib.2018.11.111 | 0 | 1 | 0 | 0 | 0 | 0.2222222 | 0 | 0 | 0 | 0 | 0.1111111 | 0 | 0 | 0 | 0 | 0 | 0 | 0 | 0 | 0 | 0 | 0.2222222 | 0 | 0 | 0 | 0 | 0 | 0 | 0 | 0 | 0.2222222 | 0.2222222 | 0 | 0 | 0 | 0 | 5.658 | 4.444444 | 2.858156 | 86.07778 | 76.07152 | 1953.226 | 2001.166 | 1680.076 | 1728.016 |  | FALSE
76 | AlCrNbTiV | BCC + IM |  |  |  |  | 1550 | 1 |  | https://doi.org/10.1016/j.dib.2018.11.111 | 0 | 1 | 0 | 1 | 0 | 0.2 | 0 | 0 | 0 | 0 | 0.2 | 0 | 0 | 0 | 0 | 0 | 0 | 0 | 0 | 0 | 0 | 0.2 | 0 | 0 | 0 | 0 | 0 | 0 | 0 | 0 | 0.2 | 0.2 | 0 | 0 | 0 | 0 | 5.8072 | 4.6 | 2.607843 | 79.98 | 145.1241 | 1905.075 | 1954.356 | 1631.925 | 1681.206 |  | FALSE
77 | AlCr1.5NbTiV | FCC + IM |  |  |  |  | 1700 | 1 |  | https://doi.org/10.1016/j.dib.2018.11.111 | 1 | 0 | 0 | 1 | 0 | 0.1818182 | 0 | 0 | 0 | 0 | 0.2727273 | 0 | 0 | 0 | 0 | 0 | 0 | 0 | 0 | 0 | 0 | 0.1818182 | 0 | 0 | 0 | 0 | 0 | 0 | 0 | 0 | 0.1818182 | 0.1818182 | 0 | 0 | 0 | 0 | 5.929273 | 4.727273 | 2.430486 | 74.99091 | 209.9135 | 1888.477 | 1936.486 | 1615.327 | 1663.336 |  | FALSE
78 | Al0.4Hf0.6NbTaTiZr | BCC | 500 |  |  |  | 1841 | 10 |  | https://doi.org/10.1016/j.dib.2018.11.111 | 0 | 1 | 0 | 0 | 0 | 0.08 | 0 | 0 | 0 | 0 | 0 | 0 | 0 | 0 | 0 | 0.12 | 0 | 0 | 0 | 0 | 0 | 0.2 | 0 | 0 | 0 | 0 | 0 | 0 | 0 | 0.2 | 0.2 | 0 | 0 | 0 | 0 | 0.2 | 9.0704 | 4.32 | 3.054201 | 83.592 | 31.15368 | 2101.751 | 2288.431 | 1828.601 | 2015.281 |  | FALSE
79 | Al0.3HfNbTaTiZr | BCC | 353 |  |  |  | 1188 | 50 |  | https://doi.org/10.1016/j.dib.2018.11.111 | 0 | 1 | 0 | 0 | 0 | 0.05688623 | 0 | 0 | 0 | 0 | 0 | 0 | 0 | 0 | 0 | 0.1886228 | 0 | 0 | 0 | 0 | 0 | 0.1886228 | 0 | 0 | 0 | 0 | 0 | 0 | 0 | 0.1886228 | 0.1886228 | 0 | 0 | 0 | 0 | 0.1886228 | 9.508527 | 4.320359 | 3.085995 | 82.90599 | 25.0809 | 2099.506 | 2270.207 | 1826.356 | 1997.057 |  | FALSE
80 | Al0.5HfNbTaTiZr | BCC | 396 |  |  |  | 1302 | 46 |  | https://doi.org/10.1016/j.dib.2018.11.111 | 0 | 1 | 0 | 0 | 0 | 0.09090909 | 0 | 0 | 0 | 0 | 0 | 0 | 0 | 0 | 0 | 0.1818182 | 0 | 0 | 0 | 0 | 0 | 0.1818182 | 0 | 0 | 0 | 0 | 0 | 0 | 0 | 0.1818182 | 0.1818182 | 0 | 0 | 0 | 0 | 0.1818182 | 9.262909 | 4.272727 | 3.082816 | 81.58182 | 20.31636 | 2075.594 | 2246.087 | 1802.444 | 1972.937 |  | FALSE
81 | Al0.75HfNbTaTiZr | BCC | 427 |  |  |  | 1415 | 30 |  | https://doi.org/10.1016/j.dib.2018.11.111 | 0 | 1 | 0 | 0 | 0 | 0.13 | 0 | 0 | 0 | 0 | 0 | 0 | 0 | 0 | 0 | 0.174 | 0 | 0 | 0 | 0 | 0 | 0.174 | 0 | 0 | 0 | 0 | 0 | 0 | 0 | 0.174 | 0.174 | 0 | 0 | 0 | 0 | 0.174 | 8.980704 | 4.218 | 3.07917 | 80.0604 | 15.14593 | 2039.17 | 2213.923 | 1766.02 | 1940.773 |  | FALSE
82 | AlMo0.5NbTa0.5TiZr | BCC | 591 |  |  |  | 2000 | 10 |  | https://doi.org/10.1016/j.dib.2018.11.111 | 0 | 1 | 0 | 0 | 0 | 0.2 | 0 | 0 | 0 | 0 | 0 | 0 | 0 | 0 | 0 | 0 | 0 | 0 | 0 | 0.1 | 0 | 0.2 | 0 | 0 | 0 | 0 | 0 | 0 | 0 | 0.1 | 0.2 | 0 | 0 | 0 | 0 | 0.2 | 7.1562 | 4.3 | 2.934641 | 78.39 | 81.90541 | 2055.781 | 2249.712 | 1782.631 | 1976.562 |  | FALSE
83 | Al0.25MoNbTiV | BCC | 460 |  |  |  | 1250 | 13 |  | https://doi.org/10.1016/j.dib.2018.11.111 | 0 | 1 | 0 | 0 | 0 | 0.05905906 | 0 | 0 | 0 | 0 | 0 | 0 | 0 | 0 | 0 | 0 | 0 | 0 | 0 | 0.2352352 | 0 | 0.2352352 | 0 | 0 | 0 | 0 | 0 | 0 | 0 | 0 | 0.2352352 | 0.2352352 | 0 | 0 | 0 | 0 | 7.090901 | 4.881882 | 3 | 95.48178 | 171.7904 | 2275.461 | 2377.529 | 2002.311 | 2104.379 |  | FALSE
84 | Al0.5MoNbTiV | BCC | 487 |  |  |  | 1625 | 11 |  | https://doi.org/10.1016/j.dib.2018.11.111 | 0 | 1 | 0 | 0 | 0 | 0.1111111 | 0 | 0 | 0 | 0 | 0 | 0 | 0 | 0 | 0 | 0 | 0 | 0 | 0 | 0.2222222 | 0 | 0.2222222 | 0 | 0 | 0 | 0 | 0 | 0 | 0 | 0 | 0.2222222 | 0.2222222 | 0 | 0 | 0 | 0 | 6.848 | 4.777778 | 3 | 92.75556 | 142.3614 | 2255.473 | 2349.275 | 1982.323 | 2076.125 |  | FALSE
85 | Al0.75MoNbTiV | BCC | 517 |  |  |  | 1260 | 8 |  | https://doi.org/10.1016/j.dib.2018.11.111 | 0 | 1 | 0 | 0 | 0 | 0.1576846 | 0 | 0 | 0 | 0 | 0 | 0 | 0 | 0 | 0 | 0 | 0 | 0 | 0 | 0.2105788 | 0 | 0.2105788 | 0 | 0 | 0 | 0 | 0 | 0 | 0 | 0 | 0.2105788 | 0.2105788 | 0 | 0 | 0 | 0 | 6.630665 | 4.684631 | 3 | 90.31627 | 118.3373 | 2219.533 | 2316.935 | 1946.383 | 2043.785 |  | FALSE
86 | AlMoNbTiV | BCC | 537 |  |  |  | 1375 | 3 |  | https://doi.org/10.1016/j.dib.2018.11.111 | 0 | 1 | 0 | 0 | 0 | 0.2 | 0 | 0 | 0 | 0 | 0 | 0 | 0 | 0 | 0 | 0 | 0 | 0 | 0 | 0.2 | 0 | 0.2 | 0 | 0 | 0 | 0 | 0 | 0 | 0 | 0 | 0.2 | 0.2 | 0 | 0 | 0 | 0 | 6.4332 | 4.6 | 3 | 88.1 | 98.44133 | 2174.549 | 2281.27 | 1901.399 | 2008.12 |  | FALSE
87 | Al0.25NbTaTiV | BCC |  |  |  |  | 1330 |  |  | https://doi.org/10.1016/j.dib.2018.11.111 | 0 | 1 | 0 | 0 | 0 | 0.05905906 | 0 | 0 | 0 | 0 | 0 | 0 | 0 | 0 | 0 | 0 | 0 | 0 | 0 | 0 | 0 | 0.2352352 | 0 | 0 | 0 | 0 | 0 | 0 | 0 | 0.2352352 | 0.2352352 | 0.2352352 | 0 | 0 | 0 | 0 | 8.598759 | 4.646647 | 3.164566 | 102.3271 | 87.17826 | 2241.794 | 2410.255 | 1968.644 | 2137.105 |  | FALSE
88 | Al0.5NbTaTiV | BCC |  |  |  |  | 1014 |  |  | https://doi.org/10.1016/j.dib.2018.11.111 | 0 | 1 | 0 | 0 | 0 | 0.1111111 | 0 | 0 | 0 | 0 | 0 | 0 | 0 | 0 | 0 | 0 | 0 | 0 | 0 | 0 | 0 | 0.2222222 | 0 | 0 | 0 | 0 | 0 | 0 | 0 | 0.2222222 | 0.2222222 | 0.2222222 | 0 | 0 | 0 | 0 | 8.272444 | 4.555556 | 3.155039 | 99.22222 | 68.76049 | 2232.568 | 2373.857 | 1959.418 | 2100.707 |  | FALSE
89 | AlNbTaTiV | BCC |  |  |  |  | 993 |  |  | https://doi.org/10.1016/j.dib.2018.11.111 | 0 | 1 | 0 | 0 | 0 | 0.2 | 0 | 0 | 0 | 0 | 0 | 0 | 0 | 0 | 0 | 0 | 0 | 0 | 0 | 0 | 0 | 0.2 | 0 | 0 | 0 | 0 | 0 | 0 | 0 | 0.2 | 0.2 | 0.2 | 0 | 0 | 0 | 0 | 7.7152 | 4.4 | 3.138889 | 93.92 | 42.68901 | 2149.52 | 2289.826 | 1876.37 | 2016.676 |  | FALSE
90 | Al0.3NbTa0.8Ti1.4V0.2Zr1.3 | BCC | 500 |  |  |  | 1965 | 5 |  | https://doi.org/10.1016/j.dib.2018.11.111 | 0 | 1 | 0 | 0 | 0 | 0.06 | 0 | 0 | 0 | 0 | 0 | 0 | 0 | 0 | 0 | 0 | 0 | 0 | 0 | 0 | 0 | 0.2 | 0 | 0 | 0 | 0 | 0 | 0 | 0 | 0.16 | 0.28 | 0.04 | 0 | 0 | 0 | 0.26 | 7.74768 | 4.34 | 2.960474 | 86.022 | 50.18804 | 1902.507 | 2209.89 | 1629.357 | 1936.74 |  | FALSE
91 | Al0.5NbTa0.8Ti1.5V0.2Zr | BCC | 530 |  |  |  | 2035 | 5 |  | https://doi.org/10.1016/j.dib.2018.11.111 | 0 | 1 | 0 | 0 | 0 | 0.1 | 0 | 0 | 0 | 0 | 0 | 0 | 0 | 0 | 0 | 0 | 0 | 0 | 0 | 0 | 0 | 0.2 | 0 | 0 | 0 | 0 | 0 | 0 | 0 | 0.16 | 0.3 | 0.04 | 0 | 0 | 0 | 0.2 | 7.5546 | 4.3 | 2.960474 | 85.536 | 37.85846 | 1820.093 | 2242.161 | 1546.943 | 1969.011 |  | FALSE
92 | Al0.3NbTaTi1.4Zr1.3 | BCC | 490 |  |  |  | 1965 | 5 |  | https://doi.org/10.1016/j.dib.2018.11.111 | 0 | 1 | 0 | 0 | 0 | 0.06 | 0 | 0 | 0 | 0 | 0 | 0 | 0 | 0 | 0 | 0 | 0 | 0 | 0 | 0 | 0 | 0.2 | 0 | 0 | 0 | 0 | 0 | 0 | 0 | 0.2 | 0.28 | 0 | 0 | 0 | 0 | 0.26 | 8.17088 | 4.34 | 2.934641 | 84.726 | 36.84364 | 2098.982 | 2270.196 | 1825.832 | 1997.046 |  | FALSE
93 | AlNb1.5Ta0.5Ti1.5Zr0.5 | BCC | 408 |  |  |  | 1280 | 4 |  | https://doi.org/10.1016/j.dib.2018.11.111 | 0 | 1 | 0 | 0 | 0 | 0.2 | 0 | 0 | 0 | 0 | 0 | 0 | 0 | 0 | 0 | 0 | 0 | 0 | 0 | 0 | 0 | 0.3 | 0 | 0 | 0 | 0 | 0 | 0 | 0 | 0.1 | 0.3 | 0 | 0 | 0 | 0 | 0.1 | 6.7838 | 4.2 | 3.091324 | 85.55 | 7.253216 | 2187.448 | 2251.769 | 1914.298 | 1978.619 |  | FALSE
94 | AlNbTiV | BCC | 448 |  |  |  | 1020 | 5 |  | https://doi.org/10.1016/j.dib.2018.11.111 | 0 | 1 | 0 | 0 | 0 | 0.25 | 0 | 0 | 0 | 0 | 0 | 0 | 0 | 0 | 0 | 0 | 0 | 0 | 0 | 0 | 0 | 0.25 | 0 | 0 | 0 | 0 | 0 | 0 | 0 | 0 | 0.25 | 0.25 | 0 | 0 | 0 | 0 | 5.4715 | 4.25 | 3.238095 | 93.7 | 18.37129 | 2049.461 | 2069.196 | 1776.311 | 1796.046 |  | FALSE
95 | CrHfNbTiZr | BCC + lM | 464 |  |  |  | 1375 | 3 |  | https://doi.org/10.1016/j.dib.2018.11.111 | 0 | 1 | 0 | 1 | 0 | 0 | 0 | 0 | 0 | 0 | 0.2 | 0 | 0 | 0 | 0 | 0.2 | 0 | 0 | 0 | 0 | 0 | 0.2 | 0 | 0 | 0 | 0 | 0 | 0 | 0 | 0 | 0.2 | 0 | 0 | 0 | 0 | 0.2 | 8.0112 | 4.6 | 2.573643 | 71.18 | 280.1231 | 1645.671 | 1834.812 | 1372.521 | 1561.662 |  | FALSE
96 | CrMo0.5NbTa0.5TiZr | BCC + lM | 540 |  |  |  | 1595 | 5 |  | https://doi.org/10.1016/j.dib.2018.11.111 | 0 | 1 | 0 | 1 | 0 | 0 | 0 | 0 | 0 | 0 | 0.2 | 0 | 0 | 0 | 0 | 0 | 0 | 0 | 0 | 0.1 | 0 | 0.2 | 0 | 0 | 0 | 0 | 0 | 0 | 0 | 0.1 | 0.2 | 0 | 0 | 0 | 0 | 0.2 | 8.0462 | 4.9 | 2.429098 | 74.17 | 650.4941 | 1643.852 | 2118.892 | 1370.702 | 1845.742 |  | FALSE
97 | CrNbTiVZr | BCC + lM | 482 |  |  |  | 1298 | 3 |  | https://doi.org/10.1016/j.dib.2018.11.111 | 0 | 1 | 0 | 1 | 0 | 0 | 0 | 0 | 0 | 0 | 0.2 | 0 | 0 | 0 | 0 | 0 | 0 | 0 | 0 | 0 | 0 | 0.2 | 0 | 0 | 0 | 0 | 0 | 0 | 0 | 0 | 0.2 | 0.2 | 0 | 0 | 0 | 0.2 | 6.5712 | 4.8 | 2.573643 | 83.56 | 468.9071 | 1647.438 | 1803.668 | 1374.288 | 1530.518 |  | FALSE
98 | CrNbTiZr | BCC + lM | 418 |  |  |  | 1260 | 6 |  | https://doi.org/10.1016/j.dib.2018.11.111 | 0 | 1 | 0 | 1 | 0 | 0 | 0 | 0 | 0 | 0 | 0.25 | 0 | 0 | 0 | 0 | 0 | 0 | 0 | 0 | 0 | 0 | 0.25 | 0 | 0 | 0 | 0 | 0 | 0 | 0 | 0 | 0.25 | 0 | 0 | 0 | 0 | 0.25 | 6.6865 | 4.75 | 2.406393 | 72.65 | 409.5078 | 1627.624 | 1824.217 | 1354.474 | 1551.067 |  | FALSE
99 | Hf0.5Mo0.5NbTiZr | BCC + lM | 400 |  |  |  | 1178 | 25 |  | https://doi.org/10.1016/j.dib.2018.11.111 | 0 | 1 | 0 | 1 | 0 | 0 | 0 | 0 | 0 | 0 | 0 | 0 | 0 | 0 | 0 | 0.125 | 0 | 0 | 0 | 0.125 | 0 | 0.25 | 0 | 0 | 0 | 0 | 0 | 0 | 0 | 0 | 0.25 | 0 | 0 | 0 | 0 | 0.25 | 7.84775 | 4.5 | 3 | 82.75 | 135.1999 | 1992.923 | 2152.225 | 1719.773 | 1879.075 |  | FALSE
100 | Hf0.5Mo0.5NbSi0.1TiZr | BCC + lM | 442 |  |  |  | 1365 | 28 |  | https://doi.org/10.1016/j.dib.2018.11.111 | 0 | 1 | 0 | 1 | 0 | 0 | 0 | 0 | 0 | 0 | 0 | 0 | 0 | 0 | 0 | 0.122 | 0 | 0 | 0 | 0.122 | 0 | 0.244 | 0 | 0 | 0 | 0 | 0 | 0.024 | 0 | 0 | 0.244 | 0 | 0 | 0 | 0 | 0.244 | [5 empty] | 1686.504 | 2129.653 | 1413.354 | 1856.503 |  | FALSE
101 | Hf0.5Mo0.5NbSi0.3TiZr | BCC + lM | 494 |  |  |  | 1428 | 23 |  | https://doi.org/10.1016/j.dib.2018.11.111 | 0 | 1 | 0 | 1 | 0 | 0 | 0 | 0 | 0 | 0 | 0 | 0 | 0 | 0 | 0 | 0.1158841 | 0 | 0 | 0 | 0.1158841 | 0 | 0.2327672 | 0 | 0 | 0 | 0 | 0 | 0.06993007 | 0 | 0 | 0.2327672 | 0 | 0 | 0 | 0 | 0.2327672 | [5 empty] | 1687.213 | 2050.938 | 1414.063 | 1777.788 |  | FALSE
102 | Hf0.5Mo0.5NbSi0.5TiZr | BCC + lM | 524 |  |  |  | 1605 | 23 |  | https://doi.org/10.1016/j.dib.2018.11.111 | 0 | 1 | 0 | 1 | 0 | 0 | 0 | 0 | 0 | 0 | 0 | 0 | 0 | 0 | 0 | 0.1111111 | 0 | 0 | 0 | 0.1111111 | 0 | 0.2222222 | 0 | 0 | 0 | 0 | 0 | 0.1111111 | 0 | 0 | 0.2222222 | 0 | 0 | 0 | 0 | 0.2222222 | [5 empty] | 1693.673 | 1947.491 | 1420.523 | 1674.341 |  | FALSE
103 | Hf0.5Mo0.5NbSi0.7TiZr | BCC + lM | 580 |  |  |  | 1604 | 12 |  | https://doi.org/10.1016/j.dib.2018.11.111 | 0 | 1 | 0 | 1 | 0 | 0 | 0 | 0 | 0 | 0 | 0 | 0 | 0 | 0 | 0 | 0.106 | 0 | 0 | 0 | 0.106 | 0 | 0.213 | 0 | 0 | 0 | 0 | 0 | 0.149 | 0 | 0 | 0.213 | 0 | 0 | 0 | 0 | 0.213 | [5 empty] | 1720.39 | 1944.202 | 1447.24 | 1671.052 |  | FALSE
104 | Hf0.5Mo0.5NbSi0.9TiZr | BCC + lM | 640 |  |  |  | 1677 | 9 |  | https://doi.org/10.1016/j.dib.2018.11.111 | 0 | 1 | 0 | 1 | 0 | 0 | 0 | 0 | 0 | 0 | 0 | 0 | 0 | 0 | 0 | 0.102 | 0 | 0 | 0 | 0.102 | 0 | 0.204 | 0 | 0 | 0 | 0 | 0 | 0.184 | 0 | 0 | 0.204 | 0 | 0 | 0 | 0 | 0.204 | [5 empty] | 1771.254 | 2033.973 | 1498.104 | 1760.823 |  | FALSE
105 | Hf0.5Mo0.5NbTiZrC0.1 | BCC + lM |  |  |  |  | 1183 | 38 |  | https://doi.org/10.1016/j.dib.2018.11.111 | 0 | 1 | 0 | 1 | 0 | 0 | 0 | 0.024 | 0 | 0 | 0 | 0 | 0 | 0 | 0 | 0.122 | 0 | 0 | 0 | 0.122 | 0 | 0.244 | 0 | 0 | 0 | 0 | 0 | 0 | 0 | 0 | 0.244 | 0 | 0 | 0 | 0 | 0.244 | [5 empty] | 1907.381 | 2140.704 | 1634.231 | 1867.554 |  | FALSE
106 | Hf0.5Mo0.5NbTiZrC0.3 | BCC + lM |  |  |  |  | 1201 | 33 |  | https://doi.org/10.1016/j.dib.2018.11.111 | 0 | 1 | 0 | 1 | 0 | 0 | 0 | 0.06993007 | 0 | 0 | 0 | 0 | 0 | 0 | 0 | 0.1158841 | 0 | 0 | 0 | 0.1158841 | 0 | 0.2327672 | 0 | 0 | 0 | 0 | 0 | 0 | 0 | 0 | 0.2327672 | 0 | 0 | 0 | 0 | 0.2327672 | [5 empty] | 1913.146 | 2180.68 | 1639.996 | 1907.53 |  | FALSE
107 | HfMo0.25NbTaTiZr | BCC | 395 |  |  |  | 1112 | 50 |  | https://doi.org/10.1016/j.dib.2018.11.111 | 0 | 1 | 0 | 0 | 0 | 0 | 0 | 0 | 0 | 0 | 0 | 0 | 0 | 0 | 0 | 0.1903808 | 0 | 0 | 0 | 0.04809619 | 0 | 0.1903808 | 0 | 0 | 0 | 0 | 0 | 0 | 0 | 0.1903808 | 0.1903808 | 0 | 0 | 0 | 0 | 0.1903808 | 9.936553 | 4.476954 | 3.042394 | 84.18597 | 80.04962 | 2116.871 | 2321.243 | 1843.721 | 2048.093 |  | FALSE
108 | HfMo0.5NbTaTiZr | BCC | 480 |  |  |  | 1317 | 50 |  | https://doi.org/10.1016/j.dib.2018.11.111 | 0 | 1 | 0 | 0 | 0 | 0 | 0 | 0 | 0 | 0 | 0 | 0 | 0 | 0 | 0 | 0.1818182 | 0 | 0 | 0 | 0.09090909 | 0 | 0.1818182 | 0 | 0 | 0 | 0 | 0 | 0 | 0 | 0.1818182 | 0.1818182 | 0 | 0 | 0 | 0 | 0.1818182 | 9.952 | 4.545455 | 3 | 83.35455 | 133.9194 | 2111.806 | 2342.282 | 1838.656 | 2069.132 |  | FALSE
109 | HfMo0.75NbTaTiZr | BCC | 492 |  |  |  | 1373 | 50 |  | https://doi.org/10.1016/j.dib.2018.11.111 | 0 | 1 | 0 | 0 | 0 | 0 | 0 | 0 | 0 | 0 | 0 | 0 | 0 | 0 | 0 | 0.174 | 0 | 0 | 0 | 0.13 | 0 | 0.174 | 0 | 0 | 0 | 0 | 0 | 0 | 0 | 0.174 | 0.174 | 0 | 0 | 0 | 0 | 0.174 | 9.966104 | 4.608 | 2.962211 | 82.5954 | 190.8285 | 2108.749 | 2362.724 | 1835.599 | 2089.574 |  | FALSE
110 | HfMoNbTaTiZr | BCC | 505 |  |  |  | 1512 | 12 |  | https://doi.org/10.1016/j.dib.2018.11.111 | 0 | 1 | 0 | 0 | 0 | 0 | 0 | 0 | 0 | 0 | 0 | 0 | 0 | 0 | 0 | 0.1666667 | 0 | 0 | 0 | 0.1666667 | 0 | 0.1666667 | 0 | 0 | 0 | 0 | 0 | 0 | 0 | 0.1666667 | 0.1666667 | 0 | 0 | 0 | 0 | 0.1666667 | 9.979333 | 4.666667 | 2.927536 | 81.88333 | 249.3346 | 2107.477 | 2382.69 | 1834.327 | 2109.54 |  | FALSE
111 | HfMoTaTiZr | BCC | 542 |  |  |  | 1600 | 4 |  | https://doi.org/10.1016/j.dib.2018.11.111 | 0 | 1 | 0 | 0 | 0 | 0 | 0 | 0 | 0 | 0 | 0 | 0 | 0 | 0 | 0 | 0.2 | 0 | 0 | 0 | 0.2 | 0 | 0 | 0 | 0 | 0 | 0 | 0 | 0 | 0 | 0.2 | 0.2 | 0 | 0 | 0 | 0 | 0.2 | 10.2612 | 4.6 | 2.715447 | 73.1 | 305.7535 | 2049.286 | 2300.429 | 1776.136 | 2027.279 |  | FALSE
112 | HfMoNbZrTi | BCC |  |  |  |  | 1803 | 10 |  | https://doi.org/10.1016/j.dib.2018.11.111 | 0 | 1 | 0 | 0 | 0 | 0 | 0 | 0 | 0 | 0 | 0 | 0 | 0 | 0 | 0 | 0.2 | 0 | 0 | 0 | 0.2 | 0 | 0.2 | 0 | 0 | 0 | 0 | 0 | 0 | 0 | 0 | 0.2 | 0 | 0 | 0 | 0 | 0.2 | 8.6372 | 4.6 | 2.95614 | 79.3 | 250.5828 | 2027.497 | 2185.99 | 1754.347 | 1912.84 |  | FALSE
113 | HfNbSi0.5TiV | BCC + lM | 490 |  |  |  | 1399 | 11 |  | https://doi.org/10.1016/j.dib.2018.11.111 | 0 | 1 | 0 | 1 | 0 | 0 | 0 | 0 | 0 | 0 | 0 | 0 | 0 | 0 | 0 | 0.2222222 | 0 | 0 | 0 | 0 | 0 | 0.2222222 | 0 | 0 | 0 | 0 | 0 | 0.1111111 | 0 | 0 | 0.2222222 | 0.2222222 | 0 | 0 | 0 | 0 | [5 empty] | 1445.309 | 1714.723 | 1172.159 | 1441.573 |  | FALSE
114 | HfNbSi0.5TiVZr | BCC + lM | 464 |  |  |  | 1540 | 17 |  | https://doi.org/10.1016/j.dib.2018.11.111 | 0 | 1 | 0 | 1 | 0 | 0 | 0 | 0 | 0 | 0 | 0 | 0 | 0 | 0 | 0 | 0.1818182 | 0 | 0 | 0 | 0 | 0 | 0.1818182 | 0 | 0 | 0 | 0 | 0 | 0.09090909 | 0 | 0 | 0.1818182 | 0.1818182 | 0 | 0 | 0 | 0.1818182 | [5 empty] | 1545.219 | 1734.703 | 1272.069 | 1461.553 |  | FALSE
115 | HfNbTaZr | BCC | 365 |  |  |  | 1315 |  |  | https://doi.org/10.1016/j.dib.2018.11.111 | 0 | 1 | 0 | 0 | 0 | 0 | 0 | 0 | 0 | 0 | 0 | 0 | 0 | 0 | 0 | 0.25 | 0 | 0 | 0 | 0 | 0 | 0.25 | 0 | 0 | 0 | 0 | 0 | 0 | 0 | 0.25 | 0 | 0 | 0 | 0 | 0 | 0.25 | 11.2725 | 4.5 | 3.30303 | 87.5 | 46.21874 | 2256.727 | 2426.318 | 1983.577 | 2153.168 |  | FALSE
116 | HfNbTaTiZr | BCC | 335 |  |  |  | 1015 | 50 |  | https://doi.org/10.1016/j.dib.2018.11.111 | 0 | 1 | 0 | 0 | 0 | 0 | 0 | 0 | 0 | 0 | 0 | 0 | 0 | 0 | 0 | 0.2 | 0 | 0 | 0 | 0 | 0 | 0.2 | 0 | 0 | 0 | 0 | 0 | 0 | 0 | 0.2 | 0.2 | 0 | 0 | 0 | 0 | 0.2 | 9.9192 | 4.4 | 3.091324 | 85.12 | 33.26293 | 2124.304 | 2300.093 | 1851.154 | 2026.943 |  | FALSE
117 | HfNbTiVZr | BCC + lM | 388 |  |  |  | 1170 | 30 |  | https://doi.org/10.1016/j.dib.2018.11.111 | 0 | 1 | 0 | 1 | 0 | 0 | 0 | 0 | 0 | 0 | 0 | 0 | 0 | 0 | 0 | 0.2 | 0 | 0 | 0 | 0 | 0 | 0.2 | 0 | 0 | 0 | 0 | 0 | 0 | 0 | 0 | 0.2 | 0.2 | 0 | 0 | 0 | 0.2 | 7.8032 | 4.4 | 3.238095 | 91.6 | 105.79 | 1769.186 | 1908.926 | 1496.036 | 1635.776 |  | FALSE
118 | MoNbTaV | BCC | 504 |  |  |  | 1525 | 21 |  | https://doi.org/10.1016/j.dib.2018.11.111 | 0 | 1 | 0 | 0 | 0 | 0 | 0 | 0 | 0 | 0 | 0 | 0 | 0 | 0 | 0 | 0 | 0 | 0 | 0 | 0.25 | 0 | 0.25 | 0 | 0 | 0 | 0 | 0 | 0 | 0 | 0.25 | 0 | 0.25 | 0 | 0 | 0 | 0 | 10.4125 | 5.25 | 3.114943 | 103.375 | 412.5333 | 2553.938 | 2736.495 | 2280.788 | 2463.345 |  | FALSE
119 | MoNbTaVW | BCC | 536 |  |  |  | 1246 | 2 |  | https://doi.org/10.1016/j.dib.2018.11.111 | 0 | 1 | 0 | 0 | 0 | 0 | 0 | 0 | 0 | 0 | 0 | 0 | 0 | 0 | 0 | 0 | 0 | 0 | 0 | 0.2 | 0 | 0.2 | 0 | 0 | 0 | 0 | 0 | 0 | 0 | 0.2 | 0 | 0.2 | 0.2 | 0 | 0 | 0 | 12.18 | 5.4 | 2.791667 | 95.16 | 518.4181 | 2730.608 | 2938.245 | 2457.458 | 2665.095 |  | FALSE
120 | MoNbTaW | BCC | 454 |  |  |  | 1058 | 2 |  | https://doi.org/10.1016/j.dib.2018.11.111 | 0 | 1 | 0 | 0 | 0 | 0 | 0 | 0 | 0 | 0 | 0 | 0 | 0 | 0 | 0 | 0 | 0 | 0 | 0 | 0.25 | 0 | 0.25 | 0 | 0 | 0 | 0 | 0 | 0 | 0 | 0.25 | 0 | 0 | 0.25 | 0 | 0 | 0 | 13.6975 | 5.5 | 2.651741 | 87.15 | 214.5953 | 3077.269 | 3137.113 | 2804.119 | 2863.963 |  | FALSE
121 | MoNbTiV | BCC | 441 |  |  |  | 1200 | 26 |  | https://doi.org/10.1016/j.dib.2018.11.111 | 0 | 1 | 0 | 0 | 0 | 0 | 0 | 0 | 0 | 0 | 0 | 0 | 0 | 0 | 0 | 0 | 0 | 0 | 0 | 0.25 | 0 | 0.25 | 0 | 0 | 0 | 0 | 0 | 0 | 0 | 0 | 0.25 | 0.25 | 0 | 0 | 0 | 0 | 7.3665 | 5 | 3 | 98.575 | 208.3844 | 2266.643 | 2401.148 | 1993.493 | 2127.998 |  | FALSE
122 | Mo0.3NbTiVZr | BCC |  |  |  |  | 1289 | 42 |  | https://doi.org/10.1016/j.dib.2018.11.111 | 0 | 1 | 0 | 0 | 0 | 0 | 0 | 0 | 0 | 0 | 0 | 0 | 0 | 0 | 0 | 0 | 0 | 0 | 0 | 0.06986028 | 0 | 0.2325349 | 0 | 0 | 0 | 0 | 0 | 0 | 0 | 0 | 0.2325349 | 0.2325349 | 0 | 0 | 0 | 0.2325349 | 6.695707 | 4.60479 | 3.09559 | 95.90629 | 270.8108 | 1759.391 | 2041.842 | 1486.241 | 1768.692 |  | FALSE
123 | Mo0.5NbTiVZr | BCC |  |  |  |  | 1473 | 32 |  | https://doi.org/10.1016/j.dib.2018.11.111 | 0 | 1 | 0 | 0 | 0 | 0 | 0 | 0 | 0 | 0 | 0 | 0 | 0 | 0 | 0 | 0 | 0 | 0 | 0 | 0.1111111 | 0 | 0.2222222 | 0 | 0 | 0 | 0 | 0 | 0 | 0 | 0 | 0.2222222 | 0.2222222 | 0 | 0 | 0 | 0.2222222 | 6.854667 | 4.666667 | 3.050125 | 94.56667 | 344.6112 | 1765.985 | 2092.914 | 1492.835 | 1819.764 |  | FALSE
124 | Mo0.7NbTiVZr | BCC |  |  |  |  | 1706 | 32 |  | https://doi.org/10.1016/j.dib.2018.11.111 | 0 | 1 | 0 | 0 | 0 | 0 | 0 | 0 | 0 | 0 | 0 | 0 | 0 | 0 | 0 | 0 | 0 | 0 | 0 | 0.1488511 | 0 | 0.2127872 | 0 | 0 | 0 | 0 | 0 | 0 | 0 | 0 | 0.2127872 | 0.2127872 | 0 | 0 | 0 | 0.2127872 | 7.000098 | 4.723277 | 3.009573 | 93.34106 | 412.9132 | 1774.917 | 2135.763 | 1501.767 | 1862.613 |  | FALSE
125 | MoNbTiVZr | BCC |  |  |  |  | 1779 | 32 |  | https://doi.org/10.1016/j.dib.2018.11.111 | 0 | 1 | 0 | 0 | 0 | 0 | 0 | 0 | 0 | 0 | 0 | 0 | 0 | 0 | 0 | 0 | 0 | 0 | 0 | 0.2 | 0 | 0.2 | 0 | 0 | 0 | 0 | 0 | 0 | 0 | 0 | 0.2 | 0.2 | 0 | 0 | 0 | 0.2 | 7.1972 | 4.8 | 2.95614 | 91.68 | 504.1878 | 1791.616 | 2191.207 | 1518.466 | 1918.057 |  | FALSE
126 | Mo1.3NbTiVZr | BCC |  |  |  |  | 1496 | 30 |  | https://doi.org/10.1016/j.dib.2018.11.111 | 0 | 1 | 0 | 0 | 0 | 0 | 0 | 0 | 0 | 0 | 0 | 0 | 0 | 0 | 0 | 0 | 0 | 0 | 0 | 0.2447552 | 0 | 0.1888112 | 0 | 0 | 0 | 0 | 0 | 0 | 0 | 0 | 0.1888112 | 0.1888112 | 0 | 0 | 0 | 0.1888112 | 7.369664 | 4.867133 | 2.910768 | 90.22657 | 580.8048 | 1810.551 | 2238.609 | 1537.401 | 1965.459 |  | FALSE
127 | Mo1.5NbTiVZr | BCC |  |  |  |  | 1603 | 20 |  | https://doi.org/10.1016/j.dib.2018.11.111 | 0 | 1 | 0 | 0 | 0 | 0 | 0 | 0 | 0 | 0 | 0 | 0 | 0 | 0 | 0 | 0 | 0 | 0 | 0 | 0.2727273 | 0 | 0.1818182 | 0 | 0 | 0 | 0 | 0 | 0 | 0 | 0 | 0.1818182 | 0.1818182 | 0 | 0 | 0 | 0.1818182 | 7.477455 | 4.909091 | 2.883041 | 89.31818 | 626.372 | 1824.384 | 2267.969 | 1551.234 | 1994.819 |  | FALSE
128 | Mo1.7NbTiVZr | BCC |  |  |  |  | 1645 | 15 |  | https://doi.org/10.1016/j.dib.2018.11.111 | 0 | 1 | 0 | 0 | 0 | 0 | 0 | 0 | 0 | 0 | 0 | 0 | 0 | 0 | 0 | 0 | 0 | 0 | 0 | 0.2985972 | 0 | 0.1753507 | 0 | 0 | 0 | 0 | 0 | 0 | 0 | 0 | 0.1753507 | 0.1753507 | 0 | 0 | 0 | 0.1753507 | 7.577144 | 4.947896 | 2.857816 | 88.47806 | 666.5426 | 1838.509 | 2294.985 | 1565.359 | 2021.835 |  | FALSE
129 | Mo2.0NbTiVZr | BCC |  |  |  |  | 1765 | 12 |  | https://doi.org/10.1016/j.dib.2018.11.111 | 0 | 1 | 0 | 0 | 0 | 0 | 0 | 0 | 0 | 0 | 0 | 0 | 0 | 0 | 0 | 0 | 0 | 0 | 0 | 0.3326673 | 0 | 0.1668332 | 0 | 0 | 0 | 0 | 0 | 0 | 0 | 0 | 0.1668332 | 0.1668332 | 0 | 0 | 0 | 0.1668332 | 7.708434 | 4.999001 | 2.825192 | 87.37163 | 716.0831 | 1859.018 | 2330.352 | 1585.868 | 2057.202 |  | FALSE
130 | MoNbTiV0.25Zr | BCC |  |  |  |  | 1776 | 30 |  | https://doi.org/10.1016/j.dib.2018.11.111 | 0 | 1 | 0 | 0 | 0 | 0 | 0 | 0 | 0 | 0 | 0 | 0 | 0 | 0 | 0 | 0 | 0 | 0 | 0 | 0.2352352 | 0 | 0.2352352 | 0 | 0 | 0 | 0 | 0 | 0 | 0 | 0 | 0.2352352 | 0.05905906 | 0 | 0 | 0 | 0.2352352 | 7.388739 | 4.764765 | 2.874347 | 85.42222 | 397.3284 | 1871.359 | 2245.099 | 1598.209 | 1971.949 |  | FALSE
131 | MoNbTiV0.5Zr | BCC |  |  |  |  | 1647 | 28 |  | https://doi.org/10.1016/j.dib.2018.11.111 | 0 | 1 | 0 | 0 | 0 | 0 | 0 | 0 | 0 | 0 | 0 | 0 | 0 | 0 | 0 | 0 | 0 | 0 | 0 | 0.2222222 | 0 | 0.2222222 | 0 | 0 | 0 | 0 | 0 | 0 | 0 | 0 | 0.2222222 | 0.1111111 | 0 | 0 | 0 | 0.2222222 | 7.318 | 4.777778 | 2.904077 | 87.73333 | 444.0735 | 1836.645 | 2224.117 | 1563.495 | 1950.967 |  | FALSE
132 | MoNbTiV0.75Zr | BCC |  |  |  |  | 1708 | 29 |  | https://doi.org/10.1016/j.dib.2018.11.111 | 0 | 1 | 0 | 0 | 0 | 0 | 0 | 0 | 0 | 0 | 0 | 0 | 0 | 0 | 0 | 0 | 0 | 0 | 0 | 0.2105788 | 0 | 0.2105788 | 0 | 0 | 0 | 0 | 0 | 0 | 0 | 0 | 0.2105788 | 0.1576846 | 0 | 0 | 0 | 0.2105788 | 7.254707 | 4.789421 | 2.931148 | 89.8012 | 478.7624 | 1810.864 | 2206.435 | 1537.714 | 1933.285 |  | FALSE
133 | MoNbTiVZr | BCC |  |  |  |  | 1786 | 26 |  | https://doi.org/10.1016/j.dib.2018.11.111 | 0 | 1 | 0 | 0 | 0 | 0 | 0 | 0 | 0 | 0 | 0 | 0 | 0 | 0 | 0 | 0 | 0 | 0 | 0 | 0.2 | 0 | 0.2 | 0 | 0 | 0 | 0 | 0 | 0 | 0 | 0 | 0.2 | 0.2 | 0 | 0 | 0 | 0.2 | 7.1972 | 4.8 | 2.95614 | 91.68 | 504.1878 | 1791.616 | 2191.207 | 1518.466 | 1918.057 |  | FALSE
134 | MoNbTiV1.5Zr | BCC |  |  |  |  | 1735 | 20 |  | https://doi.org/10.1016/j.dib.2018.11.111 | 0 | 1 | 0 | 0 | 0 | 0 | 0 | 0 | 0 | 0 | 0 | 0 | 0 | 0 | 0 | 0 | 0 | 0 | 0 | 0.1818182 | 0 | 0.1818182 | 0 | 0 | 0 | 0 | 0 | 0 | 0 | 0 | 0.1818182 | 0.2727273 | 0 | 0 | 0 | 0.1818182 | 7.098364 | 4.818182 | 3 | 94.90909 | 533.8055 | 1766.583 | 2166.796 | 1493.433 | 1893.646 |  | FALSE
135 | MoNbTiV2.0Zr | BCC |  |  |  |  | 1538 | 23 |  | https://doi.org/10.1016/j.dib.2018.11.111 | 0 | 1 | 0 | 0 | 0 | 0 | 0 | 0 | 0 | 0 | 0 | 0 | 0 | 0 | 0 | 0 | 0 | 0 | 0 | 0.1668332 | 0 | 0.1668332 | 0 | 0 | 0 | 0 | 0 | 0 | 0 | 0 | 0.1668332 | 0.3326673 | 0 | 0 | 0 | 0.1668332 | 7.016905 | 4.833167 | 3.037037 | 97.57043 | 544.389 | 1751.918 | 2148.321 | 1478.768 | 1875.171 |  | FALSE
136 | MoNbTiV3.0Zr | BCC |  |  |  |  | 1418 | 24 |  | https://doi.org/10.1016/j.dib.2018.11.111 | 0 | 1 | 0 | 0 | 0 | 0 | 0 | 0 | 0 | 0 | 0 | 0 | 0 | 0 | 0 | 0 | 0 | 0 | 0 | 0.1428571 | 0 | 0.1428571 | 0 | 0 | 0 | 0 | 0 | 0 | 0 | 0 | 0.1428571 | 0.4285714 | 0 | 0 | 0 | 0.1428571 | 6.886571 | 4.857143 | 3.098039 | 101.8286 | 534.5953 | 1735.884 | 2122.222 | 1462.734 | 1849.072 |  | FALSE
137 | MoNbTiZr | BCC |  |  |  |  | 1592 | 34 |  | https://doi.org/10.1016/j.dib.2018.11.111 | 0 | 1 | 0 | 0 | 0 | 0 | 0 | 0 | 0 | 0 | 0 | 0 | 0 | 0 | 0 | 0 | 0 | 0 | 0 | 0.25 | 0 | 0.25 | 0 | 0 | 0 | 0 | 0 | 0 | 0 | 0 | 0.25 | 0 | 0 | 0 | 0 | 0.25 | 7.469 | 4.75 | 2.84127 | 82.8 | 334.6822 | 1917.73 | 2270.59 | 1644.58 | 1997.44 |  | FALSE
138 | NbTaTiV | BCC |  |  |  |  | 1092 |  |  | https://doi.org/10.1016/j.dib.2018.11.111 | 0 | 1 | 0 | 0 | 0 | 0 | 0 | 0 | 0 | 0 | 0 | 0 | 0 | 0 | 0 | 0 | 0 | 0 | 0 | 0 | 0 | 0.25 | 0 | 0 | 0 | 0 | 0 | 0 | 0 | 0.25 | 0.25 | 0.25 | 0 | 0 | 0 | 0 | 8.969 | 4.75 | 3.175439 | 105.85 | 110.9007 | 2212.615 | 2441.719 | 1939.465 | 2168.569 |  | FALSE
139 | NbTaVW | BCC | 492 |  |  |  | 1530 | 12 |  | https://doi.org/10.1016/j.dib.2018.11.111 | 0 | 1 | 0 | 0 | 0 | 0 | 0 | 0 | 0 | 0 | 0 | 0 | 0 | 0 | 0 | 0 | 0 | 0 | 0 | 0 | 0 | 0.25 | 0 | 0 | 0 | 0 | 0 | 0 | 0 | 0.25 | 0 | 0.25 | 0.25 | 0 | 0 | 0 | 12.655 | 5.25 | 2.945355 | 102.525 | 497.9559 | 2662.553 | 2953.635 | 2389.403 | 2680.485 |  | FALSE
140 | NbTaTiVW | BCC+HCP | 447 |  |  |  | 1420 | 20 |  | https://doi.org/10.1016/j.dib.2018.11.111 | 0 | 1 | 1 | 0 | 0 | 0 | 0 | 0 | 0 | 0 | 0 | 0 | 0 | 0 | 0 | 0 | 0 | 0 | 0 | 0 | 0 | 0.2 | 0 | 0 | 0 | 0 | 0 | 0 | 0 | 0.2 | 0.2 | 0.2 | 0.2 | 0 | 0 | 0 | 11.0252 | 5 | 2.831224 | 97.14 | 270.6499 | 2424.162 | 2752.621 | 2151.012 | 2479.471 |  | FALSE
141 | NbTiV0.3Zr | BCC |  |  |  |  | 866 | 45 |  | https://doi.org/10.1016/j.dib.2018.11.111 | 0 | 1 | 0 | 0 | 0 | 0 | 0 | 0 | 0 | 0 | 0 | 0 | 0 | 0 | 0 | 0 | 0 | 0 | 0 | 0 | 0 | 0.303 | 0 | 0 | 0 | 0 | 0 | 0 | 0 | 0 | 0.303 | 0.091 | 0 | 0 | 0 | 0.303 | 6.493598 | 4.394 | 3.111379 | 92.0217 | 59.36896 | 1868.787 | 2027.12 | 1595.637 | 1753.97 |  | FALSE
142 | NbTiV0.3Mo0.1 | BCC |  |  |  |  | 932 | 45 |  | https://doi.org/10.1016/j.dib.2018.11.111 | 0 | 1 | 0 | 0 | 0 | 0 | 0 | 0 | 0 | 0 | 0 | 0 | 0 | 0 | 0 | 0 | 0 | 0 | 0 | 0.04195804 | 0 | 0.4165834 | 0 | 0 | 0 | 0 | 0 | 0 | 0 | 0 | 0.4165834 | 0.1248751 | 0 | 0 | 0 | 0 | 6.64156 | 4.625375 | 3.216564 | 102.5407 | 26.21114 | 2150.083 | 2268.147 | 1876.933 | 1994.997 |  | FALSE
143 | NbTiV0.3Mo0.3 | BCC |  |  |  |  | 1312 | 50 |  | https://doi.org/10.1016/j.dib.2018.11.111 | 0 | 1 | 0 | 0 | 0 | 0 | 0 | 0 | 0 | 0 | 0 | 0 | 0 | 0 | 0 | 0 | 0 | 0 | 0 | 0.115 | 0 | 0.385 | 0 | 0 | 0 | 0 | 0 | 0 | 0 | 0 | 0.385 | 0.115 | 0 | 0 | 0 | 0 | 6.91911 | 4.73 | 3.124481 | 99.7225 | 48.91599 | 2214.549 | 2328.77 | 1941.399 | 2055.62 |  | FALSE
144 | NbTiV0.3Mo0.5 | BCC |  |  |  |  | 1301 | 43 |  | https://doi.org/10.1016/j.dib.2018.11.111 | 0 | 1 | 0 | 0 | 0 | 0 | 0 | 0 | 0 | 0 | 0 | 0 | 0 | 0 | 0 | 0 | 0 | 0 | 0 | 0.179 | 0 | 0.357 | 0 | 0 | 0 | 0 | 0 | 0 | 0 | 0 | 0.357 | 0.107 | 0 | 0 | 0 | 0 | 7.162022 | 4.822 | 3.047786 | 97.2705 | 72.64957 | 2271.687 | 2381.449 | 1998.537 | 2108.299 |  | FALSE
145 | NbTiV0.3Mo0.7 | BCC |  |  |  |  | 1436 | 27 |  | https://doi.org/10.1016/j.dib.2018.11.111 | 0 | 1 | 0 | 0 | 0 | 0 | 0 | 0 | 0 | 0 | 0 | 0 | 0 | 0 | 0 | 0 | 0 | 0 | 0 | 0.2332332 | 0 | 0.3333333 | 0 | 0 | 0 | 0 | 0 | 0 | 0 | 0 | 0.3333333 | 0.1001001 | 0 | 0 | 0 | 0 | 7.367916 | 4.8999 | 2.985383 | 95.18949 | 93.99701 | 2318.79 | 2426.021 | 2045.64 | 2152.871 |  | FALSE
146 | NbTiV0.3Mo | BCC |  |  |  |  | 1455 | 25 |  | https://doi.org/10.1016/j.dib.2018.11.111 | 0 | 1 | 0 | 0 | 0 | 0 | 0 | 0 | 0 | 0 | 0 | 0 | 0 | 0 | 0 | 0 | 0 | 0 | 0 | 0.303 | 0 | 0.303 | 0 | 0 | 0 | 0 | 0 | 0 | 0 | 0 | 0.303 | 0.091 | 0 | 0 | 0 | 0 | 7.632878 | 5 | 2.908368 | 92.5065 | 121.268 | 2376.933 | 2482.894 | 2103.783 | 2209.744 |  | FALSE
147 | NbTiV0.3Mo1.3 | BCC |  |  |  |  | 1603 | 20 |  | https://doi.org/10.1016/j.dib.2018.11.111 | 0 | 1 | 0 | 0 | 0 | 0 | 0 | 0 | 0 | 0 | 0 | 0 | 0 | 0 | 0 | 0 | 0 | 0 | 0 | 0.361 | 0 | 0.278 | 0 | 0 | 0 | 0 | 0 | 0 | 0 | 0 | 0.278 | 0.083 | 0 | 0 | 0 | 0 | 7.853338 | 5.083 | 2.846924 | 90.2645 | 142.0863 | 2423.306 | 2529.336 | 2150.156 | 2256.186 |  | FALSE
148 | NbTiV0.3Mo1.5 | BCC |  |  |  |  | 1576 | 8 |  | https://doi.org/10.1016/j.dib.2018.11.111 | 0 | 1 | 0 | 0 | 0 | 0 | 0 | 0 | 0 | 0 | 0 | 0 | 0 | 0 | 0 | 0 | 0 | 0 | 0 | 0.395 | 0 | 0.263 | 0 | 0 | 0 | 0 | 0 | 0 | 0 | 0 | 0.263 | 0.079 | 0 | 0 | 0 | 0 | 7.982278 | 5.132 | 2.812112 | 88.9685 | 153.9244 | 2449.374 | 2555.705 | 2176.224 | 2282.555 |  | FALSE
149 | NbTiVZr | BCC |  |  |  |  | 1104 | 50 |  | https://doi.org/10.1016/j.dib.2018.11.111 | 0 | 1 | 0 | 0 | 0 | 0 | 0 | 0 | 0 | 0 | 0 | 0 | 0 | 0 | 0 | 0 | 0 | 0 | 0 | 0 | 0 | 0.25 | 0 | 0 | 0 | 0 | 0 | 0 | 0 | 0 | 0.25 | 0.25 | 0 | 0 | 0 | 0.25 | 6.4265 | 4.5 | 3.175439 | 98.175 | 154.0341 | 1754.859 | 1924.238 | 1481.709 | 1651.088 |  | FALSE
150 | NbTiV2.0Zr | BCC | 304 |  |  |  | 918 | 50 |  | https://doi.org/10.1016/j.dib.2018.11.111 | 0 | 1 | 0 | 0 | 0 | 0 | 0 | 0 | 0 | 0 | 0 | 0 | 0 | 0 | 0 | 0 | 0 | 0 | 0 | 0 | 0 | 0.2 | 0 | 0 | 0 | 0 | 0 | 0 | 0 | 0 | 0.2 | 0.4 | 0 | 0 | 0 | 0.2 | 6.3632 | 4.6 | 3.238095 | 103.98 | 238.0669 | 1688.948 | 1870.049 | 1415.798 | 1596.899 |  | FALSE
151 | CoCrCuFeMnNiTiV | FCC + BCC + IM |  |  |  |  | 1312 | 1 |  | https://doi.org/10.1016/j.dib.2018.11.111 | 1 | 1 | 0 | 1 | 0 | 0 | 0 | 0 | 0 | 0.125 | 0.125 | 0.125 | 0.125 | 0 | 0 | 0 | 0 | 0 | 0.125 | 0 | 0 | 0 | 0 | 0.125 | 0 | 0 | 0 | 0 | 0 | 0 | 0.125 | 0.125 | 0 | 0 | 0 | 0 | 7.48475 | 7.5 | 2.353033 | 75.9875 | 147.6344 | 1236.844 | 1434.629 | 963.6944 | 1161.479 |  | FALSE
152 | Al11.1(CoCrCuFeMnNiTiV)88.9 | FCC + BCC |  |  |  |  | 1862 | 1 |  | https://doi.org/10.1016/j.dib.2018.11.111 | 1 | 1 | 0 | 0 | 0 | 0.1111111 | 0 | 0 | 0 | 0.1111111 | 0.1111111 | 0.1111111 | 0.1111111 | 0 | 0 | 0 | 0 | 0 | 0.1111111 | 0 | 0 | 0 | 0 | 0.1111111 | 0 | 0 | 0 | 0 | 0 | 0 | 0.1111111 | 0.1111111 | 0 | 0 | 0 | 0 | 6.953111 | 7 | 2.412243 | 72.67778 | 154.3207 | 1211.49 | 1498.613 | 938.3403 | 1225.463 |  | FALSE
153 | Al20(CoCrCuFeMnNiTiV)80 | BCC |  |  |  |  | 1465 | 2 |  | https://doi.org/10.1016/j.dib.2018.11.111 | 0 | 1 | 0 | 0 | 0 | 0.2 | 0 | 0 | 0 | 0.1 | 0.1 | 0.1 | 0.1 | 0 | 0 | 0 | 0 | 0 | 0.1 | 0 | 0 | 0 | 0 | 0.1 | 0 | 0 | 0 | 0 | 0 | 0 | 0.1 | 0.1 | 0 | 0 | 0 | 0 | 6.5278 | 6.6 | 2.461524 | 70.03 | 117.8633 | 1181.97 | 1531.058 | 908.8205 | 1257.908 |  | FALSE
154 | Al40(CoCrCuFeMnNiTiV)60 | BCC + Im |  |  |  |  | 1461 | 1 |  | https://doi.org/10.1016/j.dib.2018.11.111 | 0 | 1 | 0 | 1 | 0 | 0.4 | 0 | 0 | 0 | 0.075 | 0.075 | 0.075 | 0.075 | 0 | 0 | 0 | 0 | 0 | 0.075 | 0 | 0 | 0 | 0 | 0.075 | 0 | 0 | 0 | 0 | 0 | 0 | 0.075 | 0.075 | 0 | 0 | 0 | 0 | 5.57085 | 5.7 | 2.579147 | 64.0725 | 11.28121 | 1312.944 | 1533.858 | 1039.794 | 1260.708 |  | FALSE
155 | (CuMnNi)75Zn25 | FCC | 147 |  |  |  | 215 | 60 |  | https://doi.org/10.1016/j.dib.2018.11.111 | 1 | 0 | 0 | 0 | 0 | 0 | 0 | 0 | 0 | 0 | 0 | 0.25 | 0 | 0 | 0 | 0 | 0 | 0 | 0.25 | 0 | 0 | 0 | 0 | 0.25 | 0 | 0 | 0 | 0 | 0 | 0 | 0 | 0 | 0 | 0 | 0.25 | 0 | [5 empty] | 1168.867 | 1226.896 | 895.7165 | 953.7459 |  | FALSE
156 | (CuMnNi)80Zn20 | FCC | 109 |  |  |  | 140 | 65 |  | https://doi.org/10.1016/j.dib.2018.11.111 | 1 | 0 | 0 | 0 | 0 | 0 | 0 | 0 | 0 | 0 | 0 | 0.2667333 | 0 | 0 | 0 | 0 | 0 | 0 | 0.2667333 | 0 | 0 | 0 | 0 | 0.2667333 | 0 | 0 | 0 | 0 | 0 | 0 | 0 | 0 | 0 | 0 | 0.1998002 | 0 | [5 empty] | 1198.675 | 1248.883 | 925.5249 | 975.733 |  | FALSE
157 | (CuMnNi)90Al10 | FCC + Im | 241 |  |  |  | 515 | 40 |  | https://doi.org/10.1016/j.dib.2018.11.111 | 1 | 0 | 0 | 1 | 0 | 0.1 | 0 | 0 | 0 | 0 | 0 | 0.3 | 0 | 0 | 0 | 0 | 0 | 0 | 0.3 | 0 | 0 | 0 | 0 | 0.3 | 0 | 0 | 0 | 0 | 0 | 0 | 0 | 0 | 0 | 0 | 0 | 0 | 7.8714 | 8.7 | 2.69697 | 87.66 |  | 1222.781 | 1311.339 | 949.6306 | 1038.189 |  | FALSE
158 | (CuMnNi)90Sn10 | FCC + Im | 318 |  |  |  | 630 | 20 |  | https://doi.org/10.1016/j.dib.2018.11.111 | 1 | 0 | 0 | 1 | 0 | 0 | 0 | 0 | 0 | 0 | 0 | 0.3 | 0 | 0 | 0 | 0 | 0 | 0 | 0.3 | 0 | 0 | 0 | 0 | 0.3 | 0 | 0 | 0 | 0 | 0.1 | 0 | 0 | 0 | 0 | 0 | 0 | 0 | [5 empty] | 1064.091 | 1186.503 | 790.941 | 913.3525 |  | FALSE
159 | (CuMnNi)95Al5 | FCC | 166 |  |  |  | 330 | 45 |  | https://doi.org/10.1016/j.dib.2018.11.111 | 1 | 0 | 0 | 0 | 0 | 0.04995005 | 0 | 0 | 0 | 0 | 0 | 0.3166833 | 0 | 0 | 0 | 0 | 0 | 0 | 0.3166833 | 0 | 0 | 0 | 0 | 0.3166833 | 0 | 0 | 0 | 0 | 0 | 0 | 0 | 0 | 0 | 0 | 0 | 0 | 8.158987 | 9.016983 | 2.681727 | 89.96563 |  | 1246.514 | 1278.232 | 973.3637 | 1005.082 |  | FALSE
160 | (CuMnNi)95Sn5 | FCC + Im | 205 |  |  |  | 380 | 63 |  | https://doi.org/10.1016/j.dib.2018.11.111 | 1 | 0 | 0 | 1 | 0 | 0 | 0 | 0 | 0 | 0 | 0 | 0.3166833 | 0 | 0 | 0 | 0 | 0 | 0 | 0.3166833 | 0 | 0 | 0 | 0 | 0.3166833 | 0 | 0 | 0 | 0 | 0.04995005 | 0 | 0 | 0 | 0 | 0 | 0 | 0 | [5 empty] | 1163.565 | 1255.766 | 890.4146 | 982.6155 |  | FALSE
161 | Ti0.25NbMoTaW | BCC | 478.3 |  |  |  | 1109 | 2.5 |  | https://doi.org/10.1016/j.dib.2018.11.111 | 0 | 1 | 0 | 0 | 0 | 0 | 0 | 0 | 0 | 0 | 0 | 0 | 0 | 0 | 0 | 0 | 0 | 0 | 0 | 0.2352352 | 0 | 0.2352352 | 0 | 0 | 0 | 0 | 0 | 0 | 0 | 0.2352352 | 0.05905906 | 0 | 0.2352352 | 0 | 0 | 0 | 13.15466 | 5.411411 | 2.638643 | 86.46787 | 178.5557 | 2925.489 | 3072.855 | 2652.339 | 2799.705 |  | FALSE
162 | Ti0.5NbMoTaW | BCC | 481.2 |  |  |  | 1211 | 5.9 |  | https://doi.org/10.1016/j.dib.2018.11.111 | 0 | 1 | 0 | 0 | 0 | 0 | 0 | 0 | 0 | 0 | 0 | 0 | 0 | 0 | 0 | 0 | 0 | 0 | 0 | 0.2222222 | 0 | 0.2222222 | 0 | 0 | 0 | 0 | 0 | 0 | 0 | 0.2222222 | 0.1111111 | 0 | 0.2222222 | 0 | 0 | 0 | 12.67622 | 5.333333 | 2.627193 | 85.86667 | 149.6515 | 2818.847 | 3017.842 | 2545.697 | 2744.692 |  | FALSE
163 | Ti0.75NbMoTaW | BCC | 495.6 |  |  |  | 1305 | 8.4 |  | https://doi.org/10.1016/j.dib.2018.11.111 | 0 | 1 | 0 | 0 | 0 | 0 | 0 | 0 | 0 | 0 | 0 | 0 | 0 | 0 | 0 | 0 | 0 | 0 | 0 | 0.2105788 | 0 | 0.2105788 | 0 | 0 | 0 | 0 | 0 | 0 | 0 | 0.2105788 | 0.1576846 | 0 | 0.2105788 | 0 | 0 | 0 | 12.24814 | 5.263473 | 2.617023 | 85.32874 | 126.0744 | 2740.87 | 2969.136 | 2467.72 | 2695.986 |  | FALSE
164 | TiNbMoTaW | BCC | 507.5 |  |  |  | 1455 | 11.5 |  | https://doi.org/10.1016/j.dib.2018.11.111 | 0 | 1 | 0 | 0 | 0 | 0 | 0 | 0 | 0 | 0 | 0 | 0 | 0 | 0 | 0 | 0 | 0 | 0 | 0 | 0.2 | 0 | 0.2 | 0 | 0 | 0 | 0 | 0 | 0 | 0 | 0.2 | 0.2 | 0 | 0.2 | 0 | 0 | 0 | 11.8592 | 5.2 | 2.607843 | 84.84 | 106.5289 | 2680.159 | 2924.978 | 2407.009 | 2651.828 |  | FALSE
165 | AlCrFeNiMo0.5Ti0.25 | BCC + Im | 712 |  |  |  | 2161.7 | 14.3 |  | https://doi.org/10.1016/j.dib.2018.11.111 | 0 | 1 | 0 | 1 | 0 | 0.2105788 | 0 | 0 | 0 | 0 | 0.2105788 | 0 | 0.2105788 | 0 | 0 | 0 | 0 | 0 | 0 | 0.1047904 | 0 | 0 | 0 | 0.2105788 | 0 | 0 | 0 | 0 | 0 | 0 | 0.05289421 | 0 | 0 | 0 | 0 | 0 | 6.923723 | 6.525948 | 2.092594 | 50.83034 | 585.859 | 1506.808 | 1709.035 | 1233.658 | 1435.885 |  | FALSE
166 | AlCrFeNiMo0.5Ti0.4 | BCC + Im | 731.9 |  |  |  | 2185.1 | 14.8 |  | https://doi.org/10.1016/j.dib.2018.11.111 | 0 | 1 | 0 | 1 | 0 | 0.204 | 0 | 0 | 0 | 0 | 0.204 | 0 | 0.204 | 0 | 0 | 0 | 0 | 0 | 0 | 0.102 | 0 | 0 | 0 | 0.204 | 0 | 0 | 0 | 0 | 0 | 0 | 0.082 | 0 | 0 | 0 | 0 | 0 | 6.85098 | 6.448 | 2.102174 | 51.5994 | 570.1199 | 1504.29 | 1694.112 | 1231.14 | 1420.962 |  | FALSE
167 | AlCrFeNiMo0.5Ti0.5 | BCC + Im | 751.7 |  |  |  | 2228.7 | 10.4 |  | https://doi.org/10.1016/j.dib.2018.11.111 | 0 | 1 | 0 | 1 | 0 | 0.2 | 0 | 0 | 0 | 0 | 0.2 | 0 | 0.2 | 0 | 0 | 0 | 0 | 0 | 0 | 0.1 | 0 | 0 | 0 | 0.2 | 0 | 0 | 0 | 0 | 0 | 0 | 0.1 | 0 | 0 | 0 | 0 | 0 | 6.805 | 6.4 | 2.108073 | 52.07 | 557.9218 | 1502.403 | 1684.666 | 1229.253 | 1411.516 |  | FALSE
168 | AlCrFeNiMo0.5Ti0.6 | BCC + Im | 756.1 |  |  |  | 1314.5 |  |  | https://doi.org/10.1016/j.dib.2018.11.111 | 0 | 1 | 0 | 1 | 0 | 0.196 | 0 | 0 | 0 | 0 | 0.196 | 0 | 0.196 | 0 | 0 | 0 | 0 | 0 | 0 | 0.098 | 0 | 0 | 0 | 0.196 | 0 | 0 | 0 | 0 | 0 | 0 | 0.118 | 0 | 0 | 0 | 0 | 0 | 6.75902 | 6.352 | 2.114 | 52.5406 | 544.4355 | 1495.755 | 1675.681 | 1222.605 | 1402.531 |  | FALSE
169 | AlCrFeNiMo0.5Ti0.75 | BCC + Im | 766.2 |  |  |  | 618.8 |  |  | https://doi.org/10.1016/j.dib.2018.11.111 | 0 | 1 | 0 | 1 | 0 | 0.1903808 | 0 | 0 | 0 | 0 | 0.1903808 | 0 | 0.1903808 | 0 | 0 | 0 | 0 | 0 | 0 | 0.09519038 | 0 | 0 | 0 | 0.1903808 | 0 | 0 | 0 | 0 | 0 | 0 | 0.1432866 | 0 | 0 | 0 | 0 | 0 | 6.694427 | 6.284569 | 2.122375 | 53.2017 | 523.5212 | 1489.767 | 1664.334 | 1216.617 | 1391.184 |  | FALSE
170 | CoCrFeNi | FCC |  | 148 | 413 | 48 |  |  |  | https://doi.org/10.1016/j.dib.2018.11.111 | 1 | 0 | 0 | 0 | 0 | 0 | 0 | 0 | 0 | 0.25 | 0.25 | 0 | 0.25 | 0 | 0 | 0 | 0 | 0 | 0 | 0 | 0 | 0 | 0 | 0.25 | 0 | 0 | 0 | 0 | 0 | 0 | 0 | 0 | 0 | 0 | 0 | 0 | 8.208 | 8.25 | 1.968163 | 47.725 | 0.04838293 | 1719.193 | 1722.313 | 1446.043 | 1449.163 |  | FALSE
171 | CoCrFeNb0.103Ni | FCC + Im |  | 318 | 622 | 19 |  |  |  | https://doi.org/10.1016/j.dib.2018.11.111 | 1 | 0 | 0 | 1 | 0 | 0 | 0 | 0 | 0 | 0.2437562 | 0.2437562 | 0 | 0.2437562 | 0 | 0 | 0 | 0 | 0 | 0 | 0 | 0 | 0.02497502 | 0 | 0.2437562 | 0 | 0 | 0 | 0 | 0 | 0 | 0 | 0 | 0 | 0 | 0 | 0 | 8.217041 | 8.168831 | 1.999608 | 49.67493 | 60.68714 | 1552.173 | 1682.02 | 1279.023 | 1408.87 |  | FALSE
172 | CoCrFeNb0.155Ni | FCC + Im |  | 322 | 744 | 23 |  |  |  | https://doi.org/10.1016/j.dib.2018.11.111 | 1 | 0 | 0 | 1 | 0 | 0 | 0 | 0 | 0 | 0.2407592 | 0.2407592 | 0 | 0.2407592 | 0 | 0 | 0 | 0 | 0 | 0 | 0 | 0 | 0.03696304 | 0 | 0.2407592 | 0 | 0 | 0 | 0 | 0 | 0 | 0 | 0 | 0 | 0 | 0 | 0 | 8.221381 | 8.12987 | 2.01501 | 50.61089 | 106.2119 | 1544.133 | 1661.425 | 1270.983 | 1388.275 |  | FALSE
173 | CoCrFeNb0.206Ni | FCC + Im |  | 403 | 807 | 9 |  |  |  | https://doi.org/10.1016/j.dib.2018.11.111 | 1 | 0 | 0 | 1 | 0 | 0 | 0 | 0 | 0 | 0.2377622 | 0.2377622 | 0 | 0.2377622 | 0 | 0 | 0 | 0 | 0 | 0 | 0 | 0 | 0.04895105 | 0 | 0.2377622 | 0 | 0 | 0 | 0 | 0 | 0 | 0 | 0 | 0 | 0 | 0 | 0 | 8.22572 | 8.090909 | 2.030616 | 51.54685 | 154.7789 | 1544.008 | 1640.021 | 1270.858 | 1366.871 |  | FALSE
174 | CoCrFeNb0.309Ni | FCC + Im |  | 479 | 879 | 4 |  |  |  | https://doi.org/10.1016/j.dib.2018.11.111 | 1 | 0 | 0 | 1 | 0 | 0 | 0 | 0 | 0 | 0.232 | 0.232 | 0 | 0.232 | 0 | 0 | 0 | 0 | 0 | 0 | 0 | 0 | 0.072 | 0 | 0.232 | 0 | 0 | 0 | 0 | 0 | 0 | 0 | 0 | 0 | 0 | 0 | 0 | 8.234064 | 8.016 | 2.061211 | 53.3464 | 250.3697 | 1543.732 | 1596.633 | 1270.582 | 1323.483 |  | FALSE
175 | CoCrFeNb0.412Ni | FCC + Im |  | 638 | 1004 | 1 |  |  |  | https://doi.org/10.1016/j.dib.2018.11.111 | 1 | 0 | 0 | 1 | 0 | 0 | 0 | 0 | 0 | 0.2267732 | 0.2267732 | 0 | 0.2267732 | 0 | 0 | 0 | 0 | 0 | 0 | 0 | 0 | 0.09290709 | 0 | 0.2267732 | 0 | 0 | 0 | 0 | 0 | 0 | 0 | 0 | 0 | 0 | 0 | 0 | 8.241632 | 7.948052 | 2.089656 | 54.97872 | 335.3714 | 1543.438 | 1554.841 | 1270.288 | 1281.691 |  | FALSE
176 | Al0.2CoCrFeMnNi | FCC | 171 | 220 |  | 56 |  |  |  | https://doi.org/10.1016/j.dib.2018.11.111 | 1 | 0 | 0 | 0 | 0 | 0.03807615 | 0 | 0 | 0 | 0.1923848 | 0.1923848 | 0 | 0.1923848 | 0 | 0 | 0 | 0 | 0 | 0.1923848 | 0 | 0 | 0 | 0 | 0.1923848 | 0 | 0 | 0 | 0 | 0 | 0 | 0 | 0 | 0 | 0 | 0 | 0 | 7.856297 | 7.809619 | 2.144963 | 70.57515 | 39.27469 | 1562.643 | 1599.77 | 1289.493 | 1326.62 |  | FALSE
177 | Al0.38CoCrFeMnNi | FCC | 182 | 244 |  | 45 |  |  |  | https://doi.org/10.1016/j.dib.2018.11.111 | 1 | 0 | 0 | 0 | 0 | 0.07092907 | 0 | 0 | 0 | 0.1858142 | 0.1858142 | 0 | 0.1858142 | 0 | 0 | 0 | 0 | 0 | 0.1858142 | 0 | 0 | 0 | 0 | 0.1858142 | 0 | 0 | 0 | 0 | 0 | 0 | 0 | 0 | 0 | 0 | 0 | 0 | 7.680192 | 7.645355 | 2.166866 | 69.74266 | 83.73143 | 1556.215 | 1596.008 | 1283.065 | 1322.858 |  | FALSE
178 | Al0.43CoCrFeMnNi | FCC + BCC | 183 | 285 |  | 35 |  |  |  | https://doi.org/10.1016/j.dib.2018.11.111 | 1 | 1 | 0 | 0 | 0 | 0.07907908 | 0 | 0 | 0 | 0.1841842 | 0.1841842 | 0 | 0.1841842 | 0 | 0 | 0 | 0 | 0 | 0.1841842 | 0 | 0 | 0 | 0 | 0.1841842 | 0 | 0 | 0 | 0 | 0 | 0 | 0 | 0 | 0 | 0 | 0 | 0 | 7.636505 | 7.604605 | 2.17236 | 69.53614 | 93.50867 | 1553.152 | 1594.285 | 1280.002 | 1321.135 |  | FALSE
179 | Al0.49CoCrFeMnNi | FCC + BCC | 220 | 331 |  | 29 |  |  |  | https://doi.org/10.1016/j.dib.2018.11.111 | 1 | 1 | 0 | 0 | 0 | 0.08908909 | 0 | 0 | 0 | 0.1821822 | 0.1821822 | 0 | 0.1821822 | 0 | 0 | 0 | 0 | 0 | 0.1821822 | 0 | 0 | 0 | 0 | 0.1821822 | 0 | 0 | 0 | 0 | 0 | 0 | 0 | 0 | 0 | 0 | 0 | 0 | 7.582847 | 7.554555 | 2.179141 | 69.28248 | 104.5723 | 1554.066 | 1591.792 | 1280.916 | 1318.642 |  | FALSE
180 | Al0.56CoCrFeMnNi | FCC + BCC | 278 | 526 |  | 16 |  |  |  | https://doi.org/10.1016/j.dib.2018.11.111 | 1 | 1 | 0 | 0 | 0 | 0.1008991 | 0 | 0 | 0 | 0.1798202 | 0.1798202 | 0 | 0.1798202 | 0 | 0 | 0 | 0 | 0 | 0.1798202 | 0 | 0 | 0 | 0 | 0.1798202 | 0 | 0 | 0 | 0 | 0 | 0 | 0 | 0 | 0 | 0 | 0 | 0 | 7.51954 | 7.495504 | 2.187188 | 68.98322 | 116.1939 | 1554.938 | 1591.721 | 1281.788 | 1318.571 |  | FALSE
181 | Al0.62CoCrFeMnNi | FCC + BCC | 405 | 833 |  | 5 |  |  |  | https://doi.org/10.1016/j.dib.2018.11.111 | 1 | 1 | 0 | 0 | 0 | 0.11 | 0 | 0 | 0 | 0.178 | 0.178 | 0 | 0.178 | 0 | 0 | 0 | 0 | 0 | 0.178 | 0 | 0 | 0 | 0 | 0.178 | 0 | 0 | 0 | 0 | 0 | 0 | 0 | 0 | 0 | 0 | 0 | 0 | 7.470756 | 7.45 | 2.193425 | 68.7526 | 124.056 | 1555.4 | 1598.911 | 1282.25 | 1325.761 |  | FALSE
182 | CoCrNi | FCC |  | 300 | 860 | 60 |  |  |  | https://doi.org/10.1016/j.dib.2018.11.111 | 1 | 0 | 0 | 0 | 0 | 0 | 0 | 0 | 0 | 0.3333333 | 0.3333333 | 0 | 0 | 0 | 0 | 0 | 0 | 0 | 0 | 0 | 0 | 0 | 0 | 0.3333333 | 0 | 0 | 0 | 0 | 0 | 0 | 0 | 0 | 0 | 0 | 0 | 0 | 8.319333 | 8.333333 | 1.939394 | 45.03333 | 0.0124359 | 1707.187 | 1713.172 | 1434.037 | 1440.022 |  | FALSE
183 | CoMnNi | FCC |  | 231 | 653 | 38 |  |  |  | https://doi.org/10.1016/j.dib.2018.11.111 | 1 | 0 | 0 | 0 | 0 | 0 | 0 | 0 | 0 | 0.3333333 | 0 | 0 | 0 | 0 | 0 | 0 | 0 | 0 | 0.3333333 | 0 | 0 | 0 | 0 | 0.3333333 | 0 | 0 | 0 | 0 | 0 | 0 | 0 | 0 | 0 | 0 | 0 | 0 | 8.426 | 8.666667 | 2.551282 | 92.26667 |  | 1456.303 | 1491.8 | 1183.153 | 1218.65 |  | FALSE
184 | FeMnNi | FCC |  | 221 | 602 | 36 |  |  |  | https://doi.org/10.1016/j.dib.2018.11.111 | 1 | 0 | 0 | 0 | 0 | 0 | 0 | 0 | 0 | 0 | 0 | 0 | 0.3333333 | 0 | 0 | 0 | 0 | 0 | 0.3333333 | 0 | 0 | 0 | 0 | 0.3333333 | 0 | 0 | 0 | 0 | 0 | 0 | 0 | 0 | 0 | 0 | 0 | 0 | 8.084 | 8.333333 | 2.398907 | 95.06667 | 7.199921e-05 | 1487.791 | 1535.532 | 1214.641 | 1262.382 |  | FALSE
185 | CoCrMnNi | FCC |  | 282 | 694 | 44 |  |  |  | https://doi.org/10.1016/j.dib.2018.11.111 | 1 | 0 | 0 | 0 | 0 | 0 | 0 | 0 | 0 | 0.25 | 0.25 | 0 | 0 | 0 | 0 | 0 | 0 | 0 | 0.25 | 0 | 0 | 0 | 0 | 0.25 | 0 | 0 | 0 | 0 | 0 | 0 | 0 | 0 | 0 | 0 | 0 | 0 | 8.107 | 8 | 2.135802 | 75.475 | 0.001714436 | 1500.425 | 1543.995 | 1227.275 | 1270.845 |  | FALSE
186 | CoFeMnNi | FCC |  | 170 | 550 | 41 |  |  |  | https://doi.org/10.1016/j.dib.2018.11.111 | 1 | 0 | 0 | 0 | 0 | 0 | 0 | 0 | 0 | 0.25 | 0 | 0 | 0.25 | 0 | 0 | 0 | 0 | 0 | 0.25 | 0 | 0 | 0 | 0 | 0.25 | 0 | 0 | 0 | 0 | 0 | 0 | 0 | 0 | 0 | 0 | 0 | 0 | 8.288 | 8.5 | 2.410151 | 83.15 | 1.700382e-07 | 1535.423 | 1576.707 | 1262.273 | 1303.557 |  | FALSE
187 | CoCuFeNi | FCC |  |  | 480 | 15 |  |  |  | https://doi.org/10.1016/j.dib.2018.11.111 | 1 | 0 | 0 | 0 | 0 | 0 | 0 | 0 | 0 | 0.25 | 0 | 0.25 | 0.25 | 0 | 0 | 0 | 0 | 0 | 0 | 0 | 0 | 0 | 0 | 0.25 | 0 | 0 | 0 | 0 | 0 | 0 | 0 | 0 | 0 | 0 | 0 | 0 | 8.6605 | 9.5 | 2.373027 | 53.3 | 0.007702713 | 1571.859 | 1669.416 | 1298.709 | 1396.266 |  | FALSE
188 | CoCuFeNiSn0.02 | FCC |  |  | 548 | 17 |  |  |  | https://doi.org/10.1016/j.dib.2018.11.111 | 1 | 0 | 0 | 0 | 0 | 0 | 0 | 0 | 0 | 0.2487512 | 0 | 0.2487512 | 0.2487512 | 0 | 0 | 0 | 0 | 0 | 0 | 0 | 0 | 0 | 0 | 0.2487512 | 0 | 0 | 0 | 0 | 0.004995005 | 0 | 0 | 0 | 0 | 0 | 0 | 0 | [5 empty] | 1330.354 | 1664.9 | 1057.204 | 1391.75 |  | FALSE
189 | CoCuFeNiSn0.04 | FCC + Im |  |  | 594 | 18 |  |  |  | https://doi.org/10.1016/j.dib.2018.11.111 | 1 | 0 | 0 | 1 | 0 | 0 | 0 | 0 | 0 | 0.247505 | 0 | 0.247505 | 0.247505 | 0 | 0 | 0 | 0 | 0 | 0 | 0 | 0 | 0 | 0 | 0.247505 | 0 | 0 | 0 | 0 | 0.00998004 | 0 | 0 | 0 | 0 | 0 | 0 | 0 | [5 empty] | 1282.367 | 1660.364 | 1009.217 | 1387.214 |  | FALSE
190 | CoCuFeNiSn0.05 | FCC + Im |  |  | 615 | 20 |  |  |  | https://doi.org/10.1016/j.dib.2018.11.111 | 1 | 0 | 0 | 1 | 0 | 0 | 0 | 0 | 0 | 0.247 | 0 | 0.247 | 0.247 | 0 | 0 | 0 | 0 | 0 | 0 | 0 | 0 | 0 | 0 | 0.247 | 0 | 0 | 0 | 0 | 0.012 | 0 | 0 | 0 | 0 | 0 | 0 | 0 | [5 empty] | 1266.847 | 1658.519 | 993.6972 | 1385.369 |  | FALSE
191 | CoCuFeNiSn0.07 | FCC + Im |  |  | 632 | 19 |  |  |  | https://doi.org/10.1016/j.dib.2018.11.111 | 1 | 0 | 0 | 1 | 0 | 0 | 0 | 0 | 0 | 0.2457542 | 0 | 0.2457542 | 0.2457542 | 0 | 0 | 0 | 0 | 0 | 0 | 0 | 0 | 0 | 0 | 0.2457542 | 0 | 0 | 0 | 0 | 0.01698302 | 0 | 0 | 0 | 0 | 0 | 0 | 0 | [5 empty] | 1234.027 | 1653.95 | 960.8769 | 1380.8 |  | FALSE
192 | CoCuFeNiSn0.1 | FCC + Im |  |  | 602 | 5 |  |  |  | https://doi.org/10.1016/j.dib.2018.11.111 | 1 | 0 | 0 | 1 | 0 | 0 | 0 | 0 | 0 | 0.244 | 0 | 0.244 | 0.244 | 0 | 0 | 0 | 0 | 0 | 0 | 0 | 0 | 0 | 0 | 0.244 | 0 | 0 | 0 | 0 | 0.024 | 0 | 0 | 0 | 0 | 0 | 0 | 0 | [5 empty] | 1196.402 | 1647.482 | 923.252 | 1374.332 |  | FALSE
193 | CoCuFeNiSn0.2 | FCC + Im |  |  | 261 | 2 |  |  |  | https://doi.org/10.1016/j.dib.2018.11.111 | 1 | 0 | 0 | 1 | 0 | 0 | 0 | 0 | 0 | 0.238 | 0 | 0.238 | 0.238 | 0 | 0 | 0 | 0 | 0 | 0 | 0 | 0 | 0 | 0 | 0.238 | 0 | 0 | 0 | 0 | 0.048 | 0 | 0 | 0 | 0 | 0 | 0 | 0 | [5 empty] | 1142.057 | 1625.145 | 868.9074 | 1351.995 |  | FALSE
194 | CoCuFeMnNi | FCC | 208 |  | 478 | 14 |  |  |  | https://doi.org/10.1016/j.dib.2018.11.111 | 1 | 0 | 0 | 0 | 0 | 0 | 0 | 0 | 0 | 0.2 | 0 | 0.2 | 0.2 | 0 | 0 | 0 | 0 | 0 | 0.2 | 0 | 0 | 0 | 0 | 0.2 | 0 | 0 | 0 | 0 | 0 | 0 | 0 | 0 | 0 | 0 | 0 | 0 | 8.4224 | 9 | 2.478815 | 76 | 0.0001716856 | 1429.848 | 1541.322 | 1156.698 | 1268.172 |  | FALSE
195 | CoCuFeMnNiSn0.03 | FCC | 192 |  | 465 | 18 |  |  |  | https://doi.org/10.1016/j.dib.2018.11.111 | 1 | 0 | 0 | 0 | 0 | 0 | 0 | 0 | 0 | 0.1988012 | 0 | 0.1988012 | 0.1988012 | 0 | 0 | 0 | 0 | 0 | 0.1988012 | 0 | 0 | 0 | 0 | 0.1988012 | 0 | 0 | 0 | 0 | 0.005994006 | 0 | 0 | 0 | 0 | 0 | 0 | 0 | [5 empty] | 1377.84 | 1537.343 | 1104.69 | 1264.193 |  | FALSE
196 | CoCuFeMnNiSn0.05 | FCC + Im | 205 |  | 475 | 12 |  |  |  | https://doi.org/10.1016/j.dib.2018.11.111 | 1 | 0 | 0 | 1 | 0 | 0 | 0 | 0 | 0 | 0.198 | 0 | 0.198 | 0.198 | 0 | 0 | 0 | 0 | 0 | 0.198 | 0 | 0 | 0 | 0 | 0.198 | 0 | 0 | 0 | 0 | 0.01 | 0 | 0 | 0 | 0 | 0 | 0 | 0 | [5 empty] | 1338.625 | 1534.668 | 1065.475 | 1261.518 |  | FALSE
197 | CoCuFeMnNiSn0.08 | FCC + Im | 219 |  | 425 | 7 |  |  |  | https://doi.org/10.1016/j.dib.2018.11.111 | 1 | 0 | 0 | 1 | 0 | 0 | 0 | 0 | 0 | 0.1968032 | 0 | 0.1968032 | 0.1968032 | 0 | 0 | 0 | 0 | 0 | 0.1968032 | 0 | 0 | 0 | 0 | 0.1968032 | 0 | 0 | 0 | 0 | 0.01598402 | 0 | 0 | 0 | 0 | 0 | 0 | 0 | [5 empty] | 1261.199 | 1530.65 | 988.0495 | 1257.5 |  | FALSE
198 | CoCuFeMnNiSn0.1 | FCC + Im | 253 |  | 470 | 6 |  |  |  | https://doi.org/10.1016/j.dib.2018.11.111 | 1 | 0 | 0 | 1 | 0 | 0 | 0 | 0 | 0 | 0.196 | 0 | 0.196 | 0.196 | 0 | 0 | 0 | 0 | 0 | 0.196 | 0 | 0 | 0 | 0 | 0.196 | 0 | 0 | 0 | 0 | 0.02 | 0 | 0 | 0 | 0 | 0 | 0 | 0 | [5 empty] | 1176.416 | 1527.94 | 903.2662 | 1254.79 |  | FALSE
199 | CoCuFeMnNiSn0.2 | FCC + Im | 319 |  | 368 | 2 |  |  |  | https://doi.org/10.1016/j.dib.2018.11.111 | 1 | 0 | 0 | 1 | 0 | 0 | 0 | 0 | 0 | 0.1923848 | 0 | 0.1923848 | 0.1923848 | 0 | 0 | 0 | 0 | 0 | 0.1923848 | 0 | 0 | 0 | 0 | 0.1923848 | 0 | 0 | 0 | 0 | 0.03807615 | 0 | 0 | 0 | 0 | 0 | 0 | 0 | [5 empty] | 1033.095 | 1515.612 | 759.9445 | 1242.462 |  | FALSE
200 | Hf0.5Nb0.5Ta0.5Ti1.5Zr | BCC | 301 | 903 | 990 | 19 |  |  |  | https://doi.org/10.1016/j.dib.2018.11.111 | 0 | 1 | 0 | 0 | 0 | 0 | 0 | 0 | 0 | 0 | 0 | 0 | 0 | 0 | 0 | 0.125 | 0 | 0 | 0 | 0 | 0 | 0.125 | 0 | 0 | 0 | 0 | 0 | 0 | 0 | 0.125 | 0.375 | 0 | 0 | 0 | 0 | 0.25 | 8.141 | 4.25 | 2.866667 | 80.1125 | 5.234154 | 1994.825 | 2088.757 | 1721.675 | 1815.607 |  | FALSE
201 | HfNbTiZr | BCC |  | 879 | 969 | 15 |  |  |  | https://doi.org/10.1016/j.dib.2018.11.111 | 0 | 1 | 0 | 0 | 0 | 0 | 0 | 0 | 0 | 0 | 0 | 0 | 0 | 0 | 0 | 0.25 | 0 | 0 | 0 | 0 | 0 | 0.25 | 0 | 0 | 0 | 0 | 0 | 0 | 0 | 0 | 0.25 | 0 | 0 | 0 | 0 | 0.25 | 8.2265 | 4.25 | 3.175439 | 82.7 | 2.079749 | 2050.193 | 2098.814 | 1777.043 | 1825.664 |  | FALSE
202 | CoCrFeMo0.5Ni | FCC + Im | 210 | [6 empty] | https://doi.org/10.1016/j.dib.2018.11.111 | 1 | 0 | 0 | 1 | 0 | 0 | 0 | 0 | 0 | 0.2222222 | 0.2222222 | 0 | 0.2222222 | 0 | 0 | 0 | 0 | 0 | 0 | 0.1111111 | 0 | 0 | 0 | 0.2222222 | 0 | 0 | 0 | 0 | 0 | 0 | 0 | 0 | 0 | 0 | 0 | 0 | 8.438222 | 8 | 2.000692 | 49.72222 | 229.7124 | 1688.222 | 2021.35 | 1415.072 | 1748.2 |  | FALSE
203 | Co1.5CrFeNi1.5Ti0.5 | FCC | 509 | [6 empty] | https://doi.org/10.1016/j.dib.2018.11.111 | 1 | 0 | 0 | 0 | 0 | 0 | 0 | 0 | 0 | 0.2727273 | 0.1818182 | 0 | 0.1818182 | 0 | 0 | 0 | 0 | 0 | 0 | 0 | 0 | 0 | 0 | 0.2727273 | 0 | 0 | 0 | 0 | 0 | 0 | 0.09090909 | 0 | 0 | 0 | 0 | 0 | 7.998 | 8.090909 | 2.070513 | 51.58182 | 96.75496 | 1355.532 | 1566.54 | 1082.382 | 1293.39 |  | FALSE
204 | Co1.5CrFeNi1.5Ti | FCC + Im | 654 | [6 empty] | https://doi.org/10.1016/j.dib.2018.11.111 | 1 | 0 | 0 | 1 | 0 | 0 | 0 | 0 | 0 | 0.2497502 | 0.1668332 | 0 | 0.1668332 | 0 | 0 | 0 | 0 | 0 | 0 | 0 | 0 | 0 | 0 | 0.2497502 | 0 | 0 | 0 | 0 | 0 | 0 | 0.1668332 | 0 | 0 | 0 | 0 | 0 | 7.705804 | 7.748252 | 2.097541 | 53.58192 | 154.2428 | 1351.461 | 1387.539 | 1078.311 | 1114.389 |  | FALSE
205 | Al0.25CoCrFeNi | FCC | 110 | [6 empty] | https://doi.org/10.1016/j.dib.2018.11.111 | 1 | 0 | 0 | 0 | 0 | 0.05905906 | 0 | 0 | 0 | 0.2352352 | 0.2352352 | 0 | 0.2352352 | 0 | 0 | 0 | 0 | 0 | 0 | 0 | 0 | 0 | 0 | 0.2352352 | 0 | 0 | 0 | 0 | 0 | 0 | 0 | 0 | 0 | 0 | 0 | 0 | 7.882703 | 7.93994 | 2.011022 | 47.63493 | 91.15579 | 1663.609 | 1684.016 | 1390.459 | 1410.866 |  | FALSE
206 | Al0.375CoCrFeNi | FCC | 131 | [6 empty] | https://doi.org/10.1016/j.dib.2018.11.111 | 1 | 0 | 0 | 0 | 0 | 0.08582834 | 0 | 0 | 0 | 0.2285429 | 0.2285429 | 0 | 0.2285429 | 0 | 0 | 0 | 0 | 0 | 0 | 0 | 0 | 0 | 0 | 0.2285429 | 0 | 0 | 0 | 0 | 0 | 0 | 0 | 0 | 0 | 0 | 0 | 0 | 7.735257 | 7.799401 | 2.030978 | 47.59411 | 134.4208 | 1630.105 | 1662.586 | 1356.955 | 1389.436 |  | FALSE
207 | Al0.5CoCrFeNi | FCC + BCC | 159 | [6 empty] | https://doi.org/10.1016/j.dib.2018.11.111 | 1 | 1 | 0 | 0 | 0 | 0.1111111 | 0 | 0 | 0 | 0.2222222 | 0.2222222 | 0 | 0.2222222 | 0 | 0 | 0 | 0 | 0 | 0 | 0 | 0 | 0 | 0 | 0.2222222 | 0 | 0 | 0 | 0 | 0 | 0 | 0 | 0 | 0 | 0 | 0 | 0 | 7.596 | 7.666667 | 2.050141 | 47.55556 | 167.2155 | 1593.787 | 1640.093 | 1320.637 | 1366.943 |  | FALSE
208 | Al0.75CoCrFeNi | FCC + BCC | 388 | [6 empty] | https://doi.org/10.1016/j.dib.2018.11.111 | 1 | 1 | 0 | 0 | 0 | 0.1576846 | 0 | 0 | 0 | 0.2105788 | 0.2105788 | 0 | 0.2105788 | 0 | 0 | 0 | 0 | 0 | 0 | 0 | 0 | 0 | 0 | 0.2105788 | 0 | 0 | 0 | 0 | 0 | 0 | 0 | 0 | 0 | 0 | 0 | 0 | 7.339473 | 7.422156 | 2.086267 | 47.48453 | 205.7042 | 1609.248 | 1639.201 | 1336.098 | 1366.051 |  | FALSE
209 | Al0.875CoCrFeNi | BCC | 538 | [6 empty] | https://doi.org/10.1016/j.dib.2018.11.111 | 0 | 1 | 0 | 0 | 0 | 0.1791792 | 0 | 0 | 0 | 0.2052052 | 0.2052052 | 0 | 0.2052052 | 0 | 0 | 0 | 0 | 0 | 0 | 0 | 0 | 0 | 0 | 0.2052052 | 0 | 0 | 0 | 0 | 0 | 0 | 0 | 0 | 0 | 0 | 0 | 0 | 7.221081 | 7.309309 | 2.103311 | 47.45175 | 214.4338 | 1613.924 | 1662.772 | 1340.774 | 1389.622 |  | FALSE
210 | Al1.25CoCrFeNi | BCC | 487 | [6 empty] | https://doi.org/10.1016/j.dib.2018.11.111 | 0 | 1 | 0 | 0 | 0 | 0.238477 | 0 | 0 | 0 | 0.1903808 | 0.1903808 | 0 | 0.1903808 | 0 | 0 | 0 | 0 | 0 | 0 | 0 | 0 | 0 | 0 | 0.1903808 | 0 | 0 | 0 | 0 | 0 | 0 | 0 | 0 | 0 | 0 | 0 | 0 | 6.894469 | 6.997996 | 2.151603 | 47.36132 | 213.529 | 1651.426 | 1717.902 | 1378.276 | 1444.752 |  | FALSE
211 | Al1.5CoCrFeNi | BCC | 484 | [6 empty] | https://doi.org/10.1016/j.dib.2018.11.111 | 0 | 1 | 0 | 0 | 0 | 0.2727273 | 0 | 0 | 0 | 0.1818182 | 0.1818182 | 0 | 0.1818182 | 0 | 0 | 0 | 0 | 0 | 0 | 0 | 0 | 0 | 0 | 0.1818182 | 0 | 0 | 0 | 0 | 0 | 0 | 0 | 0 | 0 | 0 | 0 | 0 | 6.705818 | 6.818182 | 2.180378 | 47.30909 | 199.4758 | 1668.851 | 1742.127 | 1395.701 | 1468.977 |  | FALSE
212 | Al2.0CoCrFeNi | BCC | 509 | [6 empty] | https://doi.org/10.1016/j.dib.2018.11.111 | 0 | 1 | 0 | 0 | 0 | 0.3326673 | 0 | 0 | 0 | 0.1668332 | 0.1668332 | 0 | 0.1668332 | 0 | 0 | 0 | 0 | 0 | 0 | 0 | 0 | 0 | 0 | 0.1668332 | 0 | 0 | 0 | 0 | 0 | 0 | 0 | 0 | 0 | 0 | 0 | 0 | 6.375668 | 6.503497 | 2.232373 | 47.21768 | 158.6174 | 1685.179 | 1770.716 | 1412.029 | 1497.566 |  | FALSE
213 | Al2.5CoCrFeNi | BCC | 487 | [6 empty] | https://doi.org/10.1016/j.dib.2018.11.111 | 0 | 1 | 0 | 0 | 0 | 0.3846154 | 0 | 0 | 0 | 0.1538462 | 0.1538462 | 0 | 0.1538462 | 0 | 0 | 0 | 0 | 0 | 0 | 0 | 0 | 0 | 0 | 0.1538462 | 0 | 0 | 0 | 0 | 0 | 0 | 0 | 0 | 0 | 0 | 0 | 0 | 6.089538 | 6.230769 | 2.279207 | 47.13846 | 113.7549 | 1677.304 | 1781.458 | 1404.154 | 1508.308 |  | FALSE
214 | Al3.0CoCrFeNi | BCC | 506 | [6 empty] | https://doi.org/10.1016/j.dib.2018.11.111 | 0 | 1 | 0 | 0 | 0 | 0.4285714 | 0 | 0 | 0 | 0.1428571 | 0.1428571 | 0 | 0.1428571 | 0 | 0 | 0 | 0 | 0 | 0 | 0 | 0 | 0 | 0 | 0.1428571 | 0 | 0 | 0 | 0 | 0 | 0 | 0 | 0 | 0 | 0 | 0 | 0 | 5.847429 | 6 | 2.320192 | 47.07143 | 74.56163 | 1648.022 | 1780.578 | 1374.872 | 1507.428 |  | FALSE
215 | Al0.5CoCrFeMo0.5Ni | FCC + Im | 425 | [6 empty] | https://doi.org/10.1016/j.dib.2018.11.111 | 1 | 0 | 0 | 1 | 0 | 0.1 | 0 | 0 | 0 | 0.2 | 0.2 | 0 | 0.2 | 0 | 0 | 0 | 0 | 0 | 0 | 0.1 | 0 | 0 | 0 | 0.2 | 0 | 0 | 0 | 0 | 0 | 0 | 0 | 0 | 0 | 0 | 0 | 0 | 7.8644 | 7.5 | 2.072826 | 49.37 | 416.591 | 1593.153 | 1980.105 | 1320.003 | 1706.955 |  | FALSE
216 | AlCo0.5CrFeMo0.5Ni | BCC + Im | 801 | [6 empty] | https://doi.org/10.1016/j.dib.2018.11.111 | 0 | 1 | 0 | 1 | 0 | 0.2 | 0 | 0 | 0 | 0.1 | 0.2 | 0 | 0.2 | 0 | 0 | 0 | 0 | 0 | 0 | 0.1 | 0 | 0 | 0 | 0.2 | 0 | 0 | 0 | 0 | 0 | 0 | 0 | 0 | 0 | 0 | 0 | 0 | 7.2444 | 6.9 | 2.108073 | 49.25 | 521.9532 | 1639.166 | 1896.42 | 1366.016 | 1623.27 |  | FALSE
217 | AlCoCrFe0.5Mo0.5Ni | BCC + Im | 755 | [6 empty] | https://doi.org/10.1016/j.dib.2018.11.111 | 0 | 1 | 0 | 1 | 0 | 0.2 | 0 | 0 | 0 | 0.2 | 0.2 | 0 | 0.1 | 0 | 0 | 0 | 0 | 0 | 0 | 0.1 | 0 | 0 | 0 | 0.2 | 0 | 0 | 0 | 0 | 0 | 0 | 0 | 0 | 0 | 0 | 0 | 0 | 7.347 | 7 | 2.14314 | 48.41 | 414.5689 | 1663.427 | 1842.018 | 1390.277 | 1568.868 |  | FALSE
218 | AlCoCrFe0.6Mo0.5Ni | BCC + Im | 754 | [6 empty] | https://doi.org/10.1016/j.dib.2018.11.111 | 0 | 1 | 0 | 1 | 0 | 0.196 | 0 | 0 | 0 | 0.196 | 0.196 | 0 | 0.118 | 0 | 0 | 0 | 0 | 0 | 0 | 0.098 | 0 | 0 | 0 | 0.196 | 0 | 0 | 0 | 0 | 0 | 0 | 0 | 0 | 0 | 0 | 0 | 0 | 7.35754 | 7.02 | 2.1414 | 48.5578 | 422.6157 | 1660.524 | 1860.978 | 1387.374 | 1587.828 |  | FALSE
219 | AlCoCrFeMo0.5Ni0.5 | BCC + Im | 708 | [6 empty] | https://doi.org/10.1016/j.dib.2018.11.111 | 0 | 1 | 0 | 1 | 0 | 0.2 | 0 | 0 | 0 | 0.2 | 0.2 | 0 | 0.2 | 0 | 0 | 0 | 0 | 0 | 0 | 0.1 | 0 | 0 | 0 | 0.1 | 0 | 0 | 0 | 0 | 0 | 0 | 0 | 0 | 0 | 0 | 0 | 0 | 7.2436 | 6.8 | 2.120052 | 47.73 | 507.5606 | 1671.488 | 1952.704 | 1398.338 | 1679.554 |  | FALSE
220 | AlCoCrFeMo0.5Ni1.5 | FCC + BCC + Im | 586 | [6 empty] | https://doi.org/10.1016/j.dib.2018.11.111 | 1 | 1 | 0 | 1 | 0 | 0.1668332 | 0 | 0 | 0 | 0.1668332 | 0.1668332 | 0 | 0.1668332 | 0 | 0 | 0 | 0 | 0 | 0 | 0.08291708 | 0 | 0 | 0 | 0.2497502 | 0 | 0 | 0 | 0 | 0 | 0 | 0 | 0 | 0 | 0 | 0 | 0 | 7.518929 | 7.332667 | 2.147915 | 50.19441 | 379.18 | 1587.681 | 1866.079 | 1314.531 | 1592.929 |  | FALSE
221 | AlCoCrFeMo0.5Ni2.0 | FCC + BCC + Im | 395 | [6 empty] | https://doi.org/10.1016/j.dib.2018.11.111 | 1 | 1 | 0 | 1 | 0 | 0.1538462 | 0 | 0 | 0 | 0.1538462 | 0.1538462 | 0 | 0.1538462 | 0 | 0 | 0 | 0 | 0 | 0 | 0.07692308 | 0 | 0 | 0 | 0.3076923 | 0 | 0 | 0 | 0 | 0 | 0 | 0 | 0 | 0 | 0 | 0 | 0 | 7.627692 | 7.538462 | 2.158998 | 51.16154 | 312.0682 | 1584.818 | 1820.48 | 1311.668 | 1547.33 |  | FALSE
222 | AlCo1.5CrFeMo0.5Ni | BCC + Im | 741 | [6 empty] | https://doi.org/10.1016/j.dib.2018.11.111 | 0 | 1 | 0 | 1 | 0 | 0.1668332 | 0 | 0 | 0 | 0.2497502 | 0.1668332 | 0 | 0.1668332 | 0 | 0 | 0 | 0 | 0 | 0 | 0.08291708 | 0 | 0 | 0 | 0.1668332 | 0 | 0 | 0 | 0 | 0 | 0 | 0 | 0 | 0 | 0 | 0 | 0 | 7.518266 | 7.24975 | 2.158167 | 48.93407 | 381.3526 | 1635.76 | 1897.449 | 1362.61 | 1624.299 |  | FALSE
223 | AlCo2.0CrFeMo0.5Ni | FCC + BCC + Im | 586 | [6 empty] | https://doi.org/10.1016/j.dib.2018.11.111 | 1 | 1 | 0 | 1 | 0 | 0.1538462 | 0 | 0 | 0 | 0.3076923 | 0.1538462 | 0 | 0.1538462 | 0 | 0 | 0 | 0 | 0 | 0 | 0.07692308 | 0 | 0 | 0 | 0.1538462 | 0 | 0 | 0 | 0 | 0 | 0 | 0 | 0 | 0 | 0 | 0 | 0 | 7.626462 | 7.384615 | 2.178259 | 48.82308 | 326.3265 | 1623.599 | 1877.465 | 1350.449 | 1604.315 |  | FALSE
224 | AlCoCrFe1.5Mo0.5Ni | BCC + Im | 635 | [6 empty] | https://doi.org/10.1016/j.dib.2018.11.111 | 0 | 1 | 0 | 1 | 0 | 0.1668332 | 0 | 0 | 0 | 0.1668332 | 0.1668332 | 0 | 0.2497502 | 0 | 0 | 0 | 0 | 0 | 0 | 0.08291708 | 0 | 0 | 0 | 0.1668332 | 0 | 0 | 0 | 0 | 0 | 0 | 0 | 0 | 0 | 0 | 0 | 0 | 7.433193 | 7.166833 | 2.128667 | 49.63057 | 464.7614 | 1621.688 | 1936.274 | 1348.538 | 1663.124 |  | FALSE
225 | AlCoCrFe2.0Mo0.5Ni | BCC + Im | 639 | [6 empty] | https://doi.org/10.1016/j.dib.2018.11.111 | 0 | 1 | 0 | 1 | 0 | 0.1538462 | 0 | 0 | 0 | 0.1538462 | 0.1538462 | 0 | 0.3076923 | 0 | 0 | 0 | 0 | 0 | 0 | 0.07692308 | 0 | 0 | 0 | 0.1538462 | 0 | 0 | 0 | 0 | 0 | 0 | 0 | 0 | 0 | 0 | 0 | 0 | 7.468615 | 7.230769 | 2.123205 | 50.11538 | 475.3852 | 1609.372 | 1944.543 | 1336.222 | 1671.393 |  | FALSE
226 | Al1.5CoCrFeMo0.5Ni | BCC + Im | 655 | [6 empty] | https://doi.org/10.1016/j.dib.2018.11.111 | 0 | 1 | 0 | 1 | 0 | 0.2497502 | 0 | 0 | 0 | 0.1668332 | 0.1668332 | 0 | 0.1668332 | 0 | 0 | 0 | 0 | 0 | 0 | 0.08291708 | 0 | 0 | 0 | 0.1668332 | 0 | 0 | 0 | 0 | 0 | 0 | 0 | 0 | 0 | 0 | 0 | 0 | 7.00418 | 6.752248 | 2.189437 | 48.83457 | 412.9583 | 1678.287 | 1827.141 | 1405.137 | 1553.991 |  | FALSE
227 | Al2.0CoCrFeMo0.5Ni | BCC | 605 | [6 empty] | https://doi.org/10.1016/j.dib.2018.11.111 | 0 | 1 | 0 | 0 | 0 | 0.3076923 | 0 | 0 | 0 | 0.1538462 | 0.1538462 | 0 | 0.1538462 | 0 | 0 | 0 | 0 | 0 | 0 | 0.07692308 | 0 | 0 | 0 | 0.1538462 | 0 | 0 | 0 | 0 | 0 | 0 | 0 | 0 | 0 | 0 | 0 | 0 | 6.672615 | 6.461538 | 2.237869 | 48.63846 | 357.9419 | 1670.98 | 1743.677 | 1397.83 | 1470.527 |  | FALSE
228 | Al0.2Co1.5CrFeNi1.5Ti0.5 | FCC | 487 | [6 empty] | https://doi.org/10.1016/j.dib.2018.11.111 | 1 | 0 | 0 | 0 | 0 | 0.03503504 | 0 | 0 | 0 | 0.2632633 | 0.1751752 | 0 | 0.1751752 | 0 | 0 | 0 | 0 | 0 | 0 | 0 | 0 | 0 | 0 | 0.2632633 | 0 | 0 | 0 | 0 | 0 | 0 | 0.08808809 | 0 | 0 | 0 | 0 | 0 | 7.811544 | 7.911912 | 2.094665 | 51.40871 | 120.433 | 1381.565 | 1551.307 | 1108.415 | 1278.157 |  | FALSE
229 | Al0.2Co1.5CrFeNi1.5Ti | FCC + Im | 717 | [6 empty] | https://doi.org/10.1016/j.dib.2018.11.111 | 1 | 0 | 0 | 1 | 0 | 0.03203203 | 0 | 0 | 0 | 0.2422422 | 0.1611612 | 0 | 0.1611612 | 0 | 0 | 0 | 0 | 0 | 0 | 0 | 0 | 0 | 0 | 0.2422422 | 0 | 0 | 0 | 0 | 0 | 0 | 0.1611612 | 0 | 0 | 0 | 0 | 0 | 7.547814 | 7.5996 | 2.119296 | 53.34825 | 154.1243 | 1366.912 | 1401.921 | 1093.762 | 1128.771 |  | FALSE
230 | AlCoCrFeNiTiVZr |  | 780 | [6 empty] | https://doi.org/10.1016/j.dib.2018.11.111 | 0 | 0 | 0 | 0 | 0 | 0.125 | 0 | 0 | 0 | 0.125 | 0.125 | 0 | 0.125 | 0 | 0 | 0 | 0 | 0 | 0 | 0 | 0 | 0 | 0 | 0.125 | 0 | 0 | 0 | 0 | 0 | 0 | 0.125 | 0.125 | 0 | 0 | 0 | 0.125 | 6.5835 | 6.125 | 2.353033 | 63 | 527.9473 | 1412.365 | 1752.276 | 1139.215 | 1479.126 |  | FALSE
231 | Al0.1CoCrFeMnNi | FCC | 180 | [6 empty] | https://doi.org/10.1016/j.dib.2018.11.111 | 1 | 0 | 0 | 0 | 0 | 0.02 | 0 | 0 | 0 | 0.196 | 0.196 | 0 | 0.196 | 0 | 0 | 0 | 0 | 0 | 0.196 | 0 | 0 | 0 | 0 | 0.196 | 0 | 0 | 0 | 0 | 0 | 0 | 0 | 0 | 0 | 0 | 0 | 0 | 7.953192 | 7.9 | 2.133074 | 71.0332 | 15.10498 | 1561.251 | 1599.081 | 1288.101 | 1325.931 |  | FALSE
232 | Al0.68CoCrFeMnNi | FCC + BCC | 486 | [6 empty] | https://doi.org/10.1016/j.dib.2018.11.111 | 1 | 1 | 0 | 0 | 0 | 0.12 | 0 | 0 | 0 | 0.176 | 0.176 | 0 | 0.176 | 0 | 0 | 0 | 0 | 0 | 0.176 | 0 | 0 | 0 | 0 | 0.176 | 0 | 0 | 0 | 0 | 0 | 0 | 0 | 0 | 0 | 0 | 0 | 0 | 7.417152 | 7.4 | 2.200313 | 68.4992 | 131.5857 | 1555.738 | 1606.141 | 1282.588 | 1332.991 |  | FALSE
233 | Al0.75CoCrFeMnNi | FCC + BCC | 530 | [6 empty] | https://doi.org/10.1016/j.dib.2018.11.111 | 1 | 1 | 0 | 0 | 0 | 0.13 | 0 | 0 | 0 | 0.174 | 0.174 | 0 | 0.174 | 0 | 0 | 0 | 0 | 0 | 0.174 | 0 | 0 | 0 | 0 | 0.174 | 0 | 0 | 0 | 0 | 0 | 0 | 0 | 0 | 0 | 0 | 0 | 0 | 7.363548 | 7.35 | 2.20724 | 68.2458 | 137.9603 | 1556.015 | 1615.109 | 1282.865 | 1341.959 |  | FALSE
234 | Al0.81CoCrFeMnNi | FCC + BCC | 539 | [6 empty] | https://doi.org/10.1016/j.dib.2018.11.111 | 1 | 1 | 0 | 0 | 0 | 0.1391391 | 0 | 0 | 0 | 0.1721722 | 0.1721722 | 0 | 0.1721722 | 0 | 0 | 0 | 0 | 0 | 0.1721722 | 0 | 0 | 0 | 0 | 0.1721722 | 0 | 0 | 0 | 0 | 0 | 0 | 0 | 0 | 0 | 0 | 0 | 0 | 7.314559 | 7.304304 | 2.213603 | 68.01421 | 142.7919 | 1556.212 | 1624.236 | 1283.062 | 1351.086 |  | FALSE
235 | Al0.88CoCrFeMnNi | FCC + BCC | 533 | [6 empty] | https://doi.org/10.1016/j.dib.2018.11.111 | 1 | 1 | 0 | 0 | 0 | 0.15 | 0 | 0 | 0 | 0.17 | 0.17 | 0 | 0.17 | 0 | 0 | 0 | 0 | 0 | 0.17 | 0 | 0 | 0 | 0 | 0.17 | 0 | 0 | 0 | 0 | 0 | 0 | 0 | 0 | 0 | 0 | 0 | 0 | 7.25634 | 7.25 | 2.221206 | 67.739 | 147.3301 | 1557.186 | 1634.363 | 1284.036 | 1361.213 |  | FALSE
236 | Al0.95CoCrFeMnNi | FCC + BCC | 535 | [6 empty] | https://doi.org/10.1016/j.dib.2018.11.111 | 1 | 1 | 0 | 0 | 0 | 0.16 | 0 | 0 | 0 | 0.168 | 0.168 | 0 | 0.168 | 0 | 0 | 0 | 0 | 0 | 0.168 | 0 | 0 | 0 | 0 | 0.168 | 0 | 0 | 0 | 0 | 0 | 0 | 0 | 0 | 0 | 0 | 0 | 0 | 7.202736 | 7.2 | 2.228247 | 67.4856 | 150.3899 | 1567.584 | 1643.018 | 1294.434 | 1369.868 |  | FALSE
237 | Al1.25CoCrFeMnNi | BCC | 539 | [6 empty] | https://doi.org/10.1016/j.dib.2018.11.111 | 0 | 1 | 0 | 0 | 0 | 0.2 | 0 | 0 | 0 | 0.16 | 0.16 | 0 | 0.16 | 0 | 0 | 0 | 0 | 0 | 0.16 | 0 | 0 | 0 | 0 | 0.16 | 0 | 0 | 0 | 0 | 0 | 0 | 0 | 0 | 0 | 0 | 0 | 0 | 6.98832 | 7 | 2.256803 | 66.472 | 152.7899 | 1603.196 | 1671.841 | 1330.046 | 1398.691 |  | FALSE
238 | Al0.5CrFe1.5MnNi0.5 | BCC | 396 | [6 empty] | https://doi.org/10.1016/j.dib.2018.11.111 | 0 | 1 | 0 | 0 | 0 | 0.1111111 | 0 | 0 | 0 | 0 | 0.2222222 | 0 | 0.3333333 | 0 | 0 | 0 | 0 | 0 | 0.2222222 | 0 | 0 | 0 | 0 | 0.1111111 | 0 | 0 | 0 | 0 | 0 | 0 | 0 | 0 | 0 | 0 | 0 | 0 | 7.163333 | 7 | 2.10305 | 73.33333 | 278.6776 | 1703.153 | 1859.162 | 1430.003 | 1586.012 |  | FALSE
239 | Al0.3CrFe1.5MnNi0.5 | FCC + BCC | 297 | [6 empty] | https://doi.org/10.1016/j.dib.2018.11.111 | 1 | 1 | 0 | 0 | 0 | 0.06993007 | 0 | 0 | 0 | 0 | 0.2327672 | 0 | 0.3486513 | 0 | 0 | 0 | 0 | 0 | 0.2327672 | 0 | 0 | 0 | 0 | 0.1158841 | 0 | 0 | 0 | 0 | 0 | 0 | 0 | 0 | 0 | 0 | 0 | 0 | 7.369445 | 7.183816 | 2.072905 | 74.60789 | 186.4157 | 1635.469 | 1813.97 | 1362.319 | 1540.82 |  | FALSE
240 | AlCoCrFeMo0.5 | BCC + Im | 857 | [6 empty] | https://doi.org/10.1016/j.dib.2018.11.111 | 0 | 1 | 0 | 1 | 0 | 0.2222222 | 0 | 0 | 0 | 0.2222222 | 0.2222222 | 0 | 0.2222222 | 0 | 0 | 0 | 0 | 0 | 0 | 0.1111111 | 0 | 0 | 0 | 0 | 0 | 0 | 0 | 0 | 0 | 0 | 0 | 0 | 0 | 0 | 0 | 0 | 7.058667 | 6.444444 | 2.101732 | 46.07778 | 551.5125 | 1645.017 | 2007.577 | 1371.867 | 1734.427 |  | FALSE
241 | AlCrFeNiMo | BCC + Im | 905 | [6 empty] | https://doi.org/10.1016/j.dib.2018.11.111 | 0 | 1 | 0 | 1 | 0 | 0.2 | 0 | 0 | 0 | 0 | 0.2 | 0 | 0.2 | 0 | 0 | 0 | 0 | 0 | 0 | 0.2 | 0 | 0 | 0 | 0.2 | 0 | 0 | 0 | 0 | 0 | 0 | 0 | 0 | 0 | 0 | 0 | 0 | 7.3824 | 6.6 | 2.09621 | 51.08 | 794.8117 | 1645.334 | 1870.02 | 1372.184 | 1596.87 |  | FALSE
242 | CoCrCuFe | FCC | 134 | [6 empty] | https://doi.org/10.1016/j.dib.2018.11.111 | 1 | 0 | 0 | 0 | 0 | 0 | 0 | 0 | 0 | 0.25 | 0.25 | 0.25 | 0.25 | 0 | 0 | 0 | 0 | 0 | 0 | 0 | 0 | 0 | 0 | 0 | 0 | 0 | 0 | 0 | 0 | 0 | 0 | 0 | 0 | 0 | 0 | 0 | 8.221 | 8.5 | 2.050457 | 43.925 | 0.708248 | 1357.948 | 1569.657 | 1084.798 | 1296.507 |  | FALSE
243 | Al0.3CoCrCuFe | FCC | 180 | [6 empty] | https://doi.org/10.1016/j.dib.2018.11.111 | 1 | 0 | 0 | 0 | 0 | 0.06986028 | 0 | 0 | 0 | 0.2325349 | 0.2325349 | 0.2325349 | 0.2325349 | 0 | 0 | 0 | 0 | 0 | 0 | 0 | 0 | 0 | 0 | 0 | 0 | 0 | 0 | 0 | 0 | 0 | 0 | 0 | 0 | 0 | 0 | 0 | 7.835301 | 8.115768 | 2.098859 | 44.08393 | 100.6444 | [5 empty] | FALSE
244 | Al0.5CoCrCuFe | FCC | 207 | [6 empty] | https://doi.org/10.1016/j.dib.2018.11.111 | 1 | 0 | 0 | 0 | 0 | 0.1111111 | 0 | 0 | 0 | 0.2222222 | 0.2222222 | 0.2222222 | 0.2222222 | 0 | 0 | 0 | 0 | 0 | 0 | 0 | 0 | 0 | 0 | 0 | 0 | 0 | 0 | 0 | 0 | 0 | 0 | 0 | 0 | 0 | 0 | 0 | 7.607556 | 7.888889 | 2.128373 | 44.17778 | 153.2015 | [5 empty] | FALSE
245 | Al0.8CoCrCuFe | FCC + BCC | 271 | [6 empty] | https://doi.org/10.1016/j.dib.2018.11.111 | 1 | 1 | 0 | 0 | 0 | 0.1671672 | 0 | 0 | 0 | 0.2082082 | 0.2082082 | 0.2082082 | 0.2082082 | 0 | 0 | 0 | 0 | 0 | 0 | 0 | 0 | 0 | 0 | 0 | 0 | 0 | 0 | 0 | 0 | 0 | 0 | 0 | 0 | 0 | 0 | 0 | 7.29807 | 7.580581 | 2.169648 | 44.30531 | 195.5179 | [5 empty] | FALSE
246 | AlCoCrCuFe | FCC + BCC | 407 | [6 empty] | https://doi.org/10.1016/j.dib.2018.11.111 | 1 | 1 | 0 | 0 | 0 | 0.2 | 0 | 0 | 0 | 0.2 | 0.2 | 0.2 | 0.2 | 0 | 0 | 0 | 0 | 0 | 0 | 0 | 0 | 0 | 0 | 0 | 0 | 0 | 0 | 0 | 0 | 0 | 0 | 0 | 0 | 0 | 0 | 0 | 7.1168 | 7.4 | 2.194473 | 44.38 | 205.6489 | [5 empty] | FALSE
247 | Al1.3CoCrCuFe | FCC + BCC | 476 | [6 empty] | https://doi.org/10.1016/j.dib.2018.11.111 | 1 | 1 | 0 | 0 | 0 | 0.2447552 | 0 | 0 | 0 | 0.1888112 | 0.1888112 | 0.1888112 | 0.1888112 | 0 | 0 | 0 | 0 | 0 | 0 | 0 | 0 | 0 | 0 | 0 | 0 | 0 | 0 | 0 | 0 | 0 | 0 | 0 | 0 | 0 | 0 | 0 | 6.869706 | 7.153846 | 2.229115 | 44.48182 | 204.7223 | [5 empty] | FALSE
248 | Al1.5CoCrCuFe | FCC + BCC | 510 | [6 empty] | https://doi.org/10.1016/j.dib.2018.11.111 | 1 | 1 | 0 | 0 | 0 | 0.2727273 | 0 | 0 | 0 | 0.1818182 | 0.1818182 | 0.1818182 | 0.1818182 | 0 | 0 | 0 | 0 | 0 | 0 | 0 | 0 | 0 | 0 | 0 | 0 | 0 | 0 | 0 | 0 | 0 | 0 | 0 | 0 | 0 | 0 | 0 | 6.715273 | 7 | 2.251253 | 44.54545 | 196.9394 | [5 empty] | FALSE
249 | Al1.8CoCrCuFe | FCC + BCC | 557 | [6 empty] | https://doi.org/10.1016/j.dib.2018.11.111 | 1 | 1 | 0 | 0 | 0 | 0.3106212 | 0 | 0 | 0 | 0.1723447 | 0.1723447 | 0.1723447 | 0.1723447 | 0 | 0 | 0 | 0 | 0 | 0 | 0 | 0 | 0 | 0 | 0 | 0 | 0 | 0 | 0 | 0 | 0 | 0 | 0 | 0 | 0 | 0 | 0 | 6.50606 | 6.791583 | 2.281861 | 44.63166 | 179.4207 | [5 empty] | FALSE
250 | Al2.0CoCrCuFe | FCC + BCC | 567 | [6 empty] | https://doi.org/10.1016/j.dib.2018.11.111 | 1 | 1 | 0 | 0 | 0 | 0.3326673 | 0 | 0 | 0 | 0.1668332 | 0.1668332 | 0.1668332 | 0.1668332 | 0 | 0 | 0 | 0 | 0 | 0 | 0 | 0 | 0 | 0 | 0 | 0 | 0 | 0 | 0 | 0 | 0 | 0 | 0 | 0 | 0 | 0 | 0 | 6.384344 | 6.67033 | 2.300004 | 44.68182 | 166.3095 | [5 empty] | FALSE
251 | Al2.3CoCrCuFe | FCC + BCC | 603 | [6 empty] | https://doi.org/10.1016/j.dib.2018.11.111 | 1 | 1 | 0 | 0 | 0 | 0.3646354 | 0 | 0 | 0 | 0.1588412 | 0.1588412 | 0.1588412 | 0.1588412 | 0 | 0 | 0 | 0 | 0 | 0 | 0 | 0 | 0 | 0 | 0 | 0 | 0 | 0 | 0 | 0 | 0 | 0 | 0 | 0 | 0 | 0 | 0 | 6.207848 | 6.494505 | 2.326764 | 44.75455 | 144.5205 | [5 empty] | FALSE
252 | Al2.5CoCrCuFe | FCC + BCC | 624 | [6 empty] | https://doi.org/10.1016/j.dib.2018.11.111 | 1 | 1 | 0 | 0 | 0 | 0.3846154 | 0 | 0 | 0 | 0.1538462 | 0.1538462 | 0.1538462 | 0.1538462 | 0 | 0 | 0 | 0 | 0 | 0 | 0 | 0 | 0 | 0 | 0 | 0 | 0 | 0 | 0 | 0 | 0 | 0 | 0 | 0 | 0 | 0 | 0 | 6.097538 | 6.384615 | 2.343767 | 44.8 | 129.7266 | [5 empty] | FALSE
253 | Al2.8CoCrCuFe | BCC | 657 | [6 empty] | https://doi.org/10.1016/j.dib.2018.11.111 | 0 | 1 | 0 | 0 | 0 | 0.412 | 0 | 0 | 0 | 0.147 | 0.147 | 0.147 | 0.147 | 0 | 0 | 0 | 0 | 0 | 0 | 0 | 0 | 0 | 0 | 0 | 0 | 0 | 0 | 0 | 0 | 0 | 0 | 0 | 0 | 0 | 0 | 0 | 5.946348 | 6.234 | 2.367428 | 44.8623 | 108.6356 | [5 empty] | FALSE
254 | Al3.0CoCrCuFe | BCC | 644 | [6 empty] | https://doi.org/10.1016/j.dib.2018.11.111 | 0 | 1 | 0 | 0 | 0 | 0.4285714 | 0 | 0 | 0 | 0.1428571 | 0.1428571 | 0.1428571 | 0.1428571 | 0 | 0 | 0 | 0 | 0 | 0 | 0 | 0 | 0 | 0 | 0 | 0 | 0 | 0 | 0 | 0 | 0 | 0 | 0 | 0 | 0 | 0 | 0 | 5.854857 | 6.142857 | 2.38195 | 44.9 | 95.71092 | [5 empty] | FALSE
255 | CoCrCu0.5FeNi | FCC | 172 | [6 empty] | https://doi.org/10.1016/j.dib.2018.11.111 | 1 | 0 | 0 | 0 | 0 | 0 | 0 | 0 | 0 | 0.2222222 | 0.2222222 | 0.1111111 | 0.2222222 | 0 | 0 | 0 | 0 | 0 | 0 | 0 | 0 | 0 | 0 | 0.2222222 | 0 | 0 | 0 | 0 | 0 | 0 | 0 | 0 | 0 | 0 | 0 | 0 | 8.291556 | 8.555556 | 2.037583 | 47.68889 | 0.2932219 | 1394.414 | 1619.166 | 1121.264 | 1346.016 |  | FALSE
256 | Al0.3CoCrCuFeNi | FCC | 180 | [6 empty] | https://doi.org/10.1016/j.dib.2018.11.111 | 1 | 0 | 0 | 0 | 0 | 0.05688623 | 0 | 0 | 0 | 0.1886228 | 0.1886228 | 0.1886228 | 0.1886228 | 0 | 0 | 0 | 0 | 0 | 0 | 0 | 0 | 0 | 0 | 0.1886228 | 0 | 0 | 0 | 0 | 0 | 0 | 0 | 0 | 0 | 0 | 0 | 0 | 8.036515 | 8.47006 | 2.13427 | 47.57695 | 54.92565 | [5 empty] | FALSE
257 | Al0.8CoCrCuFeNi | FCC + BCC | 270 | [6 empty] | https://doi.org/10.1016/j.dib.2018.11.111 | 1 | 1 | 0 | 0 | 0 | 0.1382766 | 0 | 0 | 0 | 0.1723447 | 0.1723447 | 0.1723447 | 0.1723447 | 0 | 0 | 0 | 0 | 0 | 0 | 0 | 0 | 0 | 0 | 0.1723447 | 0 | 0 | 0 | 0 | 0 | 0 | 0 | 0 | 0 | 0 | 0 | 0 | 7.575976 | 7.997996 | 2.190846 | 47.45812 | 117.1621 | [5 empty] | FALSE
258 | Al1.3CoCrCuFeNi | FCC + BCC | 470 | [6 empty] | https://doi.org/10.1016/j.dib.2018.11.111 | 1 | 1 | 0 | 0 | 0 | 0.2057942 | 0 | 0 | 0 | 0.1588412 | 0.1588412 | 0.1588412 | 0.1588412 | 0 | 0 | 0 | 0 | 0 | 0 | 0 | 0 | 0 | 0 | 0.1588412 | 0 | 0 | 0 | 0 | 0 | 0 | 0 | 0 | 0 | 0 | 0 | 0 | 7.193934 | 7.606394 | 2.239786 | 47.35954 | 125.5515 | [5 empty] | FALSE
259 | Al1.5CoCrCuFeNi | FCC + BCC | 506 | [6 empty] | https://doi.org/10.1016/j.dib.2018.11.111 | 1 | 1 | 0 | 0 | 0 | 0.2307692 | 0 | 0 | 0 | 0.1538462 | 0.1538462 | 0.1538462 | 0.1538462 | 0 | 0 | 0 | 0 | 0 | 0 | 0 | 0 | 0 | 0 | 0.1538462 | 0 | 0 | 0 | 0 | 0 | 0 | 0 | 0 | 0 | 0 | 0 | 0 | 7.052615 | 7.461538 | 2.258373 | 47.32308 | 120.4272 | [5 empty] | FALSE
260 | Al1.8CoCrCuFeNi | FCC + BCC | 650 | [6 empty] | https://doi.org/10.1016/j.dib.2018.11.111 | 1 | 1 | 0 | 0 | 0 | 0.265 | 0 | 0 | 0 | 0.147 | 0.147 | 0.147 | 0.147 | 0 | 0 | 0 | 0 | 0 | 0 | 0 | 0 | 0 | 0 | 0.147 | 0 | 0 | 0 | 0 | 0 | 0 | 0 | 0 | 0 | 0 | 0 | 0 | 6.858924 | 7.263 | 2.28429 | 47.2731 | 107.9558 | [5 empty] | FALSE
261 | Al2.3CoCrCuFeNi | FCC + BCC | 600 | [6 empty] | https://doi.org/10.1016/j.dib.2018.11.111 | 1 | 1 | 0 | 0 | 0 | 0.315 | 0 | 0 | 0 | 0.137 | 0.137 | 0.137 | 0.137 | 0 | 0 | 0 | 0 | 0 | 0 | 0 | 0 | 0 | 0 | 0.137 | 0 | 0 | 0 | 0 | 0 | 0 | 0 | 0 | 0 | 0 | 0 | 0 | 6.576004 | 6.973 | 2.32309 | 47.2001 | 81.83736 | [5 empty] | FALSE
262 | Al2.5CoCrCuFeNi | FCC + BCC | 620 | [6 empty] | https://doi.org/10.1016/j.dib.2018.11.111 | 1 | 1 | 0 | 0 | 0 | 0.3336673 | 0 | 0 | 0 | 0.1332665 | 0.1332665 | 0.1332665 | 0.1332665 | 0 | 0 | 0 | 0 | 0 | 0 | 0 | 0 | 0 | 0 | 0.1332665 | 0 | 0 | 0 | 0 | 0 | 0 | 0 | 0 | 0 | 0 | 0 | 0 | 6.470377 | 6.864729 | 2.337873 | 47.17285 | 70.69255 | [5 empty] | FALSE
263 | Al2.8CoCrCuFeNi | BCC | 650 | [6 empty] | https://doi.org/10.1016/j.dib.2018.11.111 | 0 | 1 | 0 | 0 | 0 | 0.3593594 | 0 | 0 | 0 | 0.1281281 | 0.1281281 | 0.1281281 | 0.1281281 | 0 | 0 | 0 | 0 | 0 | 0 | 0 | 0 | 0 | 0 | 0.1281281 | 0 | 0 | 0 | 0 | 0 | 0 | 0 | 0 | 0 | 0 | 0 | 0 | 6.325001 | 6.715716 | 2.358489 | 47.13534 | 54.97152 | [5 empty] | FALSE
264 | Al3.0CoCrCuFeNi | BCC | 640 | [6 empty] | https://doi.org/10.1016/j.dib.2018.11.111 | 0 | 1 | 0 | 0 | 0 | 0.375 | 0 | 0 | 0 | 0.125 | 0.125 | 0.125 | 0.125 | 0 | 0 | 0 | 0 | 0 | 0 | 0 | 0 | 0 | 0 | 0.125 | 0 | 0 | 0 | 0 | 0 | 0 | 0 | 0 | 0 | 0 | 0 | 0 | 6.2365 | 6.625 | 2.371197 | 47.1125 | 45.5084 | [5 empty] | FALSE
265 | Al0.5B0.2CoCrCuFeNi |  | 415 | [6 empty] | https://doi.org/10.1016/j.dib.2018.11.111 | 0 | 0 | 0 | 0 | 0 | 0.08817635 | 0.03507014 | 0 | 0 | 0.1753507 | 0.1753507 | 0.1753507 | 0.1753507 | 0 | 0 | 0 | 0 | 0 | 0 | 0 | 0 | 0 | 0 | 0.1753507 | 0 | 0 | 0 | 0 | 0 | 0 | 0 | 0 | 0 | 0 | 0 | 0 | [5 empty] | 1269.541 | 1495.781 | 996.3913 | 1222.631 |  | FALSE
266 | Al0.5B0.6CoCrCuFeNi |  | 505 | [6 empty] | https://doi.org/10.1016/j.dib.2018.11.111 | 0 | 0 | 0 | 0 | 0 | 0.082 | 0.098 | 0 | 0 | 0.164 | 0.164 | 0.164 | 0.164 | 0 | 0 | 0 | 0 | 0 | 0 | 0 | 0 | 0 | 0 | 0.164 | 0 | 0 | 0 | 0 | 0 | 0 | 0 | 0 | 0 | 0 | 0 | 0 | [5 empty] | 1215.383 | 1516.301 | 942.2326 | 1243.151 |  | FALSE
267 | Al0.5BCoCrCuFeNi |  | 736 | [6 empty] | https://doi.org/10.1016/j.dib.2018.11.111 | 0 | 0 | 0 | 0 | 0 | 0.07692308 | 0.1538462 | 0 | 0 | 0.1538462 | 0.1538462 | 0.1538462 | 0.1538462 | 0 | 0 | 0 | 0 | 0 | 0 | 0 | 0 | 0 | 0 | 0.1538462 | 0 | 0 | 0 | 0 | 0 | 0 | 0 | 0 | 0 | 0 | 0 | 0 | [5 empty] | 1291.014 | 1665.8 | 1017.864 | 1392.65 |  | FALSE
268 | Al0.5CoCrCuFeNiTi0.2 | FCC | 272 | [6 empty] | https://doi.org/10.1016/j.dib.2018.11.111 | 1 | 0 | 0 | 0 | 0 | 0.08817635 | 0 | 0 | 0 | 0.1753507 | 0.1753507 | 0.1753507 | 0.1753507 | 0 | 0 | 0 | 0 | 0 | 0 | 0 | 0 | 0 | 0 | 0.1753507 | 0 | 0 | 0 | 0 | 0 | 0 | 0.03507014 | 0 | 0 | 0 | 0 | 0 | 7.724359 | 8.12024 | 2.16698 | 48.51112 | 115.5241 | [5 empty] | FALSE
269 | Al0.5CoCrCuFeNiTi0.4 | FCC | 321 | [6 empty] | https://doi.org/10.1016/j.dib.2018.11.111 | 1 | 0 | 0 | 0 | 0 | 0.08517034 | 0 | 0 | 0 | 0.1693387 | 0.1693387 | 0.1693387 | 0.1693387 | 0 | 0 | 0 | 0 | 0 | 0 | 0 | 0 | 0 | 0 | 0.1693387 | 0 | 0 | 0 | 0 | 0 | 0 | 0.06813627 | 0 | 0 | 0 | 0 | 0 | 7.613984 | 7.978958 | 2.175579 | 49.43938 | 134.2918 | [5 empty] | FALSE
270 | Al0.5CoCrCuFeNiTi0.6 | FCC + BCC | 458 | [6 empty] | https://doi.org/10.1016/j.dib.2018.11.111 | 1 | 1 | 0 | 0 | 0 | 0.082 | 0 | 0 | 0 | 0.164 | 0.164 | 0.164 | 0.164 | 0 | 0 | 0 | 0 | 0 | 0 | 0 | 0 | 0 | 0 | 0.164 | 0 | 0 | 0 | 0 | 0 | 0 | 0.098 | 0 | 0 | 0 | 0 | 0 | 7.516876 | 7.854 | 2.183074 | 50.2784 | 145.4203 | [5 empty] | FALSE
271 | Al0.5CoCrCuFeNiTi0.8 | FCC + BCC | 590 | [6 empty] | https://doi.org/10.1016/j.dib.2018.11.111 | 1 | 1 | 0 | 0 | 0 | 0.07892108 | 0 | 0 | 0 | 0.1588412 | 0.1588412 | 0.1588412 | 0.1588412 | 0 | 0 | 0 | 0 | 0 | 0 | 0 | 0 | 0 | 0 | 0.1588412 | 0 | 0 | 0 | 0 | 0 | 0 | 0.1268731 | 0 | 0 | 0 | 0 | 0 | 7.423067 | 7.733267 | 2.190353 | 51.08961 | 151.4466 | [5 empty] | FALSE
272 | Al0.5CoCrCuFeNiTi | FCC + BCC + Im | 636 | [6 empty] | https://doi.org/10.1016/j.dib.2018.11.111 | 1 | 1 | 0 | 1 | 0 | 0.07692308 | 0 | 0 | 0 | 0.1538462 | 0.1538462 | 0.1538462 | 0.1538462 | 0 | 0 | 0 | 0 | 0 | 0 | 0 | 0 | 0 | 0 | 0.1538462 | 0 | 0 | 0 | 0 | 0 | 0 | 0.1538462 | 0 | 0 | 0 | 0 | 0 | 7.330462 | 7.615385 | 2.197819 | 51.84615 | 153.0073 | [5 empty] | FALSE
273 | Al0.5CoCrCuFeNiTi1.2 | FCC + BCC + Im | 646 | [6 empty] | https://doi.org/10.1016/j.dib.2018.11.111 | 1 | 1 | 0 | 1 | 0 | 0.07507508 | 0 | 0 | 0 | 0.1491491 | 0.1491491 | 0.1491491 | 0.1491491 | 0 | 0 | 0 | 0 | 0 | 0 | 0 | 0 | 0 | 0 | 0.1491491 | 0 | 0 | 0 | 0 | 0 | 0 | 0.1791792 | 0 | 0 | 0 | 0 | 0 | 7.243325 | 7.504505 | 2.204893 | 52.55666 | 151.1876 | [5 empty] | FALSE
274 | Al0.5CoCrCuFeNiTi1.4 | FCC + BCC + Im | 664 | [6 empty] | https://doi.org/10.1016/j.dib.2018.11.111 | 1 | 1 | 0 | 1 | 0 | 0.072 | 0 | 0 | 0 | 0.145 | 0.145 | 0.145 | 0.145 | 0 | 0 | 0 | 0 | 0 | 0 | 0 | 0 | 0 | 0 | 0.145 | 0 | 0 | 0 | 0 | 0 | 0 | 0.203 | 0 | 0 | 0 | 0 | 0 | 7.168958 | 7.408 | 2.210613 | 53.2267 | 147.5755 | [5 empty] | FALSE
275 | Al0.5CoCrCuFeNiTi1.6 | FCC + BCC + Im | 657 | [6 empty] | https://doi.org/10.1016/j.dib.2018.11.111 | 1 | 1 | 0 | 1 | 0 | 0.07 | 0 | 0 | 0 | 0.141 | 0.141 | 0.141 | 0.141 | 0 | 0 | 0 | 0 | 0 | 0 | 0 | 0 | 0 | 0 | 0.141 | 0 | 0 | 0 | 0 | 0 | 0 | 0.225 | 0 | 0 | 0 | 0 | 0 | 7.095522 | 7.314 | 2.216529 | 53.8443 | 142.0547 | [5 empty] | FALSE
276 | Al0.5CoCrCuFeNiTi1.8 | FCC + BCC + Im | 667 | [6 empty] | https://doi.org/10.1016/j.dib.2018.11.111 | 1 | 1 | 0 | 1 | 0 | 0.068 | 0 | 0 | 0 | 0.137 | 0.137 | 0.137 | 0.137 | 0 | 0 | 0 | 0 | 0 | 0 | 0 | 0 | 0 | 0 | 0.137 | 0 | 0 | 0 | 0 | 0 | 0 | 0.247 | 0 | 0 | 0 | 0 | 0 | 7.022086 | 7.22 | 2.222473 | 54.4619 | 134.9908 | [5 empty] | FALSE
277 | Al0.5CoCrCuFeNiTi2.0 | FCC + BCC + Im | 696 | [6 empty] | https://doi.org/10.1016/j.dib.2018.11.111 | 1 | 1 | 0 | 1 | 0 | 0.06706707 | 0 | 0 | 0 | 0.1331331 | 0.1331331 | 0.1331331 | 0.1331331 | 0 | 0 | 0 | 0 | 0 | 0 | 0 | 0 | 0 | 0 | 0.1331331 | 0 | 0 | 0 | 0 | 0 | 0 | 0.2672673 | 0 | 0 | 0 | 0 | 0 | 6.949287 | 7.128128 | 2.228639 | 55.02953 | 126.6874 | [5 empty] | FALSE
278 | Al0.5CoCrCuFeNiV0.2 | FCC | 204 | [6 empty] | https://doi.org/10.1016/j.dib.2018.11.111 | 1 | 0 | 0 | 0 | 0 | 0.08817635 | 0 | 0 | 0 | 0.1753507 | 0.1753507 | 0.1753507 | 0.1753507 | 0 | 0 | 0 | 0 | 0 | 0 | 0 | 0 | 0 | 0 | 0.1753507 | 0 | 0 | 0 | 0 | 0 | 0 | 0 | 0.03507014 | 0 | 0 | 0 | 0 | 7.780611 | 8.155311 | 2.189098 | 50.32074 | 95.20249 | 1257.676 | 1733.583 | 984.526 | 1460.433 |  | FALSE
279 | Al0.5CoCrCuFeNiV0.4 | FCC + BCC | 231 | [6 empty] | https://doi.org/10.1016/j.dib.2018.11.111 | 1 | 1 | 0 | 0 | 0 | 0.08517034 | 0 | 0 | 0 | 0.1693387 | 0.1693387 | 0.1693387 | 0.1693387 | 0 | 0 | 0 | 0 | 0 | 0 | 0 | 0 | 0 | 0 | 0.1693387 | 0 | 0 | 0 | 0 | 0 | 0 | 0 | 0.06813627 | 0 | 0 | 0 | 0 | 7.723275 | 8.047094 | 2.219214 | 52.95521 | 100.7934 | 1259.78 | 1528.492 | 986.6305 | 1255.342 |  | FALSE
280 | Al0.5CoCrCuFeNiV0.6 | FCC + BCC + Im | 328 | [6 empty] | https://doi.org/10.1016/j.dib.2018.11.111 | 1 | 1 | 0 | 1 | 0 | 0.082 | 0 | 0 | 0 | 0.164 | 0.164 | 0.164 | 0.164 | 0 | 0 | 0 | 0 | 0 | 0 | 0 | 0 | 0 | 0 | 0.164 | 0 | 0 | 0 | 0 | 0 | 0 | 0 | 0.098 | 0 | 0 | 0 | 0 | 7.674068 | 7.952 | 2.246699 | 55.3352 | 104.5805 | [5 empty] | FALSE
281 | Al0.5CoCrCuFeNiV0.8 | FCC + BCC + Im | 447 | [6 empty] | https://doi.org/10.1016/j.dib.2018.11.111 | 1 | 1 | 0 | 1 | 0 | 0.07892108 | 0 | 0 | 0 | 0.1588412 | 0.1588412 | 0.1588412 | 0.1588412 | 0 | 0 | 0 | 0 | 0 | 0 | 0 | 0 | 0 | 0 | 0.1588412 | 0 | 0 | 0 | 0 | 0 | 0 | 0 | 0.1268731 | 0 | 0 | 0 | 0 | 7.626571 | 7.86014 | 2.273831 | 57.63626 | 107.4424 | [5 empty] | FALSE
282 | Al0.5CoCrCuFeNiV | FCC + BCC + Im | 639 | [6 empty] | https://doi.org/10.1016/j.dib.2018.11.111 | 1 | 1 | 0 | 1 | 0 | 0.07692308 | 0 | 0 | 0 | 0.1538462 | 0.1538462 | 0.1538462 | 0.1538462 | 0 | 0 | 0 | 0 | 0 | 0 | 0 | 0 | 0 | 0 | 0.1538462 | 0 | 0 | 0 | 0 | 0 | 0 | 0 | 0.1538462 | 0 | 0 | 0 | 0 | 7.577231 | 7.769231 | 2.300378 | 59.78462 | 110.3009 | [5 empty] | FALSE
283 | Al0.5CoCrCuFeNiV1.2 | BCC | 579 | [6 empty] | https://doi.org/10.1016/j.dib.2018.11.111 | 0 | 1 | 0 | 0 | 0 | 0.07507508 | 0 | 0 | 0 | 0.1491491 | 0.1491491 | 0.1491491 | 0.1491491 | 0 | 0 | 0 | 0 | 0 | 0 | 0 | 0 | 0 | 0 | 0.1491491 | 0 | 0 | 0 | 0 | 0 | 0 | 0 | 0.1791792 | 0 | 0 | 0 | 0 | 7.530729 | 7.683684 | 2.325831 | 61.8023 | 112.4165 | [5 empty] | FALSE
284 | Al0.5CoCrCuFeNiV1.4 | BCC | 577 | [6 empty] | https://doi.org/10.1016/j.dib.2018.11.111 | 0 | 1 | 0 | 0 | 0 | 0.072 | 0 | 0 | 0 | 0.145 | 0.145 | 0.145 | 0.145 | 0 | 0 | 0 | 0 | 0 | 0 | 0 | 0 | 0 | 0 | 0.145 | 0 | 0 | 0 | 0 | 0 | 0 | 0 | 0.203 | 0 | 0 | 0 | 0 | 7.49457 | 7.611 | 2.349142 | 63.7015 | 112.5078 | [5 empty] | FALSE
285 | Al0.5CoCrCuFeNiV1.6 | BCC | 594 | [6 empty] | https://doi.org/10.1016/j.dib.2018.11.111 | 0 | 1 | 0 | 0 | 0 | 0.07 | 0 | 0 | 0 | 0.141 | 0.141 | 0.141 | 0.141 | 0 | 0 | 0 | 0 | 0 | 0 | 0 | 0 | 0 | 0 | 0.141 | 0 | 0 | 0 | 0 | 0 | 0 | 0 | 0.225 | 0 | 0 | 0 | 0 | 7.456422 | 7.539 | 2.371723 | 65.4543 | 112.986 | [5 empty] | FALSE
286 | Al0.5CoCrCuFeNiV1.8 | BCC | 597 | [6 empty] | https://doi.org/10.1016/j.dib.2018.11.111 | 0 | 1 | 0 | 0 | 0 | 0.068 | 0 | 0 | 0 | 0.137 | 0.137 | 0.137 | 0.137 | 0 | 0 | 0 | 0 | 0 | 0 | 0 | 0 | 0 | 0 | 0.137 | 0 | 0 | 0 | 0 | 0 | 0 | 0 | 0.247 | 0 | 0 | 0 | 0 | 7.418274 | 7.467 | 2.394688 | 67.2071 | 113.0265 | [5 empty] | FALSE
287 | Al0.5CoCrCuFeNiV2.0 | BCC | 587 | [6 empty] | https://doi.org/10.1016/j.dib.2018.11.111 | 0 | 1 | 0 | 0 | 0 | 0.06706707 | 0 | 0 | 0 | 0.1331331 | 0.1331331 | 0.1331331 | 0.1331331 | 0 | 0 | 0 | 0 | 0 | 0 | 0 | 0 | 0 | 0 | 0.1331331 | 0 | 0 | 0 | 0 | 0 | 0 | 0 | 0.2672673 | 0 | 0 | 0 | 0 | 7.377984 | 7.395395 | 2.41696 | 68.82052 | 113.6077 | [5 empty] | FALSE
288 | AlCoFeNiTiVZr | BCC | 790 | [6 empty] | https://doi.org/10.1016/j.dib.2018.11.111 | 0 | 1 | 0 | 0 | 0 | 0.1428571 | 0 | 0 | 0 | 0.1428571 | 0 | 0 | 0.1428571 | 0 | 0 | 0 | 0 | 0 | 0 | 0 | 0 | 0 | 0 | 0.1428571 | 0 | 0 | 0 | 0 | 0 | 0 | 0.1428571 | 0.1428571 | 0 | 0 | 0 | 0.1428571 | 6.502571 | 6.142857 | 2.585766 | 68.41429 | 212.9475 | 1385.447 | 1556.568 | 1112.297 | 1283.418 |  | FALSE
289 | AlCoCuFeNi | FCC + BCC | 536 | [6 empty] | https://doi.org/10.1016/j.dib.2018.11.111 | 1 | 1 | 0 | 0 | 0 | 0.2 | 0 | 0 | 0 | 0.2 | 0 | 0.2 | 0.2 | 0 | 0 | 0 | 0 | 0 | 0 | 0 | 0 | 0 | 0 | 0.2 | 0 | 0 | 0 | 0 | 0 | 0 | 0 | 0 | 0 | 0 | 0 | 0 | 7.4684 | 8.2 | 2.478815 | 51.88 | 2.480997e-07 | 1295.164 | 1610.088 | 1022.014 | 1336.938 |  | FALSE
290 | AlCoCuFeNbNi | Im | 578 | [6 empty] | https://doi.org/10.1016/j.dib.2018.11.111 | 0 | 0 | 0 | 1 | 0 | 0.1666667 | 0 | 0 | 0 | 0.1666667 | 0 | 0.1666667 | 0.1666667 | 0 | 0 | 0 | 0 | 0 | 0 | 0 | 0 | 0.1666667 | 0 | 0.1666667 | 0 | 0 | 0 | 0 | 0 | 0 | 0 | 0 | 0 | 0 | 0 | 0 | 7.652 | 7.666667 | 2.700034 | 64.2 | 160.1499 | 1247.657 | 1910.516 | 974.5073 | 1637.366 |  | FALSE
291 | AlCoCuFeNiSi | FCC + BCC | 682 | [6 empty] | https://doi.org/10.1016/j.dib.2018.11.111 | 1 | 1 | 0 | 0 | 0 | 0.1666667 | 0 | 0 | 0 | 0.1666667 | 0 | 0.1666667 | 0.1666667 | 0 | 0 | 0 | 0 | 0 | 0 | 0 | 0 | 0 | 0 | 0.1666667 | 0 | 0 | 0 | 0.1666667 | 0 | 0 | 0 | 0 | 0 | 0 | 0 | 0 | [5 empty] | 1290.336 | 1539.075 | 1017.186 | 1265.925 |  | FALSE
292 | AlCoCuFeNiTi | FCC + BCC | 626 | [6 empty] | https://doi.org/10.1016/j.dib.2018.11.111 | 1 | 1 | 0 | 0 | 0 | 0.1666667 | 0 | 0 | 0 | 0.1666667 | 0 | 0.1666667 | 0.1666667 | 0 | 0 | 0 | 0 | 0 | 0 | 0 | 0 | 0 | 0 | 0.1666667 | 0 | 0 | 0 | 0 | 0 | 0 | 0.1666667 | 0 | 0 | 0 | 0 | 0 | 6.974667 | 7.5 | 2.473028 | 55.83333 |  | 1268.677 | 1484.317 | 995.5268 | 1211.167 |  | FALSE
293 | AlCoCuFeNiZr | FCC + BCC + Im | 472 | [6 empty] | https://doi.org/10.1016/j.dib.2018.11.111 | 1 | 1 | 0 | 1 | 0 | 0.1666667 | 0 | 0 | 0 | 0.1666667 | 0 | 0.1666667 | 0.1666667 | 0 | 0 | 0 | 0 | 0 | 0 | 0 | 0 | 0 | 0 | 0.1666667 | 0 | 0 | 0 | 0 | 0 | 0 | 0 | 0 | 0 | 0 | 0 | 0.1666667 | 7.310333 | 7.5 | 2.526533 | 53.91667 |  | 1271.875 | 1435.868 | 998.7249 | 1162.718 |  | FALSE
294 | CrCuFeMnNi | FCC + BCC | 296 | [6 empty] | https://doi.org/10.1016/j.dib.2018.11.111 | 1 | 1 | 0 | 0 | 0 | 0 | 0 | 0 | 0 | 0 | 0.2 | 0.2 | 0.2 | 0 | 0 | 0 | 0 | 0 | 0.2 | 0 | 0 | 0 | 0 | 0.2 | 0 | 0 | 0 | 0 | 0 | 0 | 0 | 0 | 0 | 0 | 0 | 0 | 8.0724 | 8.4 | 2.169169 | 71.54 | 0.6566948 | 1319.264 | 1474.882 | 1046.114 | 1201.732 |  | FALSE
295 | CrCuFeMoNi | FCC | 263 | [6 empty] | https://doi.org/10.1016/j.dib.2018.11.111 | 1 | 0 | 0 | 0 | 0 | 0 | 0 | 0 | 0 | 0 | 0.2 | 0.2 | 0.2 | 0 | 0 | 0 | 0 | 0 | 0 | 0.2 | 0 | 0 | 0 | 0.2 | 0 | 0 | 0 | 0 | 0 | 0 | 0 | 0 | 0 | 0 | 0 | 0 | 8.6344 | 8.2 | 2.072826 | 51.32 | 470.0437 | 1420.617 | 1816.123 | 1147.467 | 1542.973 |  | FALSE
296 | AlCrCuFeNi0.6 | FCC + BCC | 496 | [6 empty] | https://doi.org/10.1016/j.dib.2018.11.111 | 1 | 1 | 0 | 0 | 0 | 0.2174349 | 0 | 0 | 0 | 0 | 0.2174349 | 0.2174349 | 0.2174349 | 0 | 0 | 0 | 0 | 0 | 0 | 0 | 0 | 0 | 0 | 0.1302605 | 0 | 0 | 0 | 0 | 0 | 0 | 0 | 0 | 0 | 0 | 0 | 0 | 6.962393 | 7.390782 | 2.158514 | 46.09669 | 236.4533 | [5 empty] | FALSE
297 | AlCrCuFeNi0.8 | FCC + BCC | 486 | [6 empty] | https://doi.org/10.1016/j.dib.2018.11.111 | 1 | 1 | 0 | 0 | 0 | 0.2082082 | 0 | 0 | 0 | 0 | 0.2082082 | 0.2082082 | 0.2082082 | 0 | 0 | 0 | 0 | 0 | 0 | 0 | 0 | 0 | 0 | 0.1671672 | 0 | 0 | 0 | 0 | 0 | 0 | 0 | 0 | 0 | 0 | 0 | 0 | 7.044953 | 7.501502 | 2.164142 | 46.797 | 216.0379 | [5 empty] | FALSE
298 | AlCrCuFeNi | FCC + BCC | 495 | [6 empty] | https://doi.org/10.1016/j.dib.2018.11.111 | 1 | 1 | 0 | 0 | 0 | 0.2 | 0 | 0 | 0 | 0 | 0.2 | 0.2 | 0.2 | 0 | 0 | 0 | 0 | 0 | 0 | 0 | 0 | 0 | 0 | 0.2 | 0 | 0 | 0 | 0 | 0 | 0 | 0 | 0 | 0 | 0 | 0 | 0 | 7.1184 | 7.6 | 2.169169 | 47.42 | 195.2071 | [5 empty] | FALSE
299 | AlCrCuFeNi1.2 | FCC + BCC | 407 | [6 empty] | https://doi.org/10.1016/j.dib.2018.11.111 | 1 | 1 | 0 | 0 | 0 | 0.1921922 | 0 | 0 | 0 | 0 | 0.1921922 | 0.1921922 | 0.1921922 | 0 | 0 | 0 | 0 | 0 | 0 | 0 | 0 | 0 | 0 | 0.2312312 | 0 | 0 | 0 | 0 | 0 | 0 | 0 | 0 | 0 | 0 | 0 | 0 | 7.188264 | 7.693694 | 2.17397 | 48.01261 | 173.2132 | [5 empty] | FALSE
300 | AlCrCuFeNi1.4 | FCC + BCC | 367 | [6 empty] | https://doi.org/10.1016/j.dib.2018.11.111 | 1 | 1 | 0 | 0 | 0 | 0.1851852 | 0 | 0 | 0 | 0 | 0.1851852 | 0.1851852 | 0.1851852 | 0 | 0 | 0 | 0 | 0 | 0 | 0 | 0 | 0 | 0 | 0.2592593 | 0 | 0 | 0 | 0 | 0 | 0 | 0 | 0 | 0 | 0 | 0 | 0 | 7.250963 | 7.777778 | 2.178295 | 48.54444 | 151.8515 | [5 empty] | FALSE
301 | AlLiMg0.5ScTi1.5 | FCC + HCP | 591 | [6 empty] | https://doi.org/10.1016/j.dib.2018.11.111 | 1 | 0 | 1 | 0 | 0 | 0.2 | 0 | 0 | 0 | 0 | 0 | 0 | 0 | 0 | 0 | 0 | 0.2 | 0.1 | 0 | 0 | 0 | 0 | 0 | 0 | 0 | 0 | 0.2 | 0 | 0 | 0 | 0.3 | 0 | 0 | 0 | 0 | 0 | [10 empty] | FALSE
302 | FeMoNiTiVZr | BCC + Im | 740 | [6 empty] | https://doi.org/10.1016/j.dib.2018.11.111 | 0 | 1 | 0 | 1 | 0 | 0 | 0 | 0 | 0 | 0 | 0 | 0 | 0.1666667 | 0 | 0 | 0 | 0 | 0 | 0 | 0.1666667 | 0 | 0 | 0 | 0.1666667 | 0 | 0 | 0 | 0 | 0 | 0 | 0.1666667 | 0.1666667 | 0 | 0 | 0 | 0.1666667 | 7.366333 | 6.166667 | 2.499528 | 75.16667 | 1353.187 | 1520.675 | 1911.684 | 1247.525 | 1638.534 |  | FALSE
303 | CoCrCuFeNiTiVZr |  | 680 | [6 empty] | https://doi.org/10.1016/j.dib.2018.11.111 | 0 | 0 | 0 | 0 | 0 | 0 | 0 | 0 | 0 | 0.125 | 0.125 | 0.125 | 0.125 | 0 | 0 | 0 | 0 | 0 | 0 | 0 | 0 | 0 | 0 | 0.125 | 0 | 0 | 0 | 0 | 0 | 0 | 0.125 | 0.125 | 0 | 0 | 0 | 0.125 | 7.366 | 7.125 | 2.335112 | 63.15 | 674.3993 | 1244.503 | 1694.753 | 971.3526 | 1421.603 |  | FALSE
304 | CoCrFeMoNiTiVZr |  | 850 | [6 empty] | https://doi.org/10.1016/j.dib.2018.11.111 | 0 | 0 | 0 | 0 | 0 | 0 | 0 | 0 | 0 | 0.125 | 0.125 | 0 | 0.125 | 0 | 0 | 0 | 0 | 0 | 0 | 0.125 | 0 | 0 | 0 | 0.125 | 0 | 0 | 0 | 0 | 0 | 0 | 0.125 | 0.125 | 0 | 0 | 0 | 0.125 | 7.531 | 6.5 | 2.282756 | 65.4375 | 1300.809 | 1564.56 | 1792.275 | 1291.41 | 1519.125 |  | FALSE
305 | CoCuFeNiTiVZr |  | 630 | [6 empty] | https://doi.org/10.1016/j.dib.2018.11.111 | 0 | 0 | 0 | 0 | 0 | 0 | 0 | 0 | 0 | 0.1428571 | 0 | 0.1428571 | 0.1428571 | 0 | 0 | 0 | 0 | 0 | 0 | 0 | 0 | 0 | 0 | 0.1428571 | 0 | 0 | 0 | 0 | 0 | 0 | 0.1428571 | 0.1428571 | 0 | 0 | 0 | 0.1428571 | 7.396857 | 7.285714 | 2.561621 | 68.58571 | 362.5919 | 1242.608 | 1709.473 | 969.458 | 1436.323 |  | FALSE
306 | CoFeNiV | FCC | 238 | [6 empty] | https://doi.org/10.1016/j.dib.2018.11.111 | 1 | 0 | 0 | 0 | 0 | 0 | 0 | 0 | 0 | 0.25 | 0 | 0 | 0.25 | 0 | 0 | 0 | 0 | 0 | 0 | 0 | 0 | 0 | 0 | 0.25 | 0 | 0 | 0 | 0 | 0 | 0 | 0 | 0.25 | 0 | 0 | 0 | 0 | 7.948 | 8 | 2.487541 | 73.25 | 27.32349 | 1471.778 | 1538.127 | 1198.628 | 1264.977 |  | FALSE
307 | CoFeMo0.2NiV | FCC + Im | 267 | [6 empty] | https://doi.org/10.1016/j.dib.2018.11.111 | 1 | 0 | 0 | 1 | 0 | 0 | 0 | 0 | 0 | 0.238 | 0 | 0 | 0.238 | 0 | 0 | 0 | 0 | 0 | 0 | 0.048 | 0 | 0 | 0 | 0.238 | 0 | 0 | 0 | 0 | 0 | 0 | 0 | 0.238 | 0 | 0 | 0 | 0 | 8.059936 | 7.904 | 2.477835 | 72.8876 | 99.62972 | 1466.23 | 1653.637 | 1193.08 | 1380.487 |  | FALSE
308 | CoFeMo0.4NiV | FCC + Im | 402 | [6 empty] | https://doi.org/10.1016/j.dib.2018.11.111 | 1 | 0 | 0 | 1 | 0 | 0 | 0 | 0 | 0 | 0.2272272 | 0 | 0 | 0.2272272 | 0 | 0 | 0 | 0 | 0 | 0 | 0.09109109 | 0 | 0 | 0 | 0.2272272 | 0 | 0 | 0 | 0 | 0 | 0 | 0 | 0.2272272 | 0 | 0 | 0 | 0 | 8.160424 | 7.817818 | 2.469178 | 72.56226 | 192.3527 | 1460.706 | 1823.183 | 1187.556 | 1550.033 |  | FALSE
309 | CoFeMo0.6NiV | FCC + Im | 557 | [6 empty] | https://doi.org/10.1016/j.dib.2018.11.111 | 1 | 0 | 0 | 1 | 0 | 0 | 0 | 0 | 0 | 0.2174349 | 0 | 0 | 0.2174349 | 0 | 0 | 0 | 0 | 0 | 0 | 0.1302605 | 0 | 0 | 0 | 0.2174349 | 0 | 0 | 0 | 0 | 0 | 0 | 0 | 0.2174349 | 0 | 0 | 0 | 0 | 8.251768 | 7.739479 | 2.461355 | 72.26653 | 291.0367 | 1456.154 | 1930.344 | 1183.004 | 1657.194 |  | FALSE
310 | CoFeMo0.8NiV | FCC + Im | 606 | [6 empty] | https://doi.org/10.1016/j.dib.2018.11.111 | 1 | 0 | 0 | 1 | 0 | 0 | 0 | 0 | 0 | 0.2082082 | 0 | 0 | 0.2082082 | 0 | 0 | 0 | 0 | 0 | 0 | 0.1671672 | 0 | 0 | 0 | 0.2082082 | 0 | 0 | 0 | 0 | 0 | 0 | 0 | 0.2082082 | 0 | 0 | 0 | 0 | 8.337834 | 7.665666 | 2.454024 | 71.98789 | 391.0109 | 1452.382 | 2008.019 | 1179.232 | 1734.869 |  | FALSE
311 | CoFeMoNiV | FCC + Im | 625 | [6 empty] | https://doi.org/10.1016/j.dib.2018.11.111 | 1 | 0 | 0 | 1 | 0 | 0 | 0 | 0 | 0 | 0.2 | 0 | 0 | 0.2 | 0 | 0 | 0 | 0 | 0 | 0 | 0.2 | 0 | 0 | 0 | 0.2 | 0 | 0 | 0 | 0 | 0 | 0 | 0 | 0.2 | 0 | 0 | 0 | 0 | 8.4144 | 7.6 | 2.447534 | 71.74 | 482.2893 | 1449.475 | 2063.679 | 1176.325 | 1790.529 |  | FALSE
312 | CoFeMoNi1.2V | FCC + Im | 602 | [6 empty] | https://doi.org/10.1016/j.dib.2018.11.111 | 1 | 0 | 0 | 1 | 0 | 0 | 0 | 0 | 0 | 0.1921922 | 0 | 0 | 0.1921922 | 0 | 0 | 0 | 0 | 0 | 0 | 0.1921922 | 0 | 0 | 0 | 0.2312312 | 0 | 0 | 0 | 0 | 0 | 0 | 0 | 0.1921922 | 0 | 0 | 0 | 0 | 8.43367 | 7.693694 | 2.441389 | 71.38318 | 457.3696 | 1450.522 | 2023.472 | 1177.372 | 1750.322 |  | FALSE
313 | CoFeMoNi1.4V | FCC + Im | 538 | [6 empty] | https://doi.org/10.1016/j.dib.2018.11.111 | 1 | 0 | 0 | 1 | 0 | 0 | 0 | 0 | 0 | 0.1851852 | 0 | 0 | 0.1851852 | 0 | 0 | 0 | 0 | 0 | 0 | 0.1851852 | 0 | 0 | 0 | 0.2592593 | 0 | 0 | 0 | 0 | 0 | 0 | 0 | 0.1851852 | 0 | 0 | 0 | 0 | 8.450963 | 7.777778 | 2.435897 | 71.06296 | 432.7352 | 1451.47 | 1986.449 | 1178.32 | 1713.299 |  | FALSE
314 | CoFeMoNi1.6V | FCC + Im | 520 | [6 empty] | https://doi.org/10.1016/j.dib.2018.11.111 | 1 | 0 | 0 | 1 | 0 | 0 | 0 | 0 | 0 | 0.1786427 | 0 | 0 | 0.1786427 | 0 | 0 | 0 | 0 | 0 | 0 | 0.1786427 | 0 | 0 | 0 | 0.2854291 | 0 | 0 | 0 | 0 | 0 | 0 | 0 | 0.1786427 | 0 | 0 | 0 | 0 | 8.46711 | 7.856287 | 2.430789 | 70.76397 | 407.8612 | 1472.804 | 1950.904 | 1199.654 | 1677.754 |  | FALSE
315 | CoFeMoNi1.8V | FCC + Im | 510 | [6 empty] | https://doi.org/10.1016/j.dib.2018.11.111 | 1 | 0 | 0 | 1 | 0 | 0 | 0 | 0 | 0 | 0.1723447 | 0 | 0 | 0.1723447 | 0 | 0 | 0 | 0 | 0 | 0 | 0.1723447 | 0 | 0 | 0 | 0.3106212 | 0 | 0 | 0 | 0 | 0 | 0 | 0 | 0.1723447 | 0 | 0 | 0 | 0 | 8.482653 | 7.931864 | 2.42589 | 70.47615 | 382.2812 | 1492.58 | 1915.632 | 1219.43 | 1642.482 |  | FALSE
316 | CoFeMoNi2.0V | FCC + Im | 382 | [6 empty] | https://doi.org/10.1016/j.dib.2018.11.111 | 1 | 0 | 0 | 1 | 0 | 0 | 0 | 0 | 0 | 0.1668332 | 0 | 0 | 0.1668332 | 0 | 0 | 0 | 0 | 0 | 0 | 0.1668332 | 0 | 0 | 0 | 0.3326673 | 0 | 0 | 0 | 0 | 0 | 0 | 0 | 0.1668332 | 0 | 0 | 0 | 0 | 8.496256 | 7.998002 | 2.421616 | 70.22428 | 358.6483 | 1508.648 | 1883.781 | 1235.498 | 1610.631 |  | FALSE
317 | CoFeMoNiTiVZr |  | 790 | [6 empty] | https://doi.org/10.1016/j.dib.2018.11.111 | 0 | 0 | 0 | 0 | 0 | 0 | 0 | 0 | 0 | 0.1428571 | 0 | 0 | 0.1428571 | 0 | 0 | 0 | 0 | 0 | 0 | 0.1428571 | 0 | 0 | 0 | 0.1428571 | 0 | 0 | 0 | 0 | 0 | 0 | 0.1428571 | 0.1428571 | 0 | 0 | 0 | 0.1428571 | 7.585429 | 6.571429 | 2.491525 | 71.2 | 1224.446 | 1532.095 | 1823.318 | 1258.945 | 1550.168 |  | FALSE
318 | CuFeNiTiVZr |  | 590 | [6 empty] | https://doi.org/10.1016/j.dib.2018.11.111 | 0 | 0 | 0 | 0 | 0 | 0 | 0 | 0 | 0 | 0 | 0 | 0.1666667 | 0.1666667 | 0 | 0 | 0 | 0 | 0 | 0 | 0 | 0 | 0 | 0 | 0.1666667 | 0 | 0 | 0 | 0 | 0 | 0 | 0.1666667 | 0.1666667 | 0 | 0 | 0 | 0.1666667 | 7.146333 | 7 | 2.582119 | 72.11667 | 480.4706 | 1260.676 | 1875.232 | 987.5261 | 1602.082 |  | FALSE
319 | AlFeNiTiVZr | BCC | 800 | [6 empty] | https://doi.org/10.1016/j.dib.2018.11.111 | 0 | 1 | 0 | 0 | 0 | 0.1666667 | 0 | 0 | 0 | 0 | 0 | 0 | 0.1666667 | 0 | 0 | 0 | 0 | 0 | 0 | 0 | 0 | 0 | 0 | 0.1666667 | 0 | 0 | 0 | 0 | 0 | 0 | 0.1666667 | 0.1666667 | 0 | 0 | 0 | 0.1666667 | 6.103 | 5.666667 | 2.610729 | 71.91667 | 266.1233 | 1508.029 | 1604.788 | 1234.879 | 1331.638 |  | FALSE
320 | CoCrFeNiGe0.3 | FCC | 119 | 223 | 617 | 63.2 |  |  |  | https://doi.org/10.1016/j.intermet.2021.107167 | 1 | 0 | 0 | 0 | 0 | 0 | 0 | 0 | 0 | 0.2325349 | 0.2325349 | 0 | 0.2325349 | 0 | 0.06986028 | 0 | 0 | 0 | 0 | 0 | 0 | 0 | 0 | 0.2325349 | 0 | 0 | 0 | 0 | 0 | 0 | 0 | 0 | 0 | 0 | 0 | 0 | [10 empty] | FALSE
321 | CoCrFeNiGe0.2 | FCC | 118 | 218 | 596 | 62.8 |  |  |  | https://doi.org/10.1016/j.intermet.2021.107167 | 1 | 0 | 0 | 0 | 0 | 0 | 0 | 0 | 0 | 0.238 | 0.238 | 0 | 0.238 | 0 | 0.048 | 0 | 0 | 0 | 0 | 0 | 0 | 0 | 0 | 0.238 | 0 | 0 | 0 | 0 | 0 | 0 | 0 | 0 | 0 | 0 | 0 | 0 | [10 empty] | FALSE
322 | CoCrFeNiGe0.1 | FCC | 113 | 213 | 592 | 60.2 |  |  |  | https://doi.org/10.1016/j.intermet.2021.107167 | 1 | 0 | 0 | 0 | 0 | 0 | 0 | 0 | 0 | 0.244 | 0.244 | 0 | 0.244 | 0 | 0.024 | 0 | 0 | 0 | 0 | 0 | 0 | 0 | 0 | 0.244 | 0 | 0 | 0 | 0 | 0 | 0 | 0 | 0 | 0 | 0 | 0 | 0 | [10 empty] | FALSE
323 | (CoCrFeMnNi)96Mo4 | FCC |  |  |  |  | 225 |  |  | https://doi.org/10.1016/j.jmst.2018.10.009 | 1 | 0 | 0 | 0 | 0 | 0 | 0 | 0 | 0 | 0.192 | 0.192 | 0 | 0.192 | 0 | 0 | 0 | 0 | 0 | 0.192 | 0.04 | 0 | 0 | 0 | 0.192 | 0 | 0 | 0 | 0 | 0 | 0 | 0 | 0 | 0 | 0 | 0 | 0 | 8.149184 | 7.92 | 2.126715 | 71.3064 | 37.18902 | 1530.302 | 1646.328 | 1257.152 | 1373.178 |  | FALSE
324 | (CoCrFeMnNi)92Mo8 | FCC+σ phase |  |  |  |  | 315 |  |  | https://doi.org/10.1016/j.jmst.2018.10.009 | 1 | 0 | 0 | 1 | 0 | 0 | 0 | 0 | 0 | 0.184 | 0.184 | 0 | 0.184 | 0 | 0 | 0 | 0 | 0 | 0.184 | 0.08 | 0 | 0 | 0 | 0.184 | 0 | 0 | 0 | 0 | 0 | 0 | 0 | 0 | 0 | 0 | 0 | 0 | 8.237968 | 7.84 | 2.133415 | 71.0728 | 127.0628 | 1507.613 | 1796.249 | 1234.463 | 1523.099 |  | FALSE
325 | (CoCrFeMnNi)88Mo12 | FCC+σ phase |  |  |  |  | 560 | 36 |  | https://doi.org/10.1016/j.jmst.2018.10.009 | 1 | 0 | 0 | 1 | 0 | 0 | 0 | 0 | 0 | 0.176 | 0.176 | 0 | 0.176 | 0 | 0 | 0 | 0 | 0 | 0.176 | 0.12 | 0 | 0 | 0 | 0.176 | 0 | 0 | 0 | 0 | 0 | 0 | 0 | 0 | 0 | 0 | 0 | 0 | 8.326752 | 7.76 | 2.140151 | 70.8392 | 247.7617 | 1482.929 | 1904.408 | 1209.779 | 1631.258 |  | FALSE
326 | (CoCrFeMnNi)84Mo16 | FCC+σ phase |  |  |  |  | 775 | 22 |  | https://doi.org/10.1016/j.jmst.2018.10.009 | 1 | 0 | 0 | 1 | 0 | 0 | 0 | 0 | 0 | 0.168 | 0.168 | 0 | 0.168 | 0 | 0 | 0 | 0 | 0 | 0.168 | 0.16 | 0 | 0 | 0 | 0.168 | 0 | 0 | 0 | 0 | 0 | 0 | 0 | 0 | 0 | 0 | 0 | 0 | 8.415536 | 7.68 | 2.146924 | 70.6056 | 385.3909 | 1457.281 | 1988.16 | 1184.131 | 1715.01 |  | FALSE
327 | CoCrFeNiMo0.4 | FCC+σ phase |  | 420 | 646 | 24.1 |  |  |  | https://doi.org/10.1016/j.msea.2021.142153 | 1 | 0 | 0 | 1 | 0 | 0 | 0 | 0 | 0 | 0.2272272 | 0.2272272 | 0 | 0.2272272 | 0 | 0 | 0 | 0 | 0 | 0 | 0.09109109 | 0 | 0 | 0 | 0.2272272 | 0 | 0 | 0 | 0 | 0 | 0 | 0 | 0 | 0 | 0 | 0 | 0 | 8.396741 | 8.045045 | 1.994763 | 49.36236 | 169.6451 | 1691.21 | 1962.13 | 1418.06 | 1688.98 |  | FALSE
328 | CoCrFeNiNb0.1Mo0.3 | FCC+Laves phase |  | 426 | 714 | 17.4 |  |  |  | https://doi.org/10.1016/j.msea.2021.142153 | 1 | 0 | 0 | 1 | 0 | 0 | 0 | 0 | 0 | 0.2272272 | 0.2272272 | 0 | 0.2272272 | 0 | 0 | 0 | 0 | 0 | 0 | 0.06806807 | 0 | 0.02302302 | 0 | 0.2272272 | 0 | 0 | 0 | 0 | 0 | 0 | 0 | 0 | 0 | 0 | 0 | 0 | 8.357371 | 8.022022 | 2.017443 | 50.74605 | 223.4354 | 1549.716 | 1857.863 | 1276.566 | 1584.713 |  | FALSE
329 | CoCrFeNiNb0.2Mo0.2 | FCC+Laves phase |  | 510 | 763 | 10 |  |  |  | https://doi.org/10.1016/j.msea.2021.142153 | 1 | 0 | 0 | 1 | 0 | 0 | 0 | 0 | 0 | 0.2274549 | 0.2274549 | 0 | 0.2274549 | 0 | 0 | 0 | 0 | 0 | 0 | 0.04509018 | 0 | 0.04509018 | 0 | 0.2274549 | 0 | 0 | 0 | 0 | 0 | 0 | 0 | 0 | 0 | 0 | 0 | 0 | 8.317749 | 8.002004 | 2.039321 | 52.05591 | 263.8007 | 1523.377 | 1739.578 | 1250.227 | 1466.428 |  | FALSE
330 | CoCrFeNiNb0.3Mo0.1 | FCC+Laves phase |  | 692 | 894 | 7.5 |  |  |  | https://doi.org/10.1016/j.msea.2021.142153 | 1 | 0 | 0 | 1 | 0 | 0 | 0 | 0 | 0 | 0.2272272 | 0.2272272 | 0 | 0.2272272 | 0 | 0 | 0 | 0 | 0 | 0 | 0.02302302 | 0 | 0.06806807 | 0 | 0.2272272 | 0 | 0 | 0 | 0 | 0 | 0 | 0 | 0 | 0 | 0 | 0 | 0 | 8.280344 | 7.976977 | 2.06312 | 53.45325 | 302.1166 | 1528.072 | 1599.576 | 1254.922 | 1326.426 |  | FALSE
331 | CoCrFeNiNb0.4 | FCC+Laves phase |  | 618 | 645 | 4.4 |  |  |  | https://doi.org/10.1016/j.msea.2021.142153 | 1 | 0 | 0 | 1 | 0 | 0 | 0 | 0 | 0 | 0.2272272 | 0.2272272 | 0 | 0.2272272 | 0 | 0 | 0 | 0 | 0 | 0 | 0 | 0 | 0.09109109 | 0 | 0.2272272 | 0 | 0 | 0 | 0 | 0 | 0 | 0 | 0 | 0 | 0 | 0 | 0 | 8.240975 | 7.953954 | 2.087159 | 54.83694 | 328.1242 | 1543.466 | 1558.559 | 1270.316 | 1285.409 |  | FALSE
332 | CoCrFeMnNi | FCC |  | 620 |  |  |  |  | LMD25◦C - Data is based upon FEM simulations at different test temperature | https://doi.org/10.1016/j.jmst.2020.10.052 | 1 | 0 | 0 | 0 | 0 | 0 | 0 | 0 | 0 | 0.2 | 0.2 | 0 | 0.2 | 0 | 0 | 0 | 0 | 0 | 0.2 | 0 | 0 | 0 | 0 | 0.2 | 0 | 0 | 0 | 0 | 0 | 0 | 0 | 0 | 0 | 0 | 0 | 0 | 8.0604 | 8 | 2.120052 | 71.54 | 0.02497083 | 1556.559 | 1594.876 | 1283.409 | 1321.726 |  | FALSE
333 | CoCrFeMnNi | FCC |  | 525 |  |  |  |  | LMD100◦C - Data is based upon FEM simulations at different test temperature | https://doi.org/10.1016/j.jmst.2020.10.052 | 1 | 0 | 0 | 0 | 0 | 0 | 0 | 0 | 0 | 0.2 | 0.2 | 0 | 0.2 | 0 | 0 | 0 | 0 | 0 | 0.2 | 0 | 0 | 0 | 0 | 0.2 | 0 | 0 | 0 | 0 | 0 | 0 | 0 | 0 | 0 | 0 | 0 | 0 | 8.0604 | 8 | 2.120052 | 71.54 | 0.02497083 | 1556.559 | 1594.876 | 1283.409 | 1321.726 |  | FALSE
334 | CoCrFeMnNi | FCC |  | 420 |  |  |  |  | LMD200◦C - Data is based upon FEM simulations at different test temperature | https://doi.org/10.1016/j.jmst.2020.10.052 | 1 | 0 | 0 | 0 | 0 | 0 | 0 | 0 | 0 | 0.2 | 0.2 | 0 | 0.2 | 0 | 0 | 0 | 0 | 0 | 0.2 | 0 | 0 | 0 | 0 | 0.2 | 0 | 0 | 0 | 0 | 0 | 0 | 0 | 0 | 0 | 0 | 0 | 0 | 8.0604 | 8 | 2.120052 | 71.54 | 0.02497083 | 1556.559 | 1594.876 | 1283.409 | 1321.726 |  | FALSE
335 | CoCrFeMnNi | FCC |  | 370 |  |  |  |  | LMD600◦C - Data is based upon FEM simulations at different test temperature | https://doi.org/10.1016/j.jmst.2020.10.052 | 1 | 0 | 0 | 0 | 0 | 0 | 0 | 0 | 0 | 0.2 | 0.2 | 0 | 0.2 | 0 | 0 | 0 | 0 | 0 | 0.2 | 0 | 0 | 0 | 0 | 0.2 | 0 | 0 | 0 | 0 | 0 | 0 | 0 | 0 | 0 | 0 | 0 | 0 | 8.0604 | 8 | 2.120052 | 71.54 | 0.02497083 | 1556.559 | 1594.876 | 1283.409 | 1321.726 |  | FALSE
336 | CoCrFeMnNi | FCC |  | 320 |  |  |  |  | LMD400◦C - Data is based upon FEM simulations at different test temperature | https://doi.org/10.1016/j.jmst.2020.10.052 | 1 | 0 | 0 | 0 | 0 | 0 | 0 | 0 | 0 | 0.2 | 0.2 | 0 | 0.2 | 0 | 0 | 0 | 0 | 0 | 0.2 | 0 | 0 | 0 | 0 | 0.2 | 0 | 0 | 0 | 0 | 0 | 0 | 0 | 0 | 0 | 0 | 0 | 0 | 8.0604 | 8 | 2.120052 | 71.54 | 0.02497083 | 1556.559 | 1594.876 | 1283.409 | 1321.726 |  | FALSE
337 | CoCrFeMnNi | FCC |  | 190 |  |  |  |  | LMD800◦C - Data is based upon FEM simulations at different test temperature | https://doi.org/10.1016/j.jmst.2020.10.052 | 1 | 0 | 0 | 0 | 0 | 0 | 0 | 0 | 0 | 0.2 | 0.2 | 0 | 0.2 | 0 | 0 | 0 | 0 | 0 | 0.2 | 0 | 0 | 0 | 0 | 0.2 | 0 | 0 | 0 | 0 | 0 | 0 | 0 | 0 | 0 | 0 | 0 | 0 | 8.0604 | 8 | 2.120052 | 71.54 | 0.02497083 | 1556.559 | 1594.876 | 1283.409 | 1321.726 |  | FALSE
338 | CoCrFeMnNi | FCC |  | 70 |  |  |  |  | LMD1000◦C - Data is based upon FEM simulations at different test temperature | https://doi.org/10.1016/j.jmst.2020.10.052 | 1 | 0 | 0 | 0 | 0 | 0 | 0 | 0 | 0 | 0.2 | 0.2 | 0 | 0.2 | 0 | 0 | 0 | 0 | 0 | 0.2 | 0 | 0 | 0 | 0 | 0.2 | 0 | 0 | 0 | 0 | 0 | 0 | 0 | 0 | 0 | 0 | 0 | 0 | 8.0604 | 8 | 2.120052 | 71.54 | 0.02497083 | 1556.559 | 1594.876 | 1283.409 | 1321.726 |  | FALSE
339 | Al0.6CoFeNiCr0.4 | FCC+BCC | 249 | 668 |  |  |  |  | As-cast | https://doi.org/10.1016/j.matchemphys.2020.122700 | 1 | 1 | 0 | 0 | 0 | 0.15 | 0 | 0 | 0 | 0.25 | 0.1 | 0 | 0.25 | 0 | 0 | 0 | 0 | 0 | 0 | 0 | 0 | 0 | 0 | 0.25 | 0 | 0 | 0 | 0 | 0 | 0 | 0 | 0 | 0 | 0 | 0 | 0 | 7.5405 | 7.8 | 2.214437 | 50.89 | 115.2395 | 1625.157 | 1634.897 | 1352.007 | 1361.747 |  | FALSE
340 | Al0.6CoFeNiCr0.4 | FCC+BCC | 355 | 801 |  |  |  | 39 | 550◦C aged | https://doi.org/10.1016/j.matchemphys.2020.122700 | 1 | 1 | 0 | 0 | 0 | 0.15 | 0 | 0 | 0 | 0.25 | 0.1 | 0 | 0.25 | 0 | 0 | 0 | 0 | 0 | 0 | 0 | 0 | 0 | 0 | 0.25 | 0 | 0 | 0 | 0 | 0 | 0 | 0 | 0 | 0 | 0 | 0 | 0 | 7.5405 | 7.8 | 2.214437 | 50.89 | 115.2395 | 1625.157 | 1634.897 | 1352.007 | 1361.747 |  | FALSE
341 | Al0.6CoFeNiCr0.4 | FCC+BCC | 432 | 1324 |  |  |  | 31.4 | 650◦C aged | https://doi.org/10.1016/j.matchemphys.2020.122700 | 1 | 1 | 0 | 0 | 0 | 0.15 | 0 | 0 | 0 | 0.25 | 0.1 | 0 | 0.25 | 0 | 0 | 0 | 0 | 0 | 0 | 0 | 0 | 0 | 0 | 0.25 | 0 | 0 | 0 | 0 | 0 | 0 | 0 | 0 | 0 | 0 | 0 | 0 | 7.5405 | 7.8 | 2.214437 | 50.89 | 115.2395 | 1625.157 | 1634.897 | 1352.007 | 1361.747 |  | FALSE
342 | Al0.6CoFeNiCr0.4 | FCC+BCC | 390 | 1205 |  |  |  | 24.2 | 750◦C aged | https://doi.org/10.1016/j.matchemphys.2020.122700 | 1 | 1 | 0 | 0 | 0 | 0.15 | 0 | 0 | 0 | 0.25 | 0.1 | 0 | 0.25 | 0 | 0 | 0 | 0 | 0 | 0 | 0 | 0 | 0 | 0 | 0.25 | 0 | 0 | 0 | 0 | 0 | 0 | 0 | 0 | 0 | 0 | 0 | 0 | 7.5405 | 7.8 | 2.214437 | 50.89 | 115.2395 | 1625.157 | 1634.897 | 1352.007 | 1361.747 |  | FALSE
343 | Al0.6CoFeNiCr0.4 | FCC+BCC | 294 | 793 |  |  |  | 34.5 | 850◦C aged | https://doi.org/10.1016/j.matchemphys.2020.122700 | 1 | 1 | 0 | 0 | 0 | 0.15 | 0 | 0 | 0 | 0.25 | 0.1 | 0 | 0.25 | 0 | 0 | 0 | 0 | 0 | 0 | 0 | 0 | 0 | 0 | 0.25 | 0 | 0 | 0 | 0 | 0 | 0 | 0 | 0 | 0 | 0 | 0 | 0 | 7.5405 | 7.8 | 2.214437 | 50.89 | 115.2395 | 1625.157 | 1634.897 | 1352.007 | 1361.747 |  | FALSE
344 | AlCoCrFeNi | FCC+BCC+σ |  |  |  |  | 2074 | 17 | 950◦C -0T | https://doi.org/10.1016/j.jallcom.2019.153407 | 1 | 1 | 0 | 1 | 0 | 0.2 | 0 | 0 | 0 | 0.2 | 0.2 | 0 | 0.2 | 0 | 0 | 0 | 0 | 0 | 0 | 0 | 0 | 0 | 0 | 0.2 | 0 | 0 | 0 | 0 | 0 | 0 | 0 | 0 | 0 | 0 | 0 | 0 | 7.1064 | 7.2 | 2.120052 | 47.42 | 218.0089 | 1627.752 | 1683.948 | 1354.602 | 1410.798 |  | FALSE
345 | AlCoCrFeNi | FCC+BCC+σ |  |  |  |  | 2213 | 22 | 950◦C-6T | https://doi.org/10.1016/j.jallcom.2019.153407 | 1 | 1 | 0 | 1 | 0 | 0.2 | 0 | 0 | 0 | 0.2 | 0.2 | 0 | 0.2 | 0 | 0 | 0 | 0 | 0 | 0 | 0 | 0 | 0 | 0 | 0.2 | 0 | 0 | 0 | 0 | 0 | 0 | 0 | 0 | 0 | 0 | 0 | 0 | 7.1064 | 7.2 | 2.120052 | 47.42 | 218.0089 | 1627.752 | 1683.948 | 1354.602 | 1410.798 |  | FALSE
346 | AlCoCrFeNi | FCC+BCC+σ |  |  |  |  | 2366 | 21 | 1200◦C-0T | https://doi.org/10.1016/j.jallcom.2019.153407 | 1 | 1 | 0 | 1 | 0 | 0.2 | 0 | 0 | 0 | 0.2 | 0.2 | 0 | 0.2 | 0 | 0 | 0 | 0 | 0 | 0 | 0 | 0 | 0 | 0 | 0.2 | 0 | 0 | 0 | 0 | 0 | 0 | 0 | 0 | 0 | 0 | 0 | 0 | 7.1064 | 7.2 | 2.120052 | 47.42 | 218.0089 | 1627.752 | 1683.948 | 1354.602 | 1410.798 |  | FALSE
347 | AlCoCrFeNi | FCC+BCC+σ |  |  |  |  | 2708 | 26 | 1200-6T | https://doi.org/10.1016/j.jallcom.2019.153407 | 1 | 1 | 0 | 1 | 0 | 0.2 | 0 | 0 | 0 | 0.2 | 0.2 | 0 | 0.2 | 0 | 0 | 0 | 0 | 0 | 0 | 0 | 0 | 0 | 0 | 0.2 | 0 | 0 | 0 | 0 | 0 | 0 | 0 | 0 | 0 | 0 | 0 | 0 | 7.1064 | 7.2 | 2.120052 | 47.42 | 218.0089 | 1627.752 | 1683.948 | 1354.602 | 1410.798 |  | FALSE
348 | FeCoNiCuMo0.2 | FCC | 162 |  |  |  | 1041 | 54 | Arc melting | https://doi.org/10.1016/j.vacuum.2020.109173 | 1 | 0 | 0 | 0 | 0 | 0 | 0 | 0 | 0 | 0.238 | 0 | 0.238 | 0.238 | 0 | 0 | 0 | 0 | 0 | 0 | 0.048 | 0 | 0 | 0 | 0.238 | 0 | 0 | 0 | 0 | 0 | 0 | 0 | 0 | 0 | 0 | 0 | 0 | 8.738236 | 9.332 | 2.36934 | 53.8952 | 14.74498 | 1528.029 | 1901.375 | 1254.879 | 1628.225 |  | FALSE
349 | FeCoNiCuMo0.4 | FCC | 203 |  |  |  | 1106 | 40 | Arc melting | https://doi.org/10.1016/j.vacuum.2020.109173 | 1 | 0 | 0 | 0 | 0 | 0 | 0 | 0 | 0 | 0.2272272 | 0 | 0.2272272 | 0.2272272 | 0 | 0 | 0 | 0 | 0 | 0 | 0.09109109 | 0 | 0 | 0 | 0.2272272 | 0 | 0 | 0 | 0 | 0 | 0 | 0 | 0 | 0 | 0 | 0 | 0 | 8.808022 | 9.181181 | 2.366039 | 54.42953 | 73.78384 | 1517.994 | 2073.999 | 1244.844 | 1800.849 |  | FALSE
350 | FeCoNiCuMo0.6 | FCC | 277 |  |  |  | 1421 | 34 | Arc melting | https://doi.org/10.1016/j.vacuum.2020.109173 | 1 | 0 | 0 | 0 | 0 | 0 | 0 | 0 | 0 | 0.2174349 | 0 | 0.2174349 | 0.2174349 | 0 | 0 | 0 | 0 | 0 | 0 | 0.1302605 | 0 | 0 | 0 | 0.2174349 | 0 | 0 | 0 | 0 | 0 | 0 | 0 | 0 | 0 | 0 | 0 | 0 | 8.871457 | 9.044088 | 2.363046 | 54.91523 | 162.8801 | 1514.94 | 2173.156 | 1241.79 | 1900.006 |  | FALSE
351 | FeCoNiCuMo0.8 | FCC1+FCC2+Cu rich | 347 |  |  |  | 1436 | 43 | Arc melting | https://doi.org/10.1016/j.vacuum.2020.109173 | 1 | 0 | 0 | 1 | 0 | 0 | 0 | 0 | 0 | 0.2082082 | 0 | 0.2082082 | 0.2082082 | 0 | 0 | 0 | 0 | 0 | 0 | 0.1671672 | 0 | 0 | 0 | 0.2082082 | 0 | 0 | 0 | 0 | 0 | 0 | 0 | 0 | 0 | 0 | 0 | 0 | 8.931227 | 8.914915 | 2.360231 | 55.37287 | 267.5881 | 1512.845 | 2236.733 | 1239.695 | 1963.583 |  | FALSE
352 | FeCoNiCuMo | FCC1+FCC2+Cu rich | 382 |  |  |  | 1460 | 50 | Arc melting | https://doi.org/10.1016/j.vacuum.2020.109173 | 1 | 0 | 0 | 1 | 0 | 0 | 0 | 0 | 0 | 0.2 | 0 | 0.2 | 0.2 | 0 | 0 | 0 | 0 | 0 | 0 | 0.2 | 0 | 0 | 0 | 0.2 | 0 | 0 | 0 | 0 | 0 | 0 | 0 | 0 | 0 | 0 | 0 | 0 | 8.9844 | 8.8 | 2.357732 | 55.78 | 370.7041 | 1510.358 | 2275.952 | 1237.208 | 2002.802 |  | FALSE
353 | Al0.5CoCrFeMo0.5Ni | FCC | 220 | [5 empty] | Arc melting | https://doi.org/10.1016/j.vacuum.2020.109173 | 1 | 0 | 0 | 0 | 0 | 0.1 | 0 | 0 | 0 | 0.2 | 0.2 | 0 | 0.2 | 0 | 0 | 0 | 0 | 0 | 0 | 0.1 | 0 | 0 | 0 | 0.2 | 0 | 0 | 0 | 0 | 0 | 0 | 0 | 0 | 0 | 0 | 0 | 0 | 7.8644 | 7.5 | 2.072826 | 49.37 | 416.591 | 1593.153 | 1980.105 | 1320.003 | 1706.955 |  | FALSE
354 | Al0.5CoCrFeMo0.2Ni | FCC+BCC+σ | 290 |  |  |  | 2006 | 34 | Arc melting | https://doi.org/10.1016/j.vacuum.2020.109173 | 1 | 1 | 0 | 1 | 0 | 0.1058941 | 0 | 0 | 0 | 0.2127872 | 0.2127872 | 0 | 0.2127872 | 0 | 0 | 0 | 0 | 0 | 0 | 0.04295704 | 0 | 0 | 0 | 0.2127872 | 0 | 0 | 0 | 0 | 0 | 0 | 0 | 0 | 0 | 0 | 0 | 0 | 7.713742 | 7.597403 | 2.059492 | 48.33566 | 266.6189 | 1598.307 | 1771.194 | 1325.157 | 1498.044 |  | FALSE
355 | Al0.5CoCrFeMo0.3Ni | FCC+BCC+σ | 340 |  |  |  | 2101 | 31 | Arc melting | https://doi.org/10.1016/j.vacuum.2020.109173 | 1 | 1 | 0 | 1 | 0 | 0.1042084 | 0 | 0 | 0 | 0.2084168 | 0.2084168 | 0 | 0.2084168 | 0 | 0 | 0 | 0 | 0 | 0 | 0.06212425 | 0 | 0 | 0 | 0.2084168 | 0 | 0 | 0 | 0 | 0 | 0 | 0 | 0 | 0 | 0 | 0 | 0 | 7.762741 | 7.563126 | 2.064184 | 48.68277 | 315.8376 | 1596.976 | 1854.826 | 1323.826 | 1581.676 |  | FALSE
356 | Al0.5CoCrFeMo0.4Ni | FCC+BCC+σ | 430 |  |  |  | 2117 | 18 | Arc melting | https://doi.org/10.1016/j.vacuum.2020.109173 | 1 | 1 | 0 | 1 | 0 | 0.102 | 0 | 0 | 0 | 0.204 | 0.204 | 0 | 0.204 | 0 | 0 | 0 | 0 | 0 | 0 | 0.082 | 0 | 0 | 0 | 0.204 | 0 | 0 | 0 | 0 | 0 | 0 | 0 | 0 | 0 | 0 | 0 | 0 | 7.816088 | 7.53 | 2.068711 | 49.0434 | 368.1052 | 1595.166 | 1925.691 | 1322.016 | 1652.541 |  | FALSE
357 | CoCrCu0.1FeMoNi | FCC+BCC |  |  |  |  | 3012 | 51.6 | Arc melting | https://doi.org/10.1016/j.vacuum.2020.109173 | 1 | 1 | 0 | 0 | 0 | 0 | 0 | 0 | 0 | 0.196 | 0.196 | 0.02 | 0.196 | 0 | 0 | 0 | 0 | 0 | 0 | 0.196 | 0 | 0 | 0 | 0.196 | 0 | 0 | 0 | 0 | 0 | 0 | 0 | 0 | 0 | 0 | 0 | 0 | 8.629152 | 7.864 | 2.038988 | 51.2416 | 501.9633 | 1596.353 | 2186.043 | 1323.203 | 1912.893 |  | FALSE
358 | CoCrCu0.3FeMoNi | FCC+BCC |  |  |  |  | 1800 | 9 | Arc melting | https://doi.org/10.1016/j.vacuum.2020.109173 | 1 | 1 | 0 | 0 | 0 | 0 | 0 | 0 | 0 | 0.1886228 | 0.1886228 | 0.05688623 | 0.1886228 | 0 | 0 | 0 | 0 | 0 | 0 | 0.1886228 | 0 | 0 | 0 | 0.1886228 | 0 | 0 | 0 | 0 | 0 | 0 | 0 | 0 | 0 | 0 | 0 | 0 | 8.641605 | 7.982036 | 2.060692 | 51.09701 | 457.6722 | 1442.713 | 2149.162 | 1169.563 | 1876.012 |  | FALSE
359 | CoCrCu0.5FeMoNi | FCC1+FCC2+BCC |  |  |  |  | 1900 | 20 | Arc melting | https://doi.org/10.1016/j.vacuum.2020.109173 | 1 | 1 | 0 | 0 | 0 | 0 | 0 | 0 | 0 | 0.1818182 | 0.1818182 | 0.09090909 | 0.1818182 | 0 | 0 | 0 | 0 | 0 | 0 | 0.1818182 | 0 | 0 | 0 | 0.1818182 | 0 | 0 | 0 | 0 | 0 | 0 | 0 | 0 | 0 | 0 | 0 | 0 | 8.653091 | 8.090909 | 2.081065 | 50.96364 | 418.3262 | 1442.017 | 2124.922 | 1168.867 | 1851.772 |  | FALSE
360 | CoCrCu0.8FeMoNi | FCC1+FCC2+BCC |  |  |  |  | 1970 | 18 | Arc melting | https://doi.org/10.1016/j.vacuum.2020.109173 | 1 | 1 | 0 | 0 | 0 | 0 | 0 | 0 | 0 | 0.1723447 | 0.1723447 | 0.1382766 | 0.1723447 | 0 | 0 | 0 | 0 | 0 | 0 | 0.1723447 | 0 | 0 | 0 | 0.1723447 | 0 | 0 | 0 | 0 | 0 | 0 | 0 | 0 | 0 | 0 | 0 | 0 | 8.669082 | 8.242485 | 2.110014 | 50.77796 | 366.0314 | 1440.962 | 2105.881 | 1167.812 | 1832.731 |  | FALSE
361 | CoCrCuFeMoNi | FCC1+FCC2+BCC |  |  |  |  | 1750 | 12 | Arc melting | https://doi.org/10.1016/j.vacuum.2020.109173 | 1 | 1 | 0 | 0 | 0 | 0 | 0 | 0 | 0 | 0.1666667 | 0.1666667 | 0.1666667 | 0.1666667 | 0 | 0 | 0 | 0 | 0 | 0 | 0.1666667 | 0 | 0 | 0 | 0.1666667 | 0 | 0 | 0 | 0 | 0 | 0 | 0 | 0 | 0 | 0 | 0 | 0 | 8.678667 | 8.333333 | 2.1277 | 50.66667 | 336.1148 | 1440.277 | 2102.126 | 1167.127 | 1828.976 |  | FALSE
362 | AlCoCrCuFeNiMo0.2 | FCC |  |  |  |  | 2240 | 3.5 | Arc melting | https://doi.org/10.1016/j.vacuum.2020.109173 | 1 | 0 | 0 | 0 | 0 | 0.1613226 | 0 | 0 | 0 | 0.1613226 | 0.1613226 | 0.1613226 | 0.1613226 | 0 | 0 | 0 | 0 | 0 | 0 | 0.03206413 | 0 | 0 | 0 | 0.1613226 | 0 | 0 | 0 | 0 | 0 | 0 | 0 | 0 | 0 | 0 | 0 | 0 | 7.507186 | 7.774549 | 2.213898 | 48.00291 | 194.2795 | 1254.47 | 1860.202 | 981.3205 | 1587.052 |  | FALSE
363 | AlCoCrCuFeNiMo0.4 | FCC+BCC+α |  |  |  |  | 2660 | 1.5 | Arc melting | https://doi.org/10.1016/j.vacuum.2020.109173 | 1 | 1 | 0 | 1 | 0 | 0.1563126 | 0 | 0 | 0 | 0.1563126 | 0.1563126 | 0.1563126 | 0.1563126 | 0 | 0 | 0 | 0 | 0 | 0 | 0.06212425 | 0 | 0 | 0 | 0.1563126 | 0 | 0 | 0 | 0 | 0 | 0 | 0 | 0 | 0 | 0 | 0 | 0 | 7.593299 | 7.719439 | 2.216436 | 48.55251 | 264.3498 | 1247.004 | 1990.152 | 973.8544 | 1717.002 |  | FALSE
364 | AlCoCrCuFeNiMo0.6 | FCC+BCC+α |  |  |  |  | 2820 | 1.4 | Arc melting | https://doi.org/10.1016/j.vacuum.2020.109173 | 1 | 1 | 0 | 1 | 0 | 0.1515454 | 0 | 0 | 0 | 0.1515454 | 0.1515454 | 0.1515454 | 0.1515454 | 0 | 0 | 0 | 0 | 0 | 0 | 0.09072782 | 0 | 0 | 0 | 0.1515454 | 0 | 0 | 0 | 0 | 0 | 0 | 0 | 0 | 0 | 0 | 0 | 0 | 7.675238 | 7.666999 | 2.218855 | 49.07547 | 333.7502 | [5 empty] | FALSE
365 | AlCoCrCuFeNiMo0.2 | FCC+BCC+α |  |  |  |  | 2640 | 1.2 | Arc melting | https://doi.org/10.1016/j.vacuum.2020.109173 | 1 | 1 | 0 | 1 | 0 | 0.1613226 | 0 | 0 | 0 | 0.1613226 | 0.1613226 | 0.1613226 | 0.1613226 | 0 | 0 | 0 | 0 | 0 | 0 | 0.03206413 | 0 | 0 | 0 | 0.1613226 | 0 | 0 | 0 | 0 | 0 | 0 | 0 | 0 | 0 | 0 | 0 | 0 | 7.507186 | 7.774549 | 2.213898 | 48.00291 | 194.2795 | [5 empty] | FALSE
366 | AlCoCrCuFeNiMo0.8 | FCC+BCC+α |  |  |  |  | 2600 | 1.1 | Arc melting | https://doi.org/10.1016/j.vacuum.2020.109173 | 1 | 1 | 0 | 1 | 0 | 0.147 | 0 | 0 | 0 | 0.147 | 0.147 | 0.147 | 0.147 | 0 | 0 | 0 | 0 | 0 | 0 | 0.118 | 0 | 0 | 0 | 0.147 | 0 | 0 | 0 | 0 | 0 | 0 | 0 | 0 | 0 | 0 | 0 | 0 | 7.753364 | 7.617 | 2.221167 | 49.5741 | 401.1062 | [5 empty] | FALSE
367 | CoCrFeNiMo0.3 | FCC |  |  |  |  | 1269 | 58 | Arc melting | https://doi.org/10.1016/j.vacuum.2020.109173 | 1 | 0 | 0 | 0 | 0 | 0 | 0 | 0 | 0 | 0.2325349 | 0.2325349 | 0 | 0.2325349 | 0 | 0 | 0 | 0 | 0 | 0 | 0.06986028 | 0 | 0 | 0 | 0.2325349 | 0 | 0 | 0 | 0 | 0 | 0 | 0 | 0 | 0 | 0 | 0 | 0 | 8.35275 | 8.092814 | 1.988508 | 48.98074 | 111.6319 | 1693.861 | 1888.712 | 1420.711 | 1615.562 |  | FALSE
368 | CoCrFeNiMo0.5 | FCC+σ |  |  |  |  | 1371 | 33 | Arc melting | https://doi.org/10.1016/j.vacuum.2020.109173 | 1 | 0 | 0 | 1 | 0 | 0 | 0 | 0 | 0 | 0.2222222 | 0.2222222 | 0 | 0.2222222 | 0 | 0 | 0 | 0 | 0 | 0 | 0.1111111 | 0 | 0 | 0 | 0.2222222 | 0 | 0 | 0 | 0 | 0 | 0 | 0 | 0 | 0 | 0 | 0 | 0 | 8.438222 | 8 | 2.000692 | 49.72222 | 229.7124 | 1688.222 | 2021.35 | 1415.072 | 1748.2 |  | FALSE
369 | CoCrFeNiMo0.85 | FCC+σ+μ |  |  |  |  | 1441 | 21 | Arc melting | https://doi.org/10.1016/j.vacuum.2020.109173 | 1 | 0 | 0 | 1 | 0 | 0 | 0 | 0 | 0 | 0.2062062 | 0.2062062 | 0 | 0.2062062 | 0 | 0 | 0 | 0 | 0 | 0 | 0.1751752 | 0 | 0 | 0 | 0.2062062 | 0 | 0 | 0 | 0 | 0 | 0 | 0 | 0 | 0 | 0 | 0 | 0 | 8.570963 | 7.855856 | 2.019868 | 50.87377 | 441.4399 | 1676.389 | 2167.278 | 1403.239 | 1894.128 |  | FALSE
370 | Co30.0Cr10.0Fe10.0Al18.0Ni31.0Mo | FCC+BCC | 357 |  |  |  | 1159 | 18.2 | Arc melting | https://doi.org/10.1016/j.vacuum.2020.109173 | 1 | 1 | 0 | 0 | 0 | 0.18 | 0 | 0 | 0 | 0.3 | 0.1 | 0 | 0.1 | 0 | 0 | 0 | 0 | 0 | 0 | 0.01 | 0 | 0 | 0 | 0.31 | 0 | 0 | 0 | 0 | 0 | 0 | 0 | 0 | 0 | 0 | 0 | 0 | 7.52268 | 7.8 | 2.274909 | 50.689 | 0.7814899 | 1632.196 | 1666.149 | 1359.046 | 1392.999 |  | FALSE
371 | Co30.0Cr10.0Fe10.0Al18.0Ni30.0Mo2.0 | FCC+BCC | 362 |  |  |  | 1250 | 14.7 | Arc melting | https://doi.org/10.1016/j.vacuum.2020.109173 | 1 | 1 | 0 | 0 | 0 | 0.18 | 0 | 0 | 0 | 0.3 | 0.1 | 0 | 0.1 | 0 | 0 | 0 | 0 | 0 | 0 | 0.02 | 0 | 0 | 0 | 0.3 | 0 | 0 | 0 | 0 | 0 | 0 | 0 | 0 | 0 | 0 | 0 | 0 | 7.5364 | 7.76 | 2.274909 | 50.72 | 12.09292 | 1621.289 | 1663.9 | 1348.139 | 1390.75 |  | FALSE
372 | Co30.0Cr10.0Fe10.0Al18.0Ni29.0Mo3.0 | FCC+BCC | 359 |  |  |  | 1198 | 14.5 | Arc melting | https://doi.org/10.1016/j.vacuum.2020.109173 | 1 | 1 | 0 | 0 | 0 | 0.18 | 0 | 0 | 0 | 0.3 | 0.1 | 0 | 0.1 | 0 | 0 | 0 | 0 | 0 | 0 | 0.03 | 0 | 0 | 0 | 0.29 | 0 | 0 | 0 | 0 | 0 | 0 | 0 | 0 | 0 | 0 | 0 | 0 | 7.55012 | 7.72 | 2.274909 | 50.751 | 34.57973 | 1621.565 | 1661.86 | 1348.415 | 1388.71 |  | FALSE
373 | Al20.0Cr10.0Nb15.0Ti20.0V25.0Zr10.0 | B2 | 665 | [5 empty] | As-cast | https://doi.org/10.1016/j.matlet.2020.127372 | 0 | 0 | 0 | 1 | 0 | 0.2 | 0 | 0 | 0 | 0 | 0.1 | 0 | 0 | 0 | 0 | 0 | 0 | 0 | 0 | 0 | 0 | 0.15 | 0 | 0 | 0 | 0 | 0 | 0 | 0 | 0 | 0.2 | 0.25 | 0 | 0 | 0 | 0.1 | 5.6212 | 4.4 | 2.821241 | 83.95 | 147.888 | 1782.606 | 1895.594 | 1509.456 | 1622.444 |  | FALSE
374 | Al20.0Cr10.0Nb15.0Ti20.0V25.0Zr10.0 | B2 | [6 empty] | Annealed at 1200 ◦C, 24 h | https://doi.org/10.1016/j.matlet.2020.127372 | 0 | 0 | 0 | 1 | 0 | 0.2 | 0 | 0 | 0 | 0 | 0.1 | 0 | 0 | 0 | 0 | 0 | 0 | 0 | 0 | 0 | 0 | 0.15 | 0 | 0 | 0 | 0 | 0 | 0 | 0 | 0 | 0.2 | 0.25 | 0 | 0 | 0 | 0.1 | 5.6212 | 4.4 | 2.821241 | 83.95 | 147.888 | 1782.606 | 1895.594 | 1509.456 | 1622.444 |  | FALSE
375 | Cr15.0Fe20.0Co35.0Ni20.0Mo10.0 | FCC+μ |  | 408 | 714 | 22 |  |  | AM, HM | https://doi.org/10.1016/j.pmatsci.2021.100777 | 1 | 0 | 0 | 1 | 0 | 0 | 0 | 0 | 0 | 0.35 | 0.15 | 0 | 0.2 | 0 | 0 | 0 | 0 | 0 | 0 | 0.1 | 0 | 0 | 0 | 0.2 | 0 | 0 | 0 | 0 | 0 | 0 | 0 | 0 | 0 | 0 | 0 | 0 | 8.5719 | 8.25 | 2.102127 | 50.605 | 157.9839 | 1703.205 | 2007.261 | 1430.055 | 1734.111 |  | FALSE
376 | Cr15.0Fe20.0Co35.0Ni20.0Mo10.0 | FCC+μ |  | 1311 | 1410 | 12 |  |  | AM, HM, HR, CR 70%, AN 800 ◦ C/1h, AC | https://doi.org/10.1016/j.pmatsci.2021.100777 | 1 | 0 | 0 | 1 | 0 | 0 | 0 | 0 | 0 | 0.35 | 0.15 | 0 | 0.2 | 0 | 0 | 0 | 0 | 0 | 0 | 0.1 | 0 | 0 | 0 | 0.2 | 0 | 0 | 0 | 0 | 0 | 0 | 0 | 0 | 0 | 0 | 0 | 0 | 8.5719 | 8.25 | 2.102127 | 50.605 | 157.9839 | 1703.205 | 2007.261 | 1430.055 | 1734.111 |  | FALSE
377 | Cr15.0Fe20.0Co35.0Ni20.0Mo10.0 | FCC+μ |  | 1212 | 1360 | 15 |  |  | AM, HM, HR, CR 70%, AN 850 ◦ C/5min, WQ | https://doi.org/10.1016/j.pmatsci.2021.100777 | 1 | 0 | 0 | 1 | 0 | 0 | 0 | 0 | 0 | 0.35 | 0.15 | 0 | 0.2 | 0 | 0 | 0 | 0 | 0 | 0 | 0.1 | 0 | 0 | 0 | 0.2 | 0 | 0 | 0 | 0 | 0 | 0 | 0 | 0 | 0 | 0 | 0 | 0 | 8.5719 | 8.25 | 2.102127 | 50.605 | 157.9839 | 1703.205 | 2007.261 | 1430.055 | 1734.111 |  | FALSE
378 | Cr15.0Fe20.0Co35.0Ni20.0Mo10.0 | FCC+μ |  | 1028 | 1249 | 18 |  |  | AM, HM, HR, CR 70%, AN 900 ◦ C/5min, WQ | https://doi.org/10.1016/j.pmatsci.2021.100777 | 1 | 0 | 0 | 1 | 0 | 0 | 0 | 0 | 0 | 0.35 | 0.15 | 0 | 0.2 | 0 | 0 | 0 | 0 | 0 | 0 | 0.1 | 0 | 0 | 0 | 0.2 | 0 | 0 | 0 | 0 | 0 | 0 | 0 | 0 | 0 | 0 | 0 | 0 | 8.5719 | 8.25 | 2.102127 | 50.605 | 157.9839 | 1703.205 | 2007.261 | 1430.055 | 1734.111 |  | FALSE
379 | Cr15.0Fe20.0Co35.0Ni20.0Mo10.0 | FCC+μ |  | 879 | 1194 | 25 |  |  | AM, HM, HR, CR 70%, AN 1000 ◦ C/5min, WQ | https://doi.org/10.1016/j.pmatsci.2021.100777 | 1 | 0 | 0 | 1 | 0 | 0 | 0 | 0 | 0 | 0.35 | 0.15 | 0 | 0.2 | 0 | 0 | 0 | 0 | 0 | 0 | 0.1 | 0 | 0 | 0 | 0.2 | 0 | 0 | 0 | 0 | 0 | 0 | 0 | 0 | 0 | 0 | 0 | 0 | 8.5719 | 8.25 | 2.102127 | 50.605 | 157.9839 | 1703.205 | 2007.261 | 1430.055 | 1734.111 |  | FALSE
380 | Cr15.0Fe20.0Co35.0Ni20.0Mo10.0 | FCC+μ |  | 799 | 1127 | 28 |  |  | AM, HM, HR, CR 70%, AN 1000 ◦ C/1h, AC | https://doi.org/10.1016/j.pmatsci.2021.100777 | 1 | 0 | 0 | 1 | 0 | 0 | 0 | 0 | 0 | 0.35 | 0.15 | 0 | 0.2 | 0 | 0 | 0 | 0 | 0 | 0 | 0.1 | 0 | 0 | 0 | 0.2 | 0 | 0 | 0 | 0 | 0 | 0 | 0 | 0 | 0 | 0 | 0 | 0 | 8.5719 | 8.25 | 2.102127 | 50.605 | 157.9839 | 1703.205 | 2007.261 | 1430.055 | 1734.111 |  | FALSE
381 | Cr15.0Fe20.0Co35.0Ni20.0Mo10.0 | FCC+μ |  | 350 | 918 | 62 |  |  | AM, HM, HR, CR 70%, AN 1500 ◦ C/1h, AC | https://doi.org/10.1016/j.pmatsci.2021.100777 | 1 | 0 | 0 | 1 | 0 | 0 | 0 | 0 | 0 | 0.35 | 0.15 | 0 | 0.2 | 0 | 0 | 0 | 0 | 0 | 0 | 0.1 | 0 | 0 | 0 | 0.2 | 0 | 0 | 0 | 0 | 0 | 0 | 0 | 0 | 0 | 0 | 0 | 0 | 8.5719 | 8.25 | 2.102127 | 50.605 | 157.9839 | 1703.205 | 2007.261 | 1430.055 | 1734.111 |  | FALSE
382 | Al0.3CoCrFeNi | FCC |  | 159 | 410 | 65 |  |  | AM, CR 90%, SN 1150 ◦ C/60 min, WQ | https://doi.org/10.1016/j.pmatsci.2021.100777 | 1 | 0 | 0 | 0 | 0 | 0.06986028 | 0 | 0 | 0 | 0.2325349 | 0.2325349 | 0 | 0.2325349 | 0 | 0 | 0 | 0 | 0 | 0 | 0 | 0 | 0 | 0 | 0.2325349 | 0 | 0 | 0 | 0 | 0 | 0 | 0 | 0 | 0 | 0 | 0 | 0 | 7.82321 | 7.883234 | 2.019033 | 47.61846 | 109.5545 | 1650.702 | 1675.669 | 1377.552 | 1402.519 |  | FALSE
383 | Al0.3CoCrFeNi | FCC |  | 220 | 550 | 60 |  |  | AM, CR 90%, SN 1150 ◦ C/5 min, WQ | https://doi.org/10.1016/j.pmatsci.2021.100777 | 1 | 0 | 0 | 0 | 0 | 0.06986028 | 0 | 0 | 0 | 0.2325349 | 0.2325349 | 0 | 0.2325349 | 0 | 0 | 0 | 0 | 0 | 0 | 0 | 0 | 0 | 0 | 0.2325349 | 0 | 0 | 0 | 0 | 0 | 0 | 0 | 0 | 0 | 0 | 0 | 0 | 7.82321 | 7.883234 | 2.019033 | 47.61846 | 109.5545 | 1650.702 | 1675.669 | 1377.552 | 1402.519 |  | FALSE
384 | Al0.3CoCrFeNi | FCC |  | 215 | 520 | 43 |  |  | AM, CR 90%, SN 1150 ◦C/60 min, AG 700 ◦C/50 h, WQ | https://doi.org/10.1016/j.pmatsci.2021.100777 | 1 | 0 | 0 | 0 | 0 | 0.06986028 | 0 | 0 | 0 | 0.2325349 | 0.2325349 | 0 | 0.2325349 | 0 | 0 | 0 | 0 | 0 | 0 | 0 | 0 | 0 | 0 | 0.2325349 | 0 | 0 | 0 | 0 | 0 | 0 | 0 | 0 | 0 | 0 | 0 | 0 | 7.82321 | 7.883234 | 2.019033 | 47.61846 | 109.5545 | 1650.702 | 1675.669 | 1377.552 | 1402.519 |  | FALSE
385 | Al0.3CoCrFeNi | FCC |  | 285 | 540 | 55 |  |  | AM,CR90%,SN1150◦C/60min,AG550◦C/150h,WQ | https://doi.org/10.1016/j.pmatsci.2021.100777 | 1 | 0 | 0 | 0 | 0 | 0.06986028 | 0 | 0 | 0 | 0.2325349 | 0.2325349 | 0 | 0.2325349 | 0 | 0 | 0 | 0 | 0 | 0 | 0 | 0 | 0 | 0 | 0.2325349 | 0 | 0 | 0 | 0 | 0 | 0 | 0 | 0 | 0 | 0 | 0 | 0 | 7.82321 | 7.883234 | 2.019033 | 47.61846 | 109.5545 | 1650.702 | 1675.669 | 1377.552 | 1402.519 |  | FALSE
386 | Al0.3CoCrFeNi | FCC |  | 263 | 589 | 60 |  |  | AM, CR 90%, SN 1150 ◦ C/2 min, WQ | https://doi.org/10.1016/j.pmatsci.2021.100777 | 1 | 0 | 0 | 0 | 0 | 0.06986028 | 0 | 0 | 0 | 0.2325349 | 0.2325349 | 0 | 0.2325349 | 0 | 0 | 0 | 0 | 0 | 0 | 0 | 0 | 0 | 0 | 0.2325349 | 0 | 0 | 0 | 0 | 0 | 0 | 0 | 0 | 0 | 0 | 0 | 0 | 7.82321 | 7.883234 | 2.019033 | 47.61846 | 109.5545 | 1650.702 | 1675.669 | 1377.552 | 1402.519 |  | FALSE
387 | Al0.3CoCrFeNi | FCC |  | 490 | 840 | 45 |  |  | AM, CR 90%, SN 1150 ◦C/2 min, AG 620 ◦C/50 h, WQ | https://doi.org/10.1016/j.pmatsci.2021.100777 | 1 | 0 | 0 | 0 | 0 | 0.06986028 | 0 | 0 | 0 | 0.2325349 | 0.2325349 | 0 | 0.2325349 | 0 | 0 | 0 | 0 | 0 | 0 | 0 | 0 | 0 | 0 | 0.2325349 | 0 | 0 | 0 | 0 | 0 | 0 | 0 | 0 | 0 | 0 | 0 | 0 | 7.82321 | 7.883234 | 2.019033 | 47.61846 | 109.5545 | 1650.702 | 1675.669 | 1377.552 | 1402.519 |  | FALSE
388 | TiZrNbHfTa | BCC |  | 830 | 830 | 9 |  |  | AM, IM, CR, HT 1100 ◦ C/5h | https://doi.org/10.1016/j.pmatsci.2021.100777 | 0 | 1 | 0 | 0 | 0 | 0 | 0 | 0 | 0 | 0 | 0 | 0 | 0 | 0 | 0 | 0.2 | 0 | 0 | 0 | 0 | 0 | 0.2 | 0 | 0 | 0 | 0 | 0 | 0 | 0 | 0.2 | 0.2 | 0 | 0 | 0 | 0 | 0.2 | 9.9192 | 4.4 | 3.091324 | 85.12 | 33.26293 | 2124.304 | 2300.093 | 1851.154 | 2026.943 |  | FALSE
389 | TiZrNbHfTa | BCC |  | 1900 | 1900 | 8 |  |  | AM, IM, CR, HT 1100 ◦ C/5h, HPT | https://doi.org/10.1016/j.pmatsci.2021.100777 | 0 | 1 | 0 | 0 | 0 | 0 | 0 | 0 | 0 | 0 | 0 | 0 | 0 | 0 | 0 | 0.2 | 0 | 0 | 0 | 0 | 0 | 0.2 | 0 | 0 | 0 | 0 | 0 | 0 | 0 | 0.2 | 0.2 | 0 | 0 | 0 | 0 | 0.2 | 9.9192 | 4.4 | 3.091324 | 85.12 | 33.26293 | 2124.304 | 2300.093 | 1851.154 | 2026.943 |  | FALSE
390 | TiZrNbHfTa | BCC + HCP |  | 1520 | 1520 | 2 |  |  | M, IM, CR, HT 1100 ◦ C/5h, HPT, AN 500 ◦ C/1h | https://doi.org/10.1016/j.pmatsci.2021.100777 | 0 | 1 | 1 | 0 | 0 | 0 | 0 | 0 | 0 | 0 | 0 | 0 | 0 | 0 | 0 | 0.2 | 0 | 0 | 0 | 0 | 0 | 0.2 | 0 | 0 | 0 | 0 | 0 | 0 | 0 | 0.2 | 0.2 | 0 | 0 | 0 | 0 | 0.2 | 9.9192 | 4.4 | 3.091324 | 85.12 | 33.26293 | 2124.304 | 2300.093 | 1851.154 | 2026.943 |  | FALSE
391 | TiZrNbHfTa | BCC1 + BCC2 |  | 795 | 795 | 5 |  |  | AM, IM, CR, HT 1100 ◦ C/5h, HPT, AN 800 ◦ C/1h | https://doi.org/10.1016/j.pmatsci.2021.100777 | 0 | 1 | 0 | 0 | 0 | 0 | 0 | 0 | 0 | 0 | 0 | 0 | 0 | 0 | 0 | 0.2 | 0 | 0 | 0 | 0 | 0 | 0.2 | 0 | 0 | 0 | 0 | 0 | 0 | 0 | 0.2 | 0.2 | 0 | 0 | 0 | 0 | 0.2 | 9.9192 | 4.4 | 3.091324 | 85.12 | 33.26293 | 2124.304 | 2300.093 | 1851.154 | 2026.943 |  | FALSE
392 | FeCoNiMn0.25Al0.25 | FCC |  | 138 | 484 | 58 |  |  | AM | https://doi.org/10.1016/j.pmatsci.2021.100777 | 1 | 0 | 0 | 0 | 0 | 0.071 | 0 | 0 | 0 | 0.286 | 0 | 0 | 0.286 | 0 | 0 | 0 | 0 | 0 | 0.071 | 0 | 0 | 0 | 0 | 0.286 | 0 | 0 | 0 | 0 | 0 | 0 | 0 | 0 | 0 | 0 | 0 | 0 | 8.067122 | 8.432 | 2.34198 | 62.5418 | 12.49357 | 1664.049 | 1675.564 | 1390.899 | 1402.414 |  | FALSE
393 | FeCoNiMn0.25Al0.25 | FCC |  | 623 | 1030 | 8 |  |  | M, CR 70% | https://doi.org/10.1016/j.pmatsci.2021.100777 | 1 | 0 | 0 | 0 | 0 | 0.071 | 0 | 0 | 0 | 0.286 | 0 | 0 | 0.286 | 0 | 0 | 0 | 0 | 0 | 0.071 | 0 | 0 | 0 | 0 | 0.286 | 0 | 0 | 0 | 0 | 0 | 0 | 0 | 0 | 0 | 0 | 0 | 0 | 8.067122 | 8.432 | 2.34198 | 62.5418 | 12.49357 | 1664.049 | 1675.564 | 1390.899 | 1402.414 |  | FALSE
394 | FeCoNiMn0.25Al0.25 | FCC |  | 331 | 651 | 48 |  |  | AM, CR 70%, AN 900 oC/1h, WQ | https://doi.org/10.1016/j.pmatsci.2021.100777 | 1 | 0 | 0 | 0 | 0 | 0.071 | 0 | 0 | 0 | 0.286 | 0 | 0 | 0.286 | 0 | 0 | 0 | 0 | 0 | 0.071 | 0 | 0 | 0 | 0 | 0.286 | 0 | 0 | 0 | 0 | 0 | 0 | 0 | 0 | 0 | 0 | 0 | 0 | 8.067122 | 8.432 | 2.34198 | 62.5418 | 12.49357 | 1664.049 | 1675.564 | 1390.899 | 1402.414 |  | FALSE
395 | Al0.3FeCoNi | FCC+BCC | 153 | 221 | 486 | 41 |  |  | Arc melting | https://doi.org/10.1016/j.jallcom.2020.158436 | 1 | 1 | 0 | 0 | 0 | 0.091 | 0 | 0 | 0 | 0.303 | 0 | 0 | 0.303 | 0 | 0 | 0 | 0 | 0 | 0 | 0 | 0 | 0 | 0 | 0.303 | 0 | 0 | 0 | 0 | 0 | 0 | 0 | 0 | 0 | 0 | 0 | 0 | 8.027346 | 8.454 | 2.310952 | 54.4416 | 22.47259 | 1672.036 | 1690.799 | 1398.886 | 1417.649 |  | FALSE
396 | Al0.3Cr0.5FeCoNi | FCC+BCC | 163 | 233 | 504 | 45 |  |  | Arc melting | https://doi.org/10.1016/j.jallcom.2020.158436 | 1 | 1 | 0 | 0 | 0 | 0.079 | 0 | 0 | 0 | 0.263 | 0.132 | 0 | 0.263 | 0 | 0 | 0 | 0 | 0 | 0 | 0 | 0 | 0 | 0 | 0.263 | 0 | 0 | 0 | 0 | 0 | 0 | 0 | 0 | 0 | 0 | 0 | 0 | 7.911466 | 8.13 | 2.136937 | 50.5684 | 85.01262 | 1660.886 | 1686.101 | 1387.736 | 1412.951 |  | FALSE
397 | Al0.3CrFeCoNi | FCC+BCC | 171 | 259 | 559 | 47 |  |  | Arc melting | https://doi.org/10.1016/j.jallcom.2020.158436 | 1 | 1 | 0 | 0 | 0 | 0.06986028 | 0 | 0 | 0 | 0.2325349 | 0.2325349 | 0 | 0.2325349 | 0 | 0 | 0 | 0 | 0 | 0 | 0 | 0 | 0 | 0 | 0.2325349 | 0 | 0 | 0 | 0 | 0 | 0 | 0 | 0 | 0 | 0 | 0 | 0 | 7.82321 | 7.883234 | 2.019033 | 47.61846 | 109.5545 | 1650.702 | 1675.669 | 1377.552 | 1402.519 |  | FALSE
398 | Al0.3Cr1.5FeCoNi | FCC+BCC | 191 | 294 | 640 | 44 |  |  | Arc melting | https://doi.org/10.1016/j.jallcom.2020.158436 | 1 | 1 | 0 | 0 | 0 | 0.06212425 | 0 | 0 | 0 | 0.2084168 | 0.3126253 | 0 | 0.2084168 | 0 | 0 | 0 | 0 | 0 | 0 | 0 | 0 | 0 | 0 | 0.2084168 | 0 | 0 | 0 | 0 | 0 | 0 | 0 | 0 | 0 | 0 | 0 | 0 | 7.755567 | 7.689379 | 1.932665 | 45.27255 | 114.3818 | 1640.953 | 1661.835 | 1367.803 | 1388.685 |  | FALSE
399 | Al0.3Cr1.7FeCoNi | FCC+BCC | 229 | 338 | 742 | 28 |  |  | Arc melting | https://doi.org/10.1016/j.jallcom.2020.158436 | 1 | 1 | 0 | 0 | 0 | 0.06 | 0 | 0 | 0 | 0.2 | 0.34 | 0 | 0.2 | 0 | 0 | 0 | 0 | 0 | 0 | 0 | 0 | 0 | 0 | 0.2 | 0 | 0 | 0 | 0 | 0 | 0 | 0 | 0 | 0 | 0 | 0 | 0 | 7.7294 | 7.62 | 1.904805 | 44.466 | 114.797 | 1642.307 | 1655.561 | 1369.157 | 1382.411 |  | FALSE
400 | Al0.3Cr2.0FeCoNi | FCC+BCC | 343 | 546 | 1078 | 11 |  |  | Arc melting | https://doi.org/10.1016/j.jallcom.2020.158436 | 1 | 1 | 0 | 0 | 0 | 0.05694306 | 0 | 0 | 0 | 0.1888112 | 0.3766234 | 0 | 0.1888112 | 0 | 0 | 0 | 0 | 0 | 0 | 0 | 0 | 0 | 0 | 0.1888112 | 0 | 0 | 0 | 0 | 0 | 0 | 0 | 0 | 0 | 0 | 0 | 0 | 7.695652 | 7.528472 | 1.868496 | 43.38891 | 113.4019 | 1643.272 | 1675.839 | 1370.122 | 1402.689 |  | FALSE
401 | CoCrFeNi | FCC |  | 240 | 464 | 45 | 156 | 55 | rolling and annealing | https://doi.org/10.1016/j.jallcom.2020.154159 | 1 | 0 | 0 | 0 | 0 | 0 | 0 | 0 | 0 | 0.25 | 0.25 | 0 | 0.25 | 0 | 0 | 0 | 0 | 0 | 0 | 0 | 0 | 0 | 0 | 0.25 | 0 | 0 | 0 | 0 | 0 | 0 | 0 | 0 | 0 | 0 | 0 | 0 | 8.208 | 8.25 | 1.968163 | 47.725 | 0.04838293 | 1719.193 | 1722.313 | 1446.043 | 1449.163 |  | FALSE
402 | CoCrFeNiHf0.1 | FCC |  | 350 | 640 | 29 | 345 | 51.8 | rolling and annealing | https://doi.org/10.1016/j.jallcom.2020.154159 | 1 | 0 | 0 | 0 | 0 | 0 | 0 | 0 | 0 | 0.244 | 0.244 | 0 | 0.244 | 0 | 0 | 0.024 | 0 | 0 | 0 | 0 | 0 | 0 | 0 | 0.244 | 0 | 0 | 0 | 0 | 0 | 0 | 0 | 0 | 0 | 0 | 0 | 0 | 8.330448 | 8.148 | 1.990562 | 48.1468 | 182.2694 | 1509.976 | 1675.014 | 1236.826 | 1401.864 |  | FALSE
403 | CoCrFeNiHf0.2 | FCC |  | 450 | 616 | 6 | 637 | 39.8 | rolling and annealing | https://doi.org/10.1016/j.jallcom.2020.154159 | 1 | 0 | 0 | 0 | 0 | 0 | 0 | 0 | 0 | 0.238 | 0.238 | 0 | 0.238 | 0 | 0 | 0.048 | 0 | 0 | 0 | 0 | 0 | 0 | 0 | 0.238 | 0 | 0 | 0 | 0 | 0 | 0 | 0 | 0 | 0 | 0 | 0 | 0 | 8.452896 | 8.046 | 2.013401 | 48.5686 | 404.5063 | 1505.069 | 1630.918 | 1231.919 | 1357.768 |  | FALSE
404 | CoCrFeNiHf0.3 | FCC |  |  |  |  | 1177 | 12 | rolling and annealing | https://doi.org/10.1016/j.jallcom.2020.154159 | 1 | 0 | 0 | 0 | 0 | 0 | 0 | 0 | 0 | 0.2325349 | 0.2325349 | 0 | 0.2325349 | 0 | 0 | 0.06986028 | 0 | 0 | 0 | 0 | 0 | 0 | 0 | 0.2325349 | 0 | 0 | 0 | 0 | 0 | 0 | 0 | 0 | 0 | 0 | 0 | 0 | 8.564427 | 7.953094 | 2.034599 | 48.95279 | 580.7843 | 1498.953 | 1594.801 | 1225.803 | 1321.651 |  | FALSE
405 | CoCrFeNiHf0.4 | C15 Laves+FCC |  |  |  |  | 1501 | 4.5 | rolling and annealing | https://doi.org/10.1016/j.jallcom.2020.154159 | 1 | 0 | 0 | 1 | 0 | 0 | 0 | 0 | 0 | 0.2272272 | 0.2272272 | 0 | 0.2272272 | 0 | 0 | 0.09109109 | 0 | 0 | 0 | 0 | 0 | 0 | 0 | 0.2272272 | 0 | 0 | 0 | 0 | 0 | 0 | 0 | 0 | 0 | 0 | 0 | 0 | 8.672747 | 7.862863 | 2.055556 | 49.32593 | 722.5213 | 1494.056 | 1564.344 | 1220.906 | 1291.194 |  | FALSE
406 | W35.0Ta35.0Mo10.0Nb10.0V10.0 | FCC |  |  |  |  | 2238 |  | 1600°C and 10min sintering | https://doi.org/10.1016/j.jallcom.2021.162505 | 1 | 0 | 0 | 0 | 0 | 0 | 0 | 0 | 0 | 0 | 0 | 0 | 0 | 0 | 0 | 0 | 0 | 0 | 0 | 0.1 | 0 | 0.1 | 0 | 0 | 0 | 0 | 0 | 0 | 0 | 0.35 | 0 | 0.1 | 0.35 | 0 | 0 | 0 | 15.075 | 5.45 | 2.52381 | 86.855 | 456.0947 | 3062.437 | 3223.286 | 2789.287 | 2950.136 |  | FALSE
407 | W35.0Ta35.0Mo10.0Nb10.0V10.0 | FCC |  |  |  |  | 2519 |  | 1700°C and 10min sintering | https://doi.org/10.1016/j.jallcom.2021.162505 | 1 | 0 | 0 | 0 | 0 | 0 | 0 | 0 | 0 | 0 | 0 | 0 | 0 | 0 | 0 | 0 | 0 | 0 | 0 | 0.1 | 0 | 0.1 | 0 | 0 | 0 | 0 | 0 | 0 | 0 | 0.35 | 0 | 0.1 | 0.35 | 0 | 0 | 0 | 15.075 | 5.45 | 2.52381 | 86.855 | 456.0947 | 3062.437 | 3223.286 | 2789.287 | 2950.136 |  | FALSE
408 | W35.0Ta35.0Mo10.0Nb10.0V10.0 | FCC |  |  |  |  | 2258 |  | 1800°C and 1min sintering | https://doi.org/10.1016/j.jallcom.2021.162505 | 1 | 0 | 0 | 0 | 0 | 0 | 0 | 0 | 0 | 0 | 0 | 0 | 0 | 0 | 0 | 0 | 0 | 0 | 0 | 0.1 | 0 | 0.1 | 0 | 0 | 0 | 0 | 0 | 0 | 0 | 0.35 | 0 | 0.1 | 0.35 | 0 | 0 | 0 | 15.075 | 5.45 | 2.52381 | 86.855 | 456.0947 | 3062.437 | 3223.286 | 2789.287 | 2950.136 |  | FALSE
409 | W35.0Ta35.0Mo10.0Nb10.0V10.0 | FCC |  |  |  |  | 1978 |  | 1800°C and 5min sintering | https://doi.org/10.1016/j.jallcom.2021.162505 | 1 | 0 | 0 | 0 | 0 | 0 | 0 | 0 | 0 | 0 | 0 | 0 | 0 | 0 | 0 | 0 | 0 | 0 | 0 | 0.1 | 0 | 0.1 | 0 | 0 | 0 | 0 | 0 | 0 | 0 | 0.35 | 0 | 0.1 | 0.35 | 0 | 0 | 0 | 15.075 | 5.45 | 2.52381 | 86.855 | 456.0947 | 3062.437 | 3223.286 | 2789.287 | 2950.136 |  | FALSE
410 | W35.0Ta35.0Mo10.0Nb10.0V10.0 | FCC |  |  |  |  | 2267 |  | 1800°C and 10min sintering | https://doi.org/10.1016/j.jallcom.2021.162505 | 1 | 0 | 0 | 0 | 0 | 0 | 0 | 0 | 0 | 0 | 0 | 0 | 0 | 0 | 0 | 0 | 0 | 0 | 0 | 0.1 | 0 | 0.1 | 0 | 0 | 0 | 0 | 0 | 0 | 0 | 0.35 | 0 | 0.1 | 0.35 | 0 | 0 | 0 | 15.075 | 5.45 | 2.52381 | 86.855 | 456.0947 | 3062.437 | 3223.286 | 2789.287 | 2950.136 |  | FALSE
411 | AlCoCrFeNi | FCC+BCC+σ |  |  |  |  | 1348 | 12 | As-cast | https://doi.org/10.1016/j.jmst.2020.08.063 | 1 | 1 | 0 | 1 | 0 | 0.2 | 0 | 0 | 0 | 0.2 | 0.2 | 0 | 0.2 | 0 | 0 | 0 | 0 | 0 | 0 | 0 | 0 | 0 | 0 | 0.2 | 0 | 0 | 0 | 0 | 0 | 0 | 0 | 0 | 0 | 0 | 0 | 0 | 7.1064 | 7.2 | 2.120052 | 47.42 | 218.0089 | 1627.752 | 1683.948 | 1354.602 | 1410.798 |  | FALSE
412 | AlCoCrFeNi | FCC+BCC+σ |  |  |  |  | 1397 | 9 | 650°C-10h | https://doi.org/10.1016/j.jmst.2020.08.063 | 1 | 1 | 0 | 1 | 0 | 0.2 | 0 | 0 | 0 | 0.2 | 0.2 | 0 | 0.2 | 0 | 0 | 0 | 0 | 0 | 0 | 0 | 0 | 0 | 0 | 0.2 | 0 | 0 | 0 | 0 | 0 | 0 | 0 | 0 | 0 | 0 | 0 | 0 | 7.1064 | 7.2 | 2.120052 | 47.42 | 218.0089 | 1627.752 | 1683.948 | 1354.602 | 1410.798 |  | FALSE
413 | AlCoCrFeNi | FCC+BCC |  |  |  |  | 910 | 38 | 1000°C-10h | https://doi.org/10.1016/j.jmst.2020.08.063 | 1 | 1 | 0 | 0 | 0 | 0.2 | 0 | 0 | 0 | 0.2 | 0.2 | 0 | 0.2 | 0 | 0 | 0 | 0 | 0 | 0 | 0 | 0 | 0 | 0 | 0.2 | 0 | 0 | 0 | 0 | 0 | 0 | 0 | 0 | 0 | 0 | 0 | 0 | 7.1064 | 7.2 | 2.120052 | 47.42 | 218.0089 | 1627.752 | 1683.948 | 1354.602 | 1410.798 |  | FALSE
414 | AlCoCrFeNi | FCC+BCC |  |  |  |  | 1148 | 28 | 1200°C-10h | https://doi.org/10.1016/j.jmst.2020.08.063 | 1 | 1 | 0 | 0 | 0 | 0.2 | 0 | 0 | 0 | 0.2 | 0.2 | 0 | 0.2 | 0 | 0 | 0 | 0 | 0 | 0 | 0 | 0 | 0 | 0 | 0.2 | 0 | 0 | 0 | 0 | 0 | 0 | 0 | 0 | 0 | 0 | 0 | 0 | 7.1064 | 7.2 | 2.120052 | 47.42 | 218.0089 | 1627.752 | 1683.948 | 1354.602 | 1410.798 |  | FALSE
415 | AlCoCrFeNi | FCC+BCC |  |  |  |  | 1247 | 25 | 1250°C-10h | https://doi.org/10.1016/j.jmst.2020.08.063 | 1 | 1 | 0 | 0 | 0 | 0.2 | 0 | 0 | 0 | 0.2 | 0.2 | 0 | 0.2 | 0 | 0 | 0 | 0 | 0 | 0 | 0 | 0 | 0 | 0 | 0.2 | 0 | 0 | 0 | 0 | 0 | 0 | 0 | 0 | 0 | 0 | 0 | 0 | 7.1064 | 7.2 | 2.120052 | 47.42 | 218.0089 | 1627.752 | 1683.948 | 1354.602 | 1410.798 |  | FALSE
416 | CoCrFeNi | SP+FCC | 173.6 |  | 527.3 |  |  |  |  | https://doi.org/10.1016/j.jmst.2021.01.054 | 1 | 0 | 0 | 1 | 0 | 0 | 0 | 0 | 0 | 0.25 | 0.25 | 0 | 0.25 | 0 | 0 | 0 | 0 | 0 | 0 | 0 | 0 | 0 | 0 | 0.25 | 0 | 0 | 0 | 0 | 0 | 0 | 0 | 0 | 0 | 0 | 0 | 0 | 8.208 | 8.25 | 1.968163 | 47.725 | 0.04838293 | 1719.193 | 1722.313 | 1446.043 | 1449.163 |  | FALSE
417 | CoCrFeNiV | FCC + σ | 377.5 |  | 424.1 |  |  |  |  | https://doi.org/10.1016/j.jmst.2021.01.054 | 1 | 0 | 0 | 1 | 0 | 0 | 0 | 0 | 0 | 0.2 | 0.2 | 0 | 0.2 | 0 | 0 | 0 | 0 | 0 | 0 | 0 | 0 | 0 | 0 | 0.2 | 0 | 0 | 0 | 0 | 0 | 0 | 0 | 0.2 | 0 | 0 | 0 | 0 | 7.7884 | 7.6 | 2.169169 | 63.62 | 31.68219 | 1553.434 | 1585.992 | 1280.284 | 1312.842 |  | FALSE
418 | CoCrFeNiMn | FCC | 175.7 |  | 495.9 |  |  |  |  | https://doi.org/10.1016/j.jmst.2021.01.054 | 1 | 0 | 0 | 0 | 0 | 0 | 0 | 0 | 0 | 0.2 | 0.2 | 0 | 0.2 | 0 | 0 | 0 | 0 | 0 | 0.2 | 0 | 0 | 0 | 0 | 0.2 | 0 | 0 | 0 | 0 | 0 | 0 | 0 | 0 | 0 | 0 | 0 | 0 | 8.0604 | 8 | 2.120052 | 71.54 | 0.02497083 | 1556.559 | 1594.876 | 1283.409 | 1321.726 |  | FALSE
419 | CoCrFeNiCu | FCC | 152.9 |  | 558.3 |  |  |  |  | https://doi.org/10.1016/j.jmst.2021.01.054 | 1 | 0 | 0 | 0 | 0 | 0 | 0 | 0 | 0 | 0.2 | 0.2 | 0.2 | 0.2 | 0 | 0 | 0 | 0 | 0 | 0 | 0 | 0 | 0 | 0 | 0.2 | 0 | 0 | 0 | 0 | 0 | 0 | 0 | 0 | 0 | 0 | 0 | 0 | 8.3584 | 8.8 | 2.09621 | 47.66 | 0.4231199 | 1392.871 | 1563.823 | 1119.721 | 1290.673 |  | FALSE
420 | CoCrFeNiZr | IM+BCC | 616.5 |  | 1133.3 |  |  |  |  | https://doi.org/10.1016/j.jmst.2021.01.054 | 0 | 1 | 0 | 1 | 0 | 0 | 0 | 0 | 0 | 0.2 | 0.2 | 0 | 0.2 | 0 | 0 | 0 | 0 | 0 | 0 | 0 | 0 | 0 | 0 | 0.2 | 0 | 0 | 0 | 0 | 0 | 0 | 0 | 0 | 0 | 0 | 0 | 0.2 | 7.8704 | 7.4 | 2.09621 | 51 | 1306.726 | 1565.792 | 1697.06 | 1292.642 | 1423.91 |  | FALSE
421 | CoCrFeNiNb | IM+FCC | 615.2 |  | 1293.1 |  |  |  |  | https://doi.org/10.1016/j.jmst.2021.01.054 | 1 | 0 | 0 | 1 | 0 | 0 | 0 | 0 | 0 | 0.2 | 0.2 | 0 | 0.2 | 0 | 0 | 0 | 0 | 0 | 0 | 0 | 0 | 0.2 | 0 | 0.2 | 0 | 0 | 0 | 0 | 0 | 0 | 0 | 0 | 0 | 0 | 0 | 0 | 8.2804 | 7.6 | 2.246646 | 63.34 | 690.4991 | 1540.992 | 1761.583 | 1267.842 | 1488.433 |  | FALSE
422 | CoCrFeNiHf | IM+BCC | 586.1 |  | 1209 |  |  |  |  | https://doi.org/10.1016/j.jmst.2021.01.054 | 0 | 1 | 0 | 1 | 0 | 0 | 0 | 0 | 0 | 0.2 | 0.2 | 0 | 0.2 | 0 | 0 | 0.2 | 0 | 0 | 0 | 0 | 0 | 0 | 0 | 0.2 | 0 | 0 | 0 | 0 | 0 | 0 | 0 | 0 | 0 | 0 | 0 | 0 | 9.2284 | 7.4 | 2.169169 | 51.24 | 1045.162 | 1486.858 | 1653.292 | 1213.708 | 1380.142 |  | FALSE
423 | NbMoTaWV | BCC | 774 |  |  |  | 2785 | 16.2 | SPS | https://doi.org/10.1016/j.vacuum.2022.110930 | 0 | 1 | 0 | 0 | 0 | 0 | 0 | 0 | 0 | 0 | 0 | 0 | 0 | 0 | 0 | 0 | 0 | 0 | 0 | 0.2 | 0 | 0.2 | 0 | 0 | 0 | 0 | 0 | 0 | 0 | 0.2 | 0 | 0.2 | 0.2 | 0 | 0 | 0 | 12.18 | 5.4 | 2.791667 | 95.16 | 518.4181 | 2730.608 | 2938.245 | 2457.458 | 2665.095 |  | FALSE
424 | VNbMoTaW | BCC | 535 |  |  |  | 1246 | 1.7 | Casting | https://doi.org/10.1016/j.vacuum.2022.110930 | 0 | 1 | 0 | 0 | 0 | 0 | 0 | 0 | 0 | 0 | 0 | 0 | 0 | 0 | 0 | 0 | 0 | 0 | 0 | 0.2 | 0 | 0.2 | 0 | 0 | 0 | 0 | 0 | 0 | 0 | 0.2 | 0 | 0.2 | 0.2 | 0 | 0 | 0 | 12.18 | 5.4 | 2.791667 | 95.16 | 518.4181 | 2730.608 | 2938.245 | 2457.458 | 2665.095 |  | FALSE
425 | AlCoCrFeNiTi0.5 | BCC |  |  |  |  | 2260 | 23.3 | Casting | https://doi.org/10.1016/j.vacuum.2022.110930 | 0 | 1 | 0 | 0 | 0 | 0.1818182 | 0 | 0 | 0 | 0.1818182 | 0.1818182 | 0 | 0.1818182 | 0 | 0 | 0 | 0 | 0 | 0 | 0 | 0 | 0 | 0 | 0.1818182 | 0 | 0 | 0 | 0 | 0 | 0 | 0.09090909 | 0 | 0 | 0 | 0 | 0 | 6.87 | 6.909091 | 2.146378 | 49.98182 | 223.1047 | 1481.352 | 1614.218 | 1208.202 | 1341.068 |  | FALSE
426 | Co25.0Ni25.0Fe25.0Al7.5Cu17.5 | BCC | 454 |  |  |  | 1795 | 10.6 | SPS | https://doi.org/10.1016/j.vacuum.2022.110930 | 0 | 1 | 0 | 0 | 0 | 0.075 | 0 | 0 | 0 | 0.25 | 0 | 0.175 | 0.25 | 0 | 0 | 0 | 0 | 0 | 0 | 0 | 0 | 0 | 0 | 0.25 | 0 | 0 | 0 | 0 | 0 | 0 | 0 | 0 | 0 | 0 | 0 | 0 | 8.191 | 8.9 | 2.384058 | 53.21 | 5.712772 | 1304.619 | 1646.805 | 1031.469 | 1373.655 |  | FALSE
427 | Al0.6CoNiFeTi0.4 | BCC | 712 |  |  |  | 2732 | 10.1 | SPS | https://doi.org/10.1016/j.vacuum.2022.110930 | 0 | 1 | 0 | 0 | 0 | 0.15 | 0 | 0 | 0 | 0.25 | 0 | 0 | 0.25 | 0 | 0 | 0 | 0 | 0 | 0 | 0 | 0 | 0 | 0 | 0.25 | 0 | 0 | 0 | 0 | 0 | 0 | 0.1 | 0 | 0 | 0 | 0 | 0 | 7.2761 | 7.6 | 2.365722 | 55.94 | 12.48094 | 1354.33 | 1600.121 | 1081.18 | 1326.971 |  | FALSE
428 | AlMo0.5NbTa0.5TiZr | BCC | 580 |  |  |  | 2000 | 10 | Casting | https://doi.org/10.1016/j.vacuum.2022.110930 | 0 | 1 | 0 | 0 | 0 | 0.2 | 0 | 0 | 0 | 0 | 0 | 0 | 0 | 0 | 0 | 0 | 0 | 0 | 0 | 0.1 | 0 | 0.2 | 0 | 0 | 0 | 0 | 0 | 0 | 0 | 0.1 | 0.2 | 0 | 0 | 0 | 0 | 0.2 | 7.1562 | 4.3 | 2.934641 | 78.39 | 81.90541 | 2055.781 | 2249.712 | 1782.631 | 1976.562 |  | FALSE
429 | HfMo0.5NbTiV0.5 | BCC | 403 |  |  |  | 1260 | 35 | Casting | https://doi.org/10.1016/j.vacuum.2022.110930 | 0 | 1 | 0 | 0 | 0 | 0 | 0 | 0 | 0 | 0 | 0 | 0 | 0 | 0 | 0 | 0.25 | 0 | 0 | 0 | 0.125 | 0 | 0.25 | 0 | 0 | 0 | 0 | 0 | 0 | 0 | 0 | 0.25 | 0.125 | 0 | 0 | 0 | 0 | 8.64525 | 4.625 | 3.175439 | 90.7875 | 226.2487 | 2016.673 | 2206.287 | 1743.523 | 1933.137 |  | FALSE
430 | HfMo0.5NbTiV0.5Si0.7 | BCC | 612 |  |  |  | 1617 | 18.5 | Casting | https://doi.org/10.1016/j.vacuum.2022.110930 | 0 | 1 | 0 | 0 | 0 | 0 | 0 | 0 | 0 | 0 | 0 | 0 | 0 | 0 | 0 | 0.213 | 0 | 0 | 0 | 0.106 | 0 | 0.213 | 0 | 0 | 0 | 0 | 0 | 0.149 | 0 | 0 | 0.213 | 0.106 | 0 | 0 | 0 | 0 | [5 empty] | 1581.668 | 1888.807 | 1308.518 | 1615.657 |  | FALSE
431 | Al0.6CrNbTi2.0V0.5 | BCC |  |  |  |  | 1240 | 50 | Casting | https://doi.org/10.1016/j.vacuum.2022.110930 | 0 | 1 | 0 | 0 | 0 | 0.118 | 0 | 0 | 0 | 0 | 0.196 | 0 | 0 | 0 | 0 | 0 | 0 | 0 | 0 | 0 | 0 | 0.196 | 0 | 0 | 0 | 0 | 0 | 0 | 0 | 0 | 0.392 | 0.098 | 0 | 0 | 0 | 0 | 5.764852 | 4.568 | 2.484521 | 77.1288 | 105.9651 | 1858.447 | 1918.9 | 1585.297 | 1645.75 |  | FALSE
432 | FeMn30.0Al10.0C1.57Cr2.3Si0.3 | FCC |  | 954.99 | 1043.56 | 34.21 |  |  |  | https://doi.org/10.1016/j.jallcom.2021.162028 | 1 | 0 | 0 | 0 | 0 | 0.221 | 0 | 0.035 | 0 | 0 | 0.051 | 0 | 0.022 | 0 | 0 | 0 | 0 | 0 | 0.664 | 0 | 0 | 0 | 0 | 0 | 0 | 0 | 0 | 0.007 | 0 | 0 | 0 | 0 | 0 | 0 | 0 | 0 | [5 empty] | 1507.601 | 1539.658 | 1234.451 | 1266.508 |  | FALSE
433 | FeMn30.0Al10.0C1.57Cr2.3Si0.3Ti0.3 | FCC |  | 947.21 | 1056.43 | 27.75 |  |  |  | https://doi.org/10.1016/j.jallcom.2021.162028 | 1 | 0 | 0 | 0 | 0 | 0.2195609 | 0 | 0.03493014 | 0 | 0 | 0.0508982 | 0 | 0.02195609 | 0 | 0 | 0 | 0 | 0 | 0.6586826 | 0 | 0 | 0 | 0 | 0 | 0 | 0 | 0 | 0.006986028 | 0 | 0 | 0.006986028 | 0 | 0 | 0 | 0 | 0 | [5 empty] | 1516.457 | 2157.808 | 1243.307 | 1884.658 |  | FALSE
434 | FeMn30.0Al10.0C1.57Cr2.3Si0.3Ti0.6 | FCC |  | 1031.75 | 1158.55 | 23.96 |  |  |  | https://doi.org/10.1016/j.jallcom.2021.162028 | 1 | 0 | 0 | 0 | 0 | 0.2182182 | 0 | 0.03403403 | 0 | 0 | 0.05005005 | 0 | 0.02202202 | 0 | 0 | 0 | 0 | 0 | 0.6556557 | 0 | 0 | 0 | 0 | 0 | 0 | 0 | 0 | 0.007007007 | 0 | 0 | 0.01301301 | 0 | 0 | 0 | 0 | 0 | [5 empty] | 1525.782 | 2301.364 | 1252.632 | 2028.214 |  | FALSE
435 | FeMn30.0Al10.0C1.57Cr2.3Si0.3Ti0.9 | FCC |  | 1075.22 | 1113.65 | 21.01 |  |  |  | https://doi.org/10.1016/j.jallcom.2021.162028 | 1 | 0 | 0 | 0 | 0 | 0.2167832 | 0 | 0.03396603 | 0 | 0 | 0.04995005 | 0 | 0.02197802 | 0 | 0 | 0 | 0 | 0 | 0.6503497 | 0 | 0 | 0 | 0 | 0 | 0 | 0 | 0 | 0.006993007 | 0 | 0 | 0.01998002 | 0 | 0 | 0 | 0 | 0 | [5 empty] | 1535.632 | 2405.011 | 1262.482 | 2131.861 |  | FALSE
436 | Fe49.5Mn29.7Co9.9Cr9.9C | FCC+ γ |  | 666 | 986 | 27 |  |  | Annealing at 650°C | https://doi.org/10.1016/j.jmst.2021.09.005 | 1 | 0 | 0 | 1 | 0 | 0 | 0 | 0.01 | 0 | 0.099 | 0.099 | 0 | 0.495 | 0 | 0 | 0 | 0 | 0 | 0.297 | 0 | 0 | 0 | 0 | 0 | 0 | 0 | 0 | 0 | 0 | 0 | 0 | 0 | 0 | 0 | 0 | 0 | [5 empty] | 1562.175 | 1618.178 | 1289.025 | 1345.028 |  | FALSE
437 | Fe49.5Mn29.7Co9.9Cr9.9C | FCC +γ |  | 526 | 948 | 35 |  |  | Annealing at 800°C | https://doi.org/10.1016/j.jmst.2021.09.005 | 1 | 0 | 0 | 1 | 0 | 0 | 0 | 0.01 | 0 | 0.099 | 0.099 | 0 | 0.495 | 0 | 0 | 0 | 0 | 0 | 0.297 | 0 | 0 | 0 | 0 | 0 | 0 | 0 | 0 | 0 | 0 | 0 | 0 | 0 | 0 | 0 | 0 | 0 | [5 empty] | 1562.175 | 1618.178 | 1289.025 | 1345.028 |  | FALSE
438 | Fe49.5Mn29.7Co9.9Cr9.9C | FCC +γ |  | 367 | 806 | 48 |  |  | Annealing at 900°C | https://doi.org/10.1016/j.jmst.2021.09.005 | 1 | 0 | 0 | 1 | 0 | 0 | 0 | 0.01 | 0 | 0.099 | 0.099 | 0 | 0.495 | 0 | 0 | 0 | 0 | 0 | 0.297 | 0 | 0 | 0 | 0 | 0 | 0 | 0 | 0 | 0 | 0 | 0 | 0 | 0 | 0 | 0 | 0 | 0 | [5 empty] | 1562.175 | 1618.178 | 1289.025 | 1345.028 |  | FALSE
439 | TaNbHfZr | FCC | 367.3469 | [5 empty] | Caution: Data based on nano-identation, rather than hardness | https://doi.org/10.1016/j.surfcoat.2021.128005 | 1 | 0 | 0 | 0 | 0 | 0 | 0 | 0 | 0 | 0 | 0 | 0 | 0 | 0 | 0 | 0.25 | 0 | 0 | 0 | 0 | 0 | 0.25 | 0 | 0 | 0 | 0 | 0 | 0 | 0 | 0.25 | 0 | 0 | 0 | 0 | 0 | 0.25 | 11.2725 | 4.5 | 3.30303 | 87.5 | 46.21874 | 2256.727 | 2426.318 | 1983.577 | 2153.168 |  | FALSE
440 | NbMoTaW | FCC | 459.1837 | [6 empty] | https://doi.org/10.1016/j.surfcoat.2021.128005 | 1 | 0 | 0 | 0 | 0 | 0 | 0 | 0 | 0 | 0 | 0 | 0 | 0 | 0 | 0 | 0 | 0 | 0 | 0 | 0.25 | 0 | 0.25 | 0 | 0 | 0 | 0 | 0 | 0 | 0 | 0.25 | 0 | 0 | 0.25 | 0 | 0 | 0 | 13.6975 | 5.5 | 2.651741 | 87.15 | 214.5953 | 3077.269 | 3137.113 | 2804.119 | 2863.963 |  | FALSE
441 | NbMoTaWV | FCC | 540.8163 | [6 empty] | https://doi.org/10.1016/j.surfcoat.2021.128005 | 1 | 0 | 0 | 0 | 0 | 0 | 0 | 0 | 0 | 0 | 0 | 0 | 0 | 0 | 0 | 0 | 0 | 0 | 0 | 0.2 | 0 | 0.2 | 0 | 0 | 0 | 0 | 0 | 0 | 0 | 0.2 | 0 | 0.2 | 0.2 | 0 | 0 | 0 | 12.18 | 5.4 | 2.791667 | 95.16 | 518.4181 | 2730.608 | 2938.245 | 2457.458 | 2665.095 |  | FALSE
442 | HfNbTiVZr | FCC | 938.7755 | [6 empty] | https://doi.org/10.1016/j.surfcoat.2021.128005 | 1 | 0 | 0 | 0 | 0 | 0 | 0 | 0 | 0 | 0 | 0 | 0 | 0 | 0 | 0 | 0.2 | 0 | 0 | 0 | 0 | 0 | 0.2 | 0 | 0 | 0 | 0 | 0 | 0 | 0 | 0 | 0.2 | 0.2 | 0 | 0 | 0 | 0.2 | 7.8032 | 4.4 | 3.238095 | 91.6 | 105.79 | 1769.186 | 1908.926 | 1496.036 | 1635.776 |  | FALSE
443 | ZrNbTaTiW | FCC | 1173.469 | [6 empty] | https://doi.org/10.1016/j.surfcoat.2021.128005 | 1 | 0 | 0 | 0 | 0 | 0 | 0 | 0 | 0 | 0 | 0 | 0 | 0 | 0 | 0 | 0 | 0 | 0 | 0 | 0 | 0 | 0.2 | 0 | 0 | 0 | 0 | 0 | 0 | 0 | 0.2 | 0.2 | 0 | 0.2 | 0 | 0 | 0.2 | 11.1072 | 4.8 | 2.715447 | 84.52 | 336.7541 | 1932.003 | 2696.483 | 1658.853 | 2423.333 |  | FALSE
444 | TaNbHfZr | FCC | 1561.224 | [6 empty] | https://doi.org/10.1016/j.surfcoat.2021.128005 | 1 | 0 | 0 | 0 | 0 | 0 | 0 | 0 | 0 | 0 | 0 | 0 | 0 | 0 | 0 | 0.25 | 0 | 0 | 0 | 0 | 0 | 0.25 | 0 | 0 | 0 | 0 | 0 | 0 | 0 | 0.25 | 0 | 0 | 0 | 0 | 0 | 0.25 | 11.2725 | 4.5 | 3.30303 | 87.5 | 46.21874 | 2256.727 | 2426.318 | 1983.577 | 2153.168 |  | FALSE
445 | Mo0.5Nb1.5Hf0.5ZrTi1.5Al0.2Cr0.2Si0.75 | BCC |  | 1792 |  |  | 2146 | 10.6 |  | https://doi.org/10.1016/j.ijrmhm.2021.105723 | 0 | 1 | 0 | 0 | 0 | 0.03296703 | 0 | 0 | 0 | 0 | 0.03296703 | 0 | 0 | 0 | 0 | 0.08091908 | 0 | 0 | 0 | 0.08091908 | 0 | 0.2437562 | 0 | 0 | 0 | 0 | 0 | 0.1218781 | 0 | 0 | 0.2437562 | 0 | 0 | 0 | 0 | 0.1628372 | [5 empty] | 1668.939 | 1863.018 | 1395.789 | 1589.868 |  | FALSE
446 | Mo0.5Nb1.5Hf0.5ZrTi1.5Al0.5Cr0.5B0.3C0.05 | BCC |  | 1821 |  |  | 1966 | 12.55 |  | https://doi.org/10.1016/j.ijrmhm.2021.105723 | 0 | 1 | 0 | 0 | 0 | 0.079 | 0.047 | 0.008 | 0 | 0 | 0.079 | 0 | 0 | 0 | 0 | 0.079 | 0 | 0 | 0 | 0.079 | 0 | 0.236 | 0 | 0 | 0 | 0 | 0 | 0 | 0 | 0 | 0.236 | 0 | 0 | 0 | 0 | 0.157 | [5 empty] | 1473.236 | 1994.081 | 1200.086 | 1720.931 |  | FALSE
447 | MoNb1.5Hf0.5Zr0.5Ti1.5Al0.2Cr0.2C0.2 | BCC |  | 1461 |  |  | 2057 | 23.89 |  | https://doi.org/10.1016/j.ijrmhm.2021.105723 | 0 | 1 | 0 | 0 | 0 | 0.03596404 | 0 | 0.03596404 | 0 | 0 | 0.03596404 | 0 | 0 | 0 | 0 | 0.08891109 | 0 | 0 | 0 | 0.1788212 | 0 | 0.2677323 | 0 | 0 | 0 | 0 | 0 | 0 | 0 | 0 | 0.2677323 | 0 | 0 | 0 | 0 | 0.08891109 | [5 empty] | 1910.126 | 2218.249 | 1636.976 | 1945.099 |  | FALSE
448 | Mo1.5Nb1.5Hf0.3Zr0.5Ti1.5C0.2B0.1Si0.1 | BCC |  | 1613 |  |  | 2183 | 25.13 |  | https://doi.org/10.1016/j.ijrmhm.2021.105723 | 0 | 1 | 0 | 0 | 0 | 0 | 0.01798202 | 0.03496503 | 0 | 0 | 0 | 0 | 0 | 0 | 0 | 0.05294705 | 0 | 0 | 0 | 0.2627373 | 0 | 0.2627373 | 0 | 0 | 0 | 0 | 0 | 0.01798202 | 0 | 0 | 0.2627373 | 0 | 0 | 0 | 0 | 0.08791209 | [5 empty] | 1581.037 | 2299.53 | 1307.887 | 2026.38 |  | FALSE
449 | MoNb1.5Hf0.3Zr0.5Ti1.5Al0.2Cr0.2C0.05B0.05Si0.05 | BCC |  | 1322 |  |  | 1652 | 19.17 |  | https://doi.org/10.1016/j.ijrmhm.2021.105723 | 0 | 1 | 0 | 0 | 0 | 0.03711133 | 0.009027081 | 0.009027081 | 0 | 0 | 0.03711133 | 0 | 0 | 0 | 0 | 0.05616851 | 0 | 0 | 0 | 0.1875627 | 0 | 0.2808425 | 0 | 0 | 0 | 0 | 0 | 0.009027081 | 0 | 0 | 0.2808425 | 0 | 0 | 0 | 0 | 0.09327984 | [5 empty] | 1501.891 | 2236.161 | 1228.741 | 1963.011 |  | FALSE
450 | Ti2.0VNbMoZr | BCC | 415 |  |  |  |  | 27 | quasi-static compressive deformation | https://doi.org/10.1016/j.ijrmhm.2021.105762 | 0 | 1 | 0 | 0 | 0 | 0 | 0 | 0 | 0 | 0 | 0 | 0 | 0 | 0 | 0 | 0 | 0 | 0 | 0 | 0.1668332 | 0 | 0.1668332 | 0 | 0 | 0 | 0 | 0 | 0 | 0 | 0 | 0.3326673 | 0.1668332 | 0 | 0 | 0 | 0.1668332 | 6.750907 | 4.667333 | 2.858631 | 89.01339 | 318.0087 | 1817.499 | 2138.764 | 1544.349 | 1865.614 |  | FALSE
451 | Ti2.0VNbMoZr1.5 | BCC | 422.9592 |  |  |  |  | 29.5 | quasi-static compressive deformation | https://doi.org/10.1016/j.ijrmhm.2021.105762 | 0 | 1 | 0 | 0 | 0 | 0 | 0 | 0 | 0 | 0 | 0 | 0 | 0 | 0 | 0 | 0 | 0 | 0 | 0 | 0.1538462 | 0 | 0.1538462 | 0 | 0 | 0 | 0 | 0 | 0 | 0 | 0 | 0.3076923 | 0.1538462 | 0 | 0 | 0 | 0.2307692 | 6.731077 | 4.615385 | 2.852941 | 87.08462 | 332.3278 | 1780.551 | 2081.987 | 1507.401 | 1808.837 |  | FALSE
452 | Ti2.0VNbMoZr2.0 | BCC | 433.9796 |  |  |  |  | 31.6 | quasi-static compressive deformation | https://doi.org/10.1016/j.ijrmhm.2021.105762 | 0 | 1 | 0 | 0 | 0 | 0 | 0 | 0 | 0 | 0 | 0 | 0 | 0 | 0 | 0 | 0 | 0 | 0 | 0 | 0.1428571 | 0 | 0.1428571 | 0 | 0 | 0 | 0 | 0 | 0 | 0 | 0 | 0.2857143 | 0.1428571 | 0 | 0 | 0 | 0.2857143 | 6.716 | 4.571429 | 2.848485 | 85.44286 | 324.7542 | 1765.338 | 2033.5 | 1492.188 | 1760.35 |  | FALSE
453 | Ti2.0VNbMoZr3.0 | BCC | 405.9184 |  |  |  |  | 29.7 | quasi-static compressive deformation | https://doi.org/10.1016/j.ijrmhm.2021.105762 | 0 | 1 | 0 | 0 | 0 | 0 | 0 | 0 | 0 | 0 | 0 | 0 | 0 | 0 | 0 | 0 | 0 | 0 | 0 | 0.125 | 0 | 0.125 | 0 | 0 | 0 | 0 | 0 | 0 | 0 | 0 | 0.25 | 0.125 | 0 | 0 | 0 | 0.375 | 6.6915 | 4.5 | 2.84127 | 82.775 | 282.8817 | 1754.165 | 1952.198 | 1481.015 | 1679.048 |  | FALSE
454 | CoCrFeNiMnAl0.3 | FCC |  | 245 | 535 | 45.3 |  |  | deformation | https://doi.org/10.1016/j.matdes.2022.110442 | 1 | 0 | 0 | 0 | 0 | 0.05688623 | 0 | 0 | 0 | 0.1886228 | 0.1886228 | 0 | 0.1886228 | 0 | 0 | 0 | 0 | 0 | 0.1886228 | 0 | 0 | 0 | 0 | 0.1886228 | 0 | 0 | 0 | 0 | 0 | 0 | 0 | 0 | 0 | 0 | 0 | 0 | 7.755467 | 7.715569 | 2.157457 | 70.0985 | 65.4801 | 1560.513 | 1598.285 | 1287.363 | 1325.135 |  | FALSE
455 | Co0.75CrFeNiMnAl0.3 | FCC+BCC |  | 425 | 723 | 23.1 |  |  | deformation | https://doi.org/10.1016/j.matdes.2022.110442 | 1 | 1 | 0 | 0 | 0 | 0.059 | 0 | 0 | 0 | 0.149 | 0.198 | 0 | 0.198 | 0 | 0 | 0 | 0 | 0 | 0.198 | 0 | 0 | 0 | 0 | 0.198 | 0 | 0 | 0 | 0 | 0 | 0 | 0 | 0 | 0 | 0 | 0 | 0 | 7.702996 | 7.656 | 2.144466 | 71.2278 | 76.50322 | 1552.239 | 1593.061 | 1279.089 | 1319.911 |  | FALSE
456 | Co0.5CrFeNiMnAl0.3 | FCC+BCC |  | 471 | 745 | 13.9 |  |  | deformation | https://doi.org/10.1016/j.matdes.2022.110442 | 1 | 1 | 0 | 0 | 0 | 0.06212425 | 0 | 0 | 0 | 0.1042084 | 0.2084168 | 0 | 0.2084168 | 0 | 0 | 0 | 0 | 0 | 0.2084168 | 0 | 0 | 0 | 0 | 0.2084168 | 0 | 0 | 0 | 0 | 0 | 0 | 0 | 0 | 0 | 0 | 0 | 0 | 7.639896 | 7.58517 | 2.130475 | 72.48136 | 91.10765 | 1542.773 | 1588.122 | 1269.623 | 1314.972 |  | FALSE
457 | Co0.25CrFeNiMnAl0.3 | FCC+BCC |  | 486 | 801 | 22.8 |  |  | deformation | https://doi.org/10.1016/j.matdes.2022.110442 | 1 | 1 | 0 | 0 | 0 | 0.06593407 | 0 | 0 | 0 | 0.05494505 | 0.2197802 | 0 | 0.2197802 | 0 | 0 | 0 | 0 | 0 | 0.2197802 | 0 | 0 | 0 | 0 | 0.2197802 | 0 | 0 | 0 | 0 | 0 | 0 | 0 | 0 | 0 | 0 | 0 | 0 | 7.568571 | 7.505495 | 2.115536 | 73.84835 | 109.2127 | 1529.989 | 1617.305 | 1256.839 | 1344.155 |  | FALSE
458 | CrFeNiMnAl0.3 | FCC+BCC |  | 565 | 807 | 2.6 |  |  | deformation | https://doi.org/10.1016/j.matdes.2022.110442 | 1 | 1 | 0 | 0 | 0 | 0.06986028 | 0 | 0 | 0 | 0 | 0.2325349 | 0 | 0.2325349 | 0 | 0 | 0 | 0 | 0 | 0.2325349 | 0 | 0 | 0 | 0 | 0.2325349 | 0 | 0 | 0 | 0 | 0 | 0 | 0 | 0 | 0 | 0 | 0 | 0 | 7.490685 | 7.418164 | 2.098859 | 75.38313 | 130.5664 | 1512.661 | 1657.793 | 1239.511 | 1384.643 |  | FALSE
459 | Co34.5Cr30.0Ni26.5Al5.4W3.6 | FCC+σ |  |  | 1798 | 1 |  |  | cold rolling,Annealing at 700°C,1h | https://doi.org/10.1016/j.msea.2021.142140 | 1 | 0 | 0 | 1 | 0 | 0.054 | 0 | 0 | 0 | 0.345 | 0.3 | 0 | 0 | 0 | 0 | 0 | 0 | 0 | 0 | 0 | 0 | 0 | 0 | 0.265 | 0 | 0 | 0 | 0 | 0 | 0 | 0 | 0 | 0.036 | 0 | 0 | 0 | 8.41492 | 7.933 | 1.987175 | 45.2096 | 98.81669 | 1651.765 | 1677.745 | 1378.615 | 1404.595 |  | FALSE
460 | Co34.5Cr30.0Ni26.5Al5.4W3.6 | FCC+σ |  | 1300 | 1500 | 6.4 |  |  | cold rolling,Annealing at 800°C,1h | https://doi.org/10.1016/j.msea.2021.142140 | 1 | 0 | 0 | 1 | 0 | 0.054 | 0 | 0 | 0 | 0.345 | 0.3 | 0 | 0 | 0 | 0 | 0 | 0 | 0 | 0 | 0 | 0 | 0 | 0 | 0.265 | 0 | 0 | 0 | 0 | 0 | 0 | 0 | 0 | 0.036 | 0 | 0 | 0 | 8.41492 | 7.933 | 1.987175 | 45.2096 | 98.81669 | 1651.765 | 1677.745 | 1378.615 | 1404.595 |  | FALSE
461 | Co34.5Cr30.0Ni26.5Al5.4W3.6 | FCC+σ |  | 906 | 1181 | 9.8 |  |  | cold rolling,Annealing at 850°C,1h | https://doi.org/10.1016/j.msea.2021.142140 | 1 | 0 | 0 | 1 | 0 | 0.054 | 0 | 0 | 0 | 0.345 | 0.3 | 0 | 0 | 0 | 0 | 0 | 0 | 0 | 0 | 0 | 0 | 0 | 0 | 0.265 | 0 | 0 | 0 | 0 | 0 | 0 | 0 | 0 | 0.036 | 0 | 0 | 0 | 8.41492 | 7.933 | 1.987175 | 45.2096 | 98.81669 | 1651.765 | 1677.745 | 1378.615 | 1404.595 |  | FALSE
462 | Co34.5Cr30.0Ni26.5Al5.4W3.6 | FCC+σ |  | 875 | 1219 | 19 |  |  | cold rolling,Annealing at 900°C,1h | https://doi.org/10.1016/j.msea.2021.142140 | 1 | 0 | 0 | 1 | 0 | 0.054 | 0 | 0 | 0 | 0.345 | 0.3 | 0 | 0 | 0 | 0 | 0 | 0 | 0 | 0 | 0 | 0 | 0 | 0 | 0.265 | 0 | 0 | 0 | 0 | 0 | 0 | 0 | 0 | 0.036 | 0 | 0 | 0 | 8.41492 | 7.933 | 1.987175 | 45.2096 | 98.81669 | 1651.765 | 1677.745 | 1378.615 | 1404.595 |  | FALSE
463 | AlCoCrFeTi0.5 | FCC+BCC | 943.7 | 1160 | 1160 | 0 |  |  |  | https://doi.org/10.1016/j.msea.2021.142194 | 1 | 1 | 0 | 0 | 0 | 0.2222222 | 0 | 0 | 0 | 0.2222222 | 0.2222222 | 0 | 0.2222222 | 0 | 0 | 0 | 0 | 0 | 0 | 0 | 0 | 0 | 0 | 0 | 0 | 0 | 0 | 0 | 0 | 0 | 0.1111111 | 0 | 0 | 0 | 0 | 0 | 6.417111 | 6.222222 | 2.11498 | 47.17778 | 321.917 | 1500.11 | 1552.194 | 1226.96 | 1279.044 |  | FALSE
464 | AlCoCrFeTi0.5Ni | FCC+BCC | 761.7 | 1990 | 2610 | 14 |  |  |  | https://doi.org/10.1016/j.msea.2021.142194 | 1 | 1 | 0 | 0 | 0 | 0.1818182 | 0 | 0 | 0 | 0.1818182 | 0.1818182 | 0 | 0.1818182 | 0 | 0 | 0 | 0 | 0 | 0 | 0 | 0 | 0 | 0 | 0.1818182 | 0 | 0 | 0 | 0 | 0 | 0 | 0.09090909 | 0 | 0 | 0 | 0 | 0 | 6.87 | 6.909091 | 2.146378 | 49.98182 | 223.1047 | 1481.352 | 1614.218 | 1208.202 | 1341.068 |  | FALSE
465 | AlCoCrFeTi0.5Ni1.5 | FCC+BCC | 723.6 | 1920 | 2560 | 15.8 |  |  |  | https://doi.org/10.1016/j.msea.2021.142194 | 1 | 1 | 0 | 0 | 0 | 0.1668332 | 0 | 0 | 0 | 0.1668332 | 0.1668332 | 0 | 0.1668332 | 0 | 0 | 0 | 0 | 0 | 0 | 0 | 0 | 0 | 0 | 0.2497502 | 0 | 0 | 0 | 0 | 0 | 0 | 0.08291708 | 0 | 0 | 0 | 0 | 0 | 7.040166 | 7.166833 | 2.158167 | 51.01528 | 161.6305 | 1440.022 | 1601.117 | 1166.872 | 1327.967 |  | FALSE
466 | AlCoCrFeTi0.5Ni2.0 | FCC+BCC | 612.2 | 1800 | 2470 | 17.7 |  |  |  | https://doi.org/10.1016/j.msea.2021.142194 | 1 | 1 | 0 | 0 | 0 | 0.1538462 | 0 | 0 | 0 | 0.1538462 | 0.1538462 | 0 | 0.1538462 | 0 | 0 | 0 | 0 | 0 | 0 | 0 | 0 | 0 | 0 | 0.3076923 | 0 | 0 | 0 | 0 | 0 | 0 | 0.07692308 | 0 | 0 | 0 | 0 | 0 | 7.183538 | 7.384615 | 2.168591 | 51.92308 | 101.8478 | 1437.059 | 1579.684 | 1163.909 | 1306.534 |  | FALSE
467 | AlCoCrFeTi0.5Ni2.5 | FCC+BCC | 566.1 | 1410 | 2560 | 31.8 |  |  |  | https://doi.org/10.1016/j.msea.2021.142194 | 1 | 1 | 0 | 0 | 0 | 0.143 | 0 | 0 | 0 | 0.143 | 0.143 | 0 | 0.143 | 0 | 0 | 0 | 0 | 0 | 0 | 0 | 0 | 0 | 0 | 0.357 | 0 | 0 | 0 | 0 | 0 | 0 | 0.071 | 0 | 0 | 0 | 0 | 0 | 7.307314 | 7.572 | 2.177249 | 52.6693 | 51.28832 | 1442.813 | 1556.511 | 1169.663 | 1283.361 |  | FALSE
468 | AlCoCrFeTi0.5Ni3.0 | FCC+BCC | 503.2 | 1090 | 2150 | 36.9 |  |  |  | https://doi.org/10.1016/j.msea.2021.142194 | 1 | 1 | 0 | 0 | 0 | 0.1331331 | 0 | 0 | 0 | 0.1331331 | 0.1331331 | 0 | 0.1331331 | 0 | 0 | 0 | 0 | 0 | 0 | 0 | 0 | 0 | 0 | 0.4004004 | 0 | 0 | 0 | 0 | 0 | 0 | 0.06706707 | 0 | 0 | 0 | 0 | 0 | 7.413508 | 7.733734 | 2.185361 | 53.36707 | 14.20433 | 1452.546 | 1531.902 | 1179.396 | 1258.752 |  | FALSE
469 | Al0.3CoCrFeNiSi | FCC + BCC |  | 167 | 450 | 88 |  |  |  | https://doi.org/10.1016/j.msea.2022.142983 | 1 | 1 | 0 | 0 | 0 | 0.05688623 | 0 | 0 | 0 | 0.1886228 | 0.1886228 | 0 | 0.1886228 | 0 | 0 | 0 | 0 | 0 | 0 | 0 | 0 | 0 | 0 | 0.1886228 | 0 | 0 | 0 | 0.1886228 | 0 | 0 | 0 | 0 | 0 | 0 | 0 | 0 | [5 empty] | 1397.037 | 1532.757 | 1123.887 | 1259.607 |  | FALSE
470 | Al0.3CoCrFeNiSi0.1 | FCC + BCC |  | 217 | 489 | 98 |  |  |  | https://doi.org/10.1016/j.msea.2022.142983 | 1 | 1 | 0 | 0 | 0 | 0.06806807 | 0 | 0 | 0 | 0.2272272 | 0.2272272 | 0 | 0.2272272 | 0 | 0 | 0 | 0 | 0 | 0 | 0 | 0 | 0 | 0 | 0.2272272 | 0 | 0 | 0 | 0.02302302 | 0 | 0 | 0 | 0 | 0 | 0 | 0 | 0 | [5 empty] | 1622.678 | 1652.805 | 1349.528 | 1379.655 |  | FALSE
471 | Al0.3CoCrFeNiSi0.2 | FCC + BCC |  | 258 | 591 | 86 |  |  |  | https://doi.org/10.1016/j.msea.2022.142983 | 1 | 1 | 0 | 0 | 0 | 0.06706707 | 0 | 0 | 0 | 0.2222222 | 0.2222222 | 0 | 0.2222222 | 0 | 0 | 0 | 0 | 0 | 0 | 0 | 0 | 0 | 0 | 0.2222222 | 0 | 0 | 0 | 0.04404404 | 0 | 0 | 0 | 0 | 0 | 0 | 0 | 0 | [5 empty] | 1588.896 | 1627.27 | 1315.746 | 1354.12 |  | FALSE
472 | Al0.3CoCrFeNiSi0.3 | FCC + BCC |  | 428 | 717 | 58 |  |  |  | https://doi.org/10.1016/j.msea.2022.142983 | 1 | 1 | 0 | 0 | 0 | 0.06513026 | 0 | 0 | 0 | 0.2174349 | 0.2174349 | 0 | 0.2174349 | 0 | 0 | 0 | 0 | 0 | 0 | 0 | 0 | 0 | 0 | 0.2174349 | 0 | 0 | 0 | 0.06513026 | 0 | 0 | 0 | 0 | 0 | 0 | 0 | 0 | [5 empty] | 1548.524 | 1598.519 | 1275.374 | 1325.369 |  | FALSE
473 | Al0.3CoCrFeNiSi0.4 | FCC + BCC |  | 625 | 774 | 18 |  |  |  | https://doi.org/10.1016/j.msea.2022.142983 | 1 | 1 | 0 | 0 | 0 | 0.06393606 | 0 | 0 | 0 | 0.2127872 | 0.2127872 | 0 | 0.2127872 | 0 | 0 | 0 | 0 | 0 | 0 | 0 | 0 | 0 | 0 | 0.2127872 | 0 | 0 | 0 | 0.08491508 | 0 | 0 | 0 | 0 | 0 | 0 | 0 | 0 | [5 empty] | 1511.558 | 1567.387 | 1238.408 | 1294.237 |  | FALSE
474 | Al0.3CoCrFeNiSi0.5 | FCC + BCC |  | 713 | 748 | 6 |  |  |  | https://doi.org/10.1016/j.msea.2022.142983 | 1 | 1 | 0 | 0 | 0 | 0.06212425 | 0 | 0 | 0 | 0.2084168 | 0.2084168 | 0 | 0.2084168 | 0 | 0 | 0 | 0 | 0 | 0 | 0 | 0 | 0 | 0 | 0.2084168 | 0 | 0 | 0 | 0.1042084 | 0 | 0 | 0 | 0 | 0 | 0 | 0 | 0 | [5 empty] | 1476.591 | 1534.33 | 1203.441 | 1261.18 |  | FALSE
475 | TiZrNbTa | BCC | [7 empty] | https://doi.org/10.1016/j.msea.2022.143488 | 0 | 1 | 0 | 0 | 0 | 0 | 0 | 0 | 0 | 0 | 0 | 0 | 0 | 0 | 0 | 0 | 0 | 0 | 0 | 0 | 0 | 0.25 | 0 | 0 | 0 | 0 | 0 | 0 | 0 | 0.25 | 0.25 | 0 | 0 | 0 | 0 | 0.25 | 9.0715 | 4.5 | 3 | 90.075 | 61.48981 | 2064.375 | 2359.215 | 1791.225 | 2086.065 |  | FALSE
476 | (TiZrNbTa)90Ti10 | BCC |  |  |  |  | 1885 | 34.4 |  | https://doi.org/10.1016/j.msea.2022.143488 | 0 | 1 | 0 | 0 | 0 | 0 | 0 | 0 | 0 | 0 | 0 | 0 | 0 | 0 | 0 | 0 | 0 | 0 | 0 | 0 | 0 | 0.2903226 | 0 | 0 | 0 | 0 | 0 | 0 | 0 | 0.2903226 | 0.1290323 | 0 | 0 | 0 | 0 | 0.2903226 | 9.807871 | 4.580645 | 3.111111 | 92.40968 | 83.10422 | 2110.428 | 2446.949 | 1837.278 | 2173.799 |  | FALSE
477 | (TiZrNbTa)80Ti20 | BCC |  |  |  |  | 1611 | 16.1 |  | https://doi.org/10.1016/j.msea.2022.143488 | 0 | 1 | 0 | 0 | 0 | 0 | 0 | 0 | 0 | 0 | 0 | 0 | 0 | 0 | 0 | 0 | 0 | 0 | 0 | 0 | 0 | 0.25 | 0 | 0 | 0 | 0 | 0 | 0 | 0 | 0.25 | 0.25 | 0 | 0 | 0 | 0 | 0.25 | 9.0715 | 4.5 | 3 | 90.075 | 61.48981 | 2064.375 | 2359.215 | 1791.225 | 2086.065 |  | FALSE
478 | (TiZrNbTa)70Ti30 | BCC |  |  |  |  | 1548 | 5.8 |  | https://doi.org/10.1016/j.msea.2022.143488 | 0 | 1 | 0 | 0 | 0 | 0 | 0 | 0 | 0 | 0 | 0 | 0 | 0 | 0 | 0 | 0 | 0 | 0 | 0 | 0 | 0 | 0.2121212 | 0 | 0 | 0 | 0 | 0 | 0 | 0 | 0.2121212 | 0.3636364 | 0 | 0 | 0 | 0 | 0.2121212 | 8.379758 | 4.424242 | 2.901961 | 87.88182 | 39.00902 | 2033.172 | 2279.22 | 1760.022 | 2006.07 |  | FALSE
479 | (TiZrNbTa)60Ti40 | BCC |  |  |  |  | 1598 | 5.5 |  | https://doi.org/10.1016/j.msea.2022.143488 | 0 | 1 | 0 | 0 | 0 | 0 | 0 | 0 | 0 | 0 | 0 | 0 | 0 | 0 | 0 | 0 | 0 | 0 | 0 | 0 | 0 | 0.1764706 | 0 | 0 | 0 | 0 | 0 | 0 | 0 | 0.1764706 | 0.4705882 | 0 | 0 | 0 | 0 | 0.1764706 | 7.728706 | 4.352941 | 2.814815 | 85.81765 | 19.66382 | 2010.777 | 2207.361 | 1737.627 | 1934.211 |  | FALSE
480 | (TiZrNbTa)50Ti50 | BCC |  |  |  |  | 1926 | 21.7 |  | https://doi.org/10.1016/j.msea.2022.143488 | 0 | 1 | 0 | 0 | 0 | 0 | 0 | 0 | 0 | 0 | 0 | 0 | 0 | 0 | 0 | 0 | 0 | 0 | 0 | 0 | 0 | 0.1428571 | 0 | 0 | 0 | 0 | 0 | 0 | 0 | 0.1428571 | 0.5714286 | 0 | 0 | 0 | 0 | 0.1428571 | 7.114857 | 4.285714 | 2.736842 | 83.87143 | 6.451386 | 1993.781 | 2144.012 | 1720.631 | 1870.862 |  | FALSE
481 | (TiZrNbTa)40Ti60 | BCC |  |  |  |  | 2133 | 22.3 |  | https://doi.org/10.1016/j.msea.2022.143488 | 0 | 1 | 0 | 0 | 0 | 0 | 0 | 0 | 0 | 0 | 0 | 0 | 0 | 0 | 0 | 0 | 0 | 0 | 0 | 0 | 0 | 0.1111111 | 0 | 0 | 0 | 0 | 0 | 0 | 0 | 0.1111111 | 0.6666667 | 0 | 0 | 0 | 0 | 0.1111111 | 6.535111 | 4.222222 | 2.666667 | 82.03333 | 0.6632447 | 1980.179 | 2089.464 | 1707.029 | 1816.314 |  | FALSE
482 | (TiZrNbTa)30Ti70 | BCC |  |  |  |  | 2177 | 13 |  | https://doi.org/10.1016/j.msea.2022.143488 | 0 | 1 | 0 | 0 | 0 | 0 | 0 | 0 | 0 | 0 | 0 | 0 | 0 | 0 | 0 | 0 | 0 | 0 | 0 | 0 | 0 | 0.08108108 | 0 | 0 | 0 | 0 | 0 | 0 | 0 | 0.08108108 | 0.7567568 | 0 | 0 | 0 | 0 | 0.08108108 | 5.986703 | 4.162162 | 2.603175 | 80.29459 | 2.813755e-11 | 1968.752 | 2043.454 | 1695.602 | 1770.304 |  | FALSE
483 | (TiZrNbTa)20Ti80 | BCC |  |  |  |  | 2222 | 5.8 |  | https://doi.org/10.1016/j.msea.2022.143488 | 0 | 1 | 0 | 0 | 0 | 0 | 0 | 0 | 0 | 0 | 0 | 0 | 0 | 0 | 0 | 0 | 0 | 0 | 0 | 0 | 0 | 0.05263158 | 0 | 0 | 0 | 0 | 0 | 0 | 0 | 0.05263158 | 0.8421053 | 0 | 0 | 0 | 0 | 0.05263158 | 5.467158 | 4.105263 | 2.545455 | 78.64737 |  | 1958.736 | 2004.748 | 1685.586 | 1731.598 |  | FALSE
484 | (TiZrNbTa)10Ti90 | BCC |  |  |  |  | 2163 | 2.1 |  | https://doi.org/10.1016/j.msea.2022.143488 | 0 | 1 | 0 | 0 | 0 | 0 | 0 | 0 | 0 | 0 | 0 | 0 | 0 | 0 | 0 | 0 | 0 | 0 | 0 | 0 | 0 | 0.02564103 | 0 | 0 | 0 | 0 | 0 | 0 | 0 | 0.02564103 | 0.9230769 | 0 | 0 | 0 | 0 | 0.02564103 | 4.974256 | 4.051282 | 2.492754 | 77.08462 |  | 1949.617 | 1971.347 | 1676.467 | 1698.197 |  | FALSE
485 | TaTiNb | BCC |  |  |  |  | 1765 | 20 | initial, SPS 1373 K,tested at 295K | https://doi.org/10.1016/j.jallcom.2021.162030 | 0 | 1 | 0 | 0 | 0 | 0 | 0 | 0 | 0 | 0 | 0 | 0 | 0 | 0 | 0 | 0 | 0 | 0 | 0 | 0 | 0 | 0.3333333 | 0 | 0 | 0 | 0 | 0 | 0 | 0 | 0.3333333 | 0.3333333 | 0 | 0 | 0 | 0 | 0 | 9.922 | 4.666667 | 3.075758 | 98.73333 | 0.9953606 | 2444.372 | 2632.793 | 2171.222 | 2359.643 |  | FALSE
486 | TaTiNb | BCC |  |  |  |  | 1130 | 14 | initial, SPS 1373 K,tested at 873K (note, elevated temperature testing) | https://doi.org/10.1016/j.jallcom.2021.162030 | 0 | 1 | 0 | 0 | 0 | 0 | 0 | 0 | 0 | 0 | 0 | 0 | 0 | 0 | 0 | 0 | 0 | 0 | 0 | 0 | 0 | 0.3333333 | 0 | 0 | 0 | 0 | 0 | 0 | 0 | 0.3333333 | 0.3333333 | 0 | 0 | 0 | 0 | 0 | 9.922 | 4.666667 | 3.075758 | 98.73333 | 0.9953606 | 2444.372 | 2632.793 | 2171.222 | 2359.643 |  | FALSE
487 | TaTiNb | BCC |  |  |  |  | 2120 | 6 | HEBM, SPS 1373 K,tested at 295K | https://doi.org/10.1016/j.jallcom.2021.162030 | 0 | 1 | 0 | 0 | 0 | 0 | 0 | 0 | 0 | 0 | 0 | 0 | 0 | 0 | 0 | 0 | 0 | 0 | 0 | 0 | 0 | 0.3333333 | 0 | 0 | 0 | 0 | 0 | 0 | 0 | 0.3333333 | 0.3333333 | 0 | 0 | 0 | 0 | 0 | 9.922 | 4.666667 | 3.075758 | 98.73333 | 0.9953606 | 2444.372 | 2632.793 | 2171.222 | 2359.643 |  | FALSE
488 | TaTiNb | BCC |  |  |  |  | 1762 | 4 | HEBM, SPS 1373 K,tested at 873K (note, elevated temperature testing) | https://doi.org/10.1016/j.jallcom.2021.162030 | 0 | 1 | 0 | 0 | 0 | 0 | 0 | 0 | 0 | 0 | 0 | 0 | 0 | 0 | 0 | 0 | 0 | 0 | 0 | 0 | 0 | 0.3333333 | 0 | 0 | 0 | 0 | 0 | 0 | 0 | 0.3333333 | 0.3333333 | 0 | 0 | 0 | 0 | 0 | 9.922 | 4.666667 | 3.075758 | 98.73333 | 0.9953606 | 2444.372 | 2632.793 | 2171.222 | 2359.643 |  | FALSE
489 | TaTiNbZr | BCC |  |  |  |  | 1728 | 6 | initial, SPS 1373 K,tested at 295K | https://doi.org/10.1016/j.jallcom.2021.162030 | 0 | 1 | 0 | 0 | 0 | 0 | 0 | 0 | 0 | 0 | 0 | 0 | 0 | 0 | 0 | 0 | 0 | 0 | 0 | 0 | 0 | 0.25 | 0 | 0 | 0 | 0 | 0 | 0 | 0 | 0.25 | 0.25 | 0 | 0 | 0 | 0 | 0.25 | 9.0715 | 4.5 | 3 | 90.075 | 61.48981 | 2064.375 | 2359.215 | 1791.225 | 2086.065 |  | FALSE
490 | TaTiNbZr | BCC |  |  |  |  | 1178 | 16 | initial, SPS 1373 K,tested at 873K (note, elevated temperature testing) | https://doi.org/10.1016/j.jallcom.2021.162030 | 0 | 1 | 0 | 0 | 0 | 0 | 0 | 0 | 0 | 0 | 0 | 0 | 0 | 0 | 0 | 0 | 0 | 0 | 0 | 0 | 0 | 0.25 | 0 | 0 | 0 | 0 | 0 | 0 | 0 | 0.25 | 0.25 | 0 | 0 | 0 | 0 | 0.25 | 9.0715 | 4.5 | 3 | 90.075 | 61.48981 | 2064.375 | 2359.215 | 1791.225 | 2086.065 |  | FALSE
491 | TaTiNbZr | BCC |  |  |  |  | 2070 | 3 | HEBM, SPS 1373 K,tested at 295K | https://doi.org/10.1016/j.jallcom.2021.162030 | 0 | 1 | 0 | 0 | 0 | 0 | 0 | 0 | 0 | 0 | 0 | 0 | 0 | 0 | 0 | 0 | 0 | 0 | 0 | 0 | 0 | 0.25 | 0 | 0 | 0 | 0 | 0 | 0 | 0 | 0.25 | 0.25 | 0 | 0 | 0 | 0 | 0.25 | 9.0715 | 4.5 | 3 | 90.075 | 61.48981 | 2064.375 | 2359.215 | 1791.225 | 2086.065 |  | FALSE
492 | TaTiNbZr | BCC |  |  |  |  | 1642 | 2 | HEBM, SPS 1373 K,tested at 873K (note, elevated temperature testing) | https://doi.org/10.1016/j.jallcom.2021.162030 | 0 | 1 | 0 | 0 | 0 | 0 | 0 | 0 | 0 | 0 | 0 | 0 | 0 | 0 | 0 | 0 | 0 | 0 | 0 | 0 | 0 | 0.25 | 0 | 0 | 0 | 0 | 0 | 0 | 0 | 0.25 | 0.25 | 0 | 0 | 0 | 0 | 0.25 | 9.0715 | 4.5 | 3 | 90.075 | 61.48981 | 2064.375 | 2359.215 | 1791.225 | 2086.065 |  | FALSE
493 | TaTiNbZrMo | BCC |  |  |  |  | 1625 | 6 | initial, SPS 1373 K,tested at 295K | https://doi.org/10.1016/j.jallcom.2021.162030 | 0 | 1 | 0 | 0 | 0 | 0 | 0 | 0 | 0 | 0 | 0 | 0 | 0 | 0 | 0 | 0 | 0 | 0 | 0 | 0.2 | 0 | 0.2 | 0 | 0 | 0 | 0 | 0 | 0 | 0 | 0.2 | 0.2 | 0 | 0 | 0 | 0 | 0.2 | 9.3132 | 4.8 | 2.831224 | 85.2 | 293.4299 | 2030.567 | 2470.521 | 1757.417 | 2197.371 |  | FALSE
494 | TaTiNbZrMo | BCC |  |  |  |  | 1509 | 14 | initial, SPS 1373 K,tested at 873K (note, elevated temperature testing) | https://doi.org/10.1016/j.jallcom.2021.162030 | 0 | 1 | 0 | 0 | 0 | 0 | 0 | 0 | 0 | 0 | 0 | 0 | 0 | 0 | 0 | 0 | 0 | 0 | 0 | 0.2 | 0 | 0.2 | 0 | 0 | 0 | 0 | 0 | 0 | 0 | 0.2 | 0.2 | 0 | 0 | 0 | 0 | 0.2 | 9.3132 | 4.8 | 2.831224 | 85.2 | 293.4299 | 2030.567 | 2470.521 | 1757.417 | 2197.371 |  | FALSE
495 | TaTiNbZrMo | BCC |  |  |  |  | 1985 | 0 | HEBM, SPS 1373 K,tested at 295K | https://doi.org/10.1016/j.jallcom.2021.162030 | 0 | 1 | 0 | 0 | 0 | 0 | 0 | 0 | 0 | 0 | 0 | 0 | 0 | 0 | 0 | 0 | 0 | 0 | 0 | 0.2 | 0 | 0.2 | 0 | 0 | 0 | 0 | 0 | 0 | 0 | 0.2 | 0.2 | 0 | 0 | 0 | 0 | 0.2 | 9.3132 | 4.8 | 2.831224 | 85.2 | 293.4299 | 2030.567 | 2470.521 | 1757.417 | 2197.371 |  | FALSE
496 | TaTiNbZrMo | BCC |  |  |  |  | 620 | 0 | HEBM, SPS 1373 K,tested at 873K (note, elevated temperature testing) | https://doi.org/10.1016/j.jallcom.2021.162030 | 0 | 1 | 0 | 0 | 0 | 0 | 0 | 0 | 0 | 0 | 0 | 0 | 0 | 0 | 0 | 0 | 0 | 0 | 0 | 0.2 | 0 | 0.2 | 0 | 0 | 0 | 0 | 0 | 0 | 0 | 0.2 | 0.2 | 0 | 0 | 0 | 0 | 0.2 | 9.3132 | 4.8 | 2.831224 | 85.2 | 293.4299 | 2030.567 | 2470.521 | 1757.417 | 2197.371 |  | FALSE
497 | TaTiNbZrW | BCC |  |  |  |  | 1992 | 2 | initial, SPS 1373 K,tested at 295K | https://doi.org/10.1016/j.jallcom.2021.162030 | 0 | 1 | 0 | 0 | 0 | 0 | 0 | 0 | 0 | 0 | 0 | 0 | 0 | 0 | 0 | 0 | 0 | 0 | 0 | 0 | 0 | 0.2 | 0 | 0 | 0 | 0 | 0 | 0 | 0 | 0.2 | 0.2 | 0 | 0.2 | 0 | 0 | 0.2 | 11.1072 | 4.8 | 2.715447 | 84.52 | 336.7541 | 1932.003 | 2696.483 | 1658.853 | 2423.333 |  | FALSE
498 | TaTiNbZrW | BCC |  |  |  |  | 1155 | 13 | initial, SPS 1373 K,tested at 873K (note, elevated temperature testing) | https://doi.org/10.1016/j.jallcom.2021.162030 | 0 | 1 | 0 | 0 | 0 | 0 | 0 | 0 | 0 | 0 | 0 | 0 | 0 | 0 | 0 | 0 | 0 | 0 | 0 | 0 | 0 | 0.2 | 0 | 0 | 0 | 0 | 0 | 0 | 0 | 0.2 | 0.2 | 0 | 0.2 | 0 | 0 | 0.2 | 11.1072 | 4.8 | 2.715447 | 84.52 | 336.7541 | 1932.003 | 2696.483 | 1658.853 | 2423.333 |  | FALSE
499 | TaTiNbZrW | BCC |  |  |  |  | 2665 | 1 | HEBM, SPS 1373 K,tested at 295K | https://doi.org/10.1016/j.jallcom.2021.162030 | 0 | 1 | 0 | 0 | 0 | 0 | 0 | 0 | 0 | 0 | 0 | 0 | 0 | 0 | 0 | 0 | 0 | 0 | 0 | 0 | 0 | 0.2 | 0 | 0 | 0 | 0 | 0 | 0 | 0 | 0.2 | 0.2 | 0 | 0.2 | 0 | 0 | 0.2 | 11.1072 | 4.8 | 2.715447 | 84.52 | 336.7541 | 1932.003 | 2696.483 | 1658.853 | 2423.333 |  | FALSE
500 | TaTiNbZrW | BCC |  |  |  |  | 1565 | 1 | HEBM, SPS 1373 K,tested at 873K (note, elevated temperature testing) | https://doi.org/10.1016/j.jallcom.2021.162030 | 0 | 1 | 0 | 0 | 0 | 0 | 0 | 0 | 0 | 0 | 0 | 0 | 0 | 0 | 0 | 0 | 0 | 0 | 0 | 0 | 0 | 0.2 | 0 | 0 | 0 | 0 | 0 | 0 | 0 | 0.2 | 0.2 | 0 | 0.2 | 0 | 0 | 0.2 | 11.1072 | 4.8 | 2.715447 | 84.52 | 336.7541 | 1932.003 | 2696.483 | 1658.853 | 2423.333 |  | FALSE
501 | W35.0Ta35.0Mo10.0Nb10.0V10.0 | BCC |  |  |  |  | 2238 |  | Sintering time 10min,Sintering temperature 1600°C | https://doi.org/10.1016/j.jallcom.2021.162505 | 0 | 1 | 0 | 0 | 0 | 0 | 0 | 0 | 0 | 0 | 0 | 0 | 0 | 0 | 0 | 0 | 0 | 0 | 0 | 0.1 | 0 | 0.1 | 0 | 0 | 0 | 0 | 0 | 0 | 0 | 0.35 | 0 | 0.1 | 0.35 | 0 | 0 | 0 | 15.075 | 5.45 | 2.52381 | 86.855 | 456.0947 | 3062.437 | 3223.286 | 2789.287 | 2950.136 |  | FALSE
502 | W35.0Ta35.0Mo10.0Nb10.0V10.0 | BCC |  |  |  |  | 2519 |  | Sintering time 10min,Sintering temperature 1700°C | https://doi.org/10.1016/j.jallcom.2021.162505 | 0 | 1 | 0 | 0 | 0 | 0 | 0 | 0 | 0 | 0 | 0 | 0 | 0 | 0 | 0 | 0 | 0 | 0 | 0 | 0.1 | 0 | 0.1 | 0 | 0 | 0 | 0 | 0 | 0 | 0 | 0.35 | 0 | 0.1 | 0.35 | 0 | 0 | 0 | 15.075 | 5.45 | 2.52381 | 86.855 | 456.0947 | 3062.437 | 3223.286 | 2789.287 | 2950.136 |  | FALSE
503 | W35.0Ta35.0Mo10.0Nb10.0V10.0 | BCC |  |  |  |  | 2258 |  | Sintering time 1min,Sintering temperature 1800°C | https://doi.org/10.1016/j.jallcom.2021.162505 | 0 | 1 | 0 | 0 | 0 | 0 | 0 | 0 | 0 | 0 | 0 | 0 | 0 | 0 | 0 | 0 | 0 | 0 | 0 | 0.1 | 0 | 0.1 | 0 | 0 | 0 | 0 | 0 | 0 | 0 | 0.35 | 0 | 0.1 | 0.35 | 0 | 0 | 0 | 15.075 | 5.45 | 2.52381 | 86.855 | 456.0947 | 3062.437 | 3223.286 | 2789.287 | 2950.136 |  | FALSE
504 | W35.0Ta35.0Mo10.0Nb10.0V10.0 | BCC |  |  |  |  | 1978 |  | Sintering time 5min,Sintering temperature 1800°C | https://doi.org/10.1016/j.jallcom.2021.162505 | 0 | 1 | 0 | 0 | 0 | 0 | 0 | 0 | 0 | 0 | 0 | 0 | 0 | 0 | 0 | 0 | 0 | 0 | 0 | 0.1 | 0 | 0.1 | 0 | 0 | 0 | 0 | 0 | 0 | 0 | 0.35 | 0 | 0.1 | 0.35 | 0 | 0 | 0 | 15.075 | 5.45 | 2.52381 | 86.855 | 456.0947 | 3062.437 | 3223.286 | 2789.287 | 2950.136 |  | FALSE
505 | W35.0Ta35.0Mo10.0Nb10.0V10.0 | BCC |  |  |  |  | 2267 |  | Sintering time 10min,Sintering temperature 1800°C | https://doi.org/10.1016/j.jallcom.2021.162505 | 0 | 1 | 0 | 0 | 0 | 0 | 0 | 0 | 0 | 0 | 0 | 0 | 0 | 0 | 0 | 0 | 0 | 0 | 0 | 0.1 | 0 | 0.1 | 0 | 0 | 0 | 0 | 0 | 0 | 0 | 0.35 | 0 | 0.1 | 0.35 | 0 | 0 | 0 | 15.075 | 5.45 | 2.52381 | 86.855 | 456.0947 | 3062.437 | 3223.286 | 2789.287 | 2950.136 |  | FALSE
506 | AlCoCrFeNi2.1 | FCC + BCC |  | 412 | 1007 | 18.6 |  |  | As-cast | https://doi.org/10.1016/j.jallcom.2021.162907 | 1 | 1 | 0 | 0 | 0 | 0.164 | 0 | 0 | 0 | 0.164 | 0.164 | 0 | 0.164 | 0 | 0 | 0 | 0 | 0 | 0 | 0 | 0 | 0 | 0 | 0.344 | 0 | 0 | 0 | 0 | 0 | 0 | 0 | 0 | 0 | 0 | 0 | 0 | 7.430688 | 7.704 | 2.150324 | 50.1524 | 87.94838 | 1602.669 | 1619.719 | 1329.519 | 1346.569 |  | FALSE
507 | AlCoCrFeNi2.1 | FCC + BCC |  | 421 | 1164 | 22.2 |  |  | 5 μm/s | https://doi.org/10.1016/j.jallcom.2021.162907 | 1 | 1 | 0 | 0 | 0 | 0.164 | 0 | 0 | 0 | 0.164 | 0.164 | 0 | 0.164 | 0 | 0 | 0 | 0 | 0 | 0 | 0 | 0 | 0 | 0 | 0.344 | 0 | 0 | 0 | 0 | 0 | 0 | 0 | 0 | 0 | 0 | 0 | 0 | 7.430688 | 7.704 | 2.150324 | 50.1524 | 87.94838 | 1602.669 | 1619.719 | 1329.519 | 1346.569 |  | FALSE
508 | AlCoCrFeNi2.1 | FCC + BCC |  | 409 | 1109 | 26.5 |  |  | 10 μm/s | https://doi.org/10.1016/j.jallcom.2021.162907 | 1 | 1 | 0 | 0 | 0 | 0.164 | 0 | 0 | 0 | 0.164 | 0.164 | 0 | 0.164 | 0 | 0 | 0 | 0 | 0 | 0 | 0 | 0 | 0 | 0 | 0.344 | 0 | 0 | 0 | 0 | 0 | 0 | 0 | 0 | 0 | 0 | 0 | 0 | 7.430688 | 7.704 | 2.150324 | 50.1524 | 87.94838 | 1602.669 | 1619.719 | 1329.519 | 1346.569 |  | FALSE
509 | AlCoCrFeNi2.1 | FCC + BCC |  | 423 | 1248 | 23.7 |  |  | 50μm/s | https://doi.org/10.1016/j.jallcom.2021.162907 | 1 | 1 | 0 | 0 | 0 | 0.164 | 0 | 0 | 0 | 0.164 | 0.164 | 0 | 0.164 | 0 | 0 | 0 | 0 | 0 | 0 | 0 | 0 | 0 | 0 | 0.344 | 0 | 0 | 0 | 0 | 0 | 0 | 0 | 0 | 0 | 0 | 0 | 0 | 7.430688 | 7.704 | 2.150324 | 50.1524 | 87.94838 | 1602.669 | 1619.719 | 1329.519 | 1346.569 |  | FALSE
510 | AlCoCrFeNi2.1 | FCC + BCC |  | 445 | 1340 | 30.5 |  |  | 100 μm/s | https://doi.org/10.1016/j.jallcom.2021.162907 | 1 | 1 | 0 | 0 | 0 | 0.164 | 0 | 0 | 0 | 0.164 | 0.164 | 0 | 0.164 | 0 | 0 | 0 | 0 | 0 | 0 | 0 | 0 | 0 | 0 | 0.344 | 0 | 0 | 0 | 0 | 0 | 0 | 0 | 0 | 0 | 0 | 0 | 0 | 7.430688 | 7.704 | 2.150324 | 50.1524 | 87.94838 | 1602.669 | 1619.719 | 1329.519 | 1346.569 |  | FALSE
511 | AlCoCrFeNi2.1 | FCC + BCC |  | 461 | 1209 | 30.2 |  |  | 200μm/s | https://doi.org/10.1016/j.jallcom.2021.162907 | 1 | 1 | 0 | 0 | 0 | 0.164 | 0 | 0 | 0 | 0.164 | 0.164 | 0 | 0.164 | 0 | 0 | 0 | 0 | 0 | 0 | 0 | 0 | 0 | 0 | 0.344 | 0 | 0 | 0 | 0 | 0 | 0 | 0 | 0 | 0 | 0 | 0 | 0 | 7.430688 | 7.704 | 2.150324 | 50.1524 | 87.94838 | 1602.669 | 1619.719 | 1329.519 | 1346.569 |  | FALSE
512 | AlCoCrFeNi2.1 | FCC + BCC |  | 418 | 1139 | 37.3 |  |  | 60μm/s | https://doi.org/10.1016/j.jallcom.2021.162907 | 1 | 1 | 0 | 0 | 0 | 0.164 | 0 | 0 | 0 | 0.164 | 0.164 | 0 | 0.164 | 0 | 0 | 0 | 0 | 0 | 0 | 0 | 0 | 0 | 0 | 0.344 | 0 | 0 | 0 | 0 | 0 | 0 | 0 | 0 | 0 | 0 | 0 | 0 | 7.430688 | 7.704 | 2.150324 | 50.1524 | 87.94838 | 1602.669 | 1619.719 | 1329.519 | 1346.569 |  | FALSE
513 | AlCoCrFeNi2.1 | FCC + BCC |  | 455 | 960 | 32.5 |  |  | 120μm/s | https://doi.org/10.1016/j.jallcom.2021.162907 | 1 | 1 | 0 | 0 | 0 | 0.164 | 0 | 0 | 0 | 0.164 | 0.164 | 0 | 0.164 | 0 | 0 | 0 | 0 | 0 | 0 | 0 | 0 | 0 | 0 | 0.344 | 0 | 0 | 0 | 0 | 0 | 0 | 0 | 0 | 0 | 0 | 0 | 0 | 7.430688 | 7.704 | 2.150324 | 50.1524 | 87.94838 | 1602.669 | 1619.719 | 1329.519 | 1346.569 |  | FALSE
514 | AlCoCrFeNi2.1 | FCC + BCC |  | 431 | 924 | 13 |  |  | 50μm/s | https://doi.org/10.1016/j.jallcom.2021.162907 | 1 | 1 | 0 | 0 | 0 | 0.164 | 0 | 0 | 0 | 0.164 | 0.164 | 0 | 0.164 | 0 | 0 | 0 | 0 | 0 | 0 | 0 | 0 | 0 | 0 | 0.344 | 0 | 0 | 0 | 0 | 0 | 0 | 0 | 0 | 0 | 0 | 0 | 0 | 7.430688 | 7.704 | 2.150324 | 50.1524 | 87.94838 | 1602.669 | 1619.719 | 1329.519 | 1346.569 |  | FALSE
515 | AlCoCrFeNi2.1 | FCC + BCC |  | 440 | 1012 | 14.5 |  |  | 100μm/s | https://doi.org/10.1016/j.jallcom.2021.162907 | 1 | 1 | 0 | 0 | 0 | 0.164 | 0 | 0 | 0 | 0.164 | 0.164 | 0 | 0.164 | 0 | 0 | 0 | 0 | 0 | 0 | 0 | 0 | 0 | 0 | 0.344 | 0 | 0 | 0 | 0 | 0 | 0 | 0 | 0 | 0 | 0 | 0 | 0 | 7.430688 | 7.704 | 2.150324 | 50.1524 | 87.94838 | 1602.669 | 1619.719 | 1329.519 | 1346.569 |  | FALSE
516 | AlCoCrFeNi2.1 | FCC + BCC |  | 1900 | 2000 | 8 |  |  | hybrid rolling | https://doi.org/10.1016/j.jallcom.2021.162907 | 1 | 1 | 0 | 0 | 0 | 0.164 | 0 | 0 | 0 | 0.164 | 0.164 | 0 | 0.164 | 0 | 0 | 0 | 0 | 0 | 0 | 0 | 0 | 0 | 0 | 0.344 | 0 | 0 | 0 | 0 | 0 | 0 | 0 | 0 | 0 | 0 | 0 | 0 | 7.430688 | 7.704 | 2.150324 | 50.1524 | 87.94838 | 1602.669 | 1619.719 | 1329.519 | 1346.569 |  | FALSE
517 | AlCoCrFeNi2.1 | FCC + BCC |  | 648 | 1075 | 12 |  |  | cold-rolling (90%) and annealing (1200 °C) | https://doi.org/10.1016/j.jallcom.2021.162907 | 1 | 1 | 0 | 0 | 0 | 0.164 | 0 | 0 | 0 | 0.164 | 0.164 | 0 | 0.164 | 0 | 0 | 0 | 0 | 0 | 0 | 0 | 0 | 0 | 0 | 0.344 | 0 | 0 | 0 | 0 | 0 | 0 | 0 | 0 | 0 | 0 | 0 | 0 | 7.430688 | 7.704 | 2.150324 | 50.1524 | 87.94838 | 1602.669 | 1619.719 | 1329.519 | 1346.569 |  | FALSE
518 | CoCrFeNiAl0.2 | FCC | 263 |  |  |  | 1093 |  |  | https://doi.org/10.1016/j.jallcom.2021.163221 | 1 | 0 | 0 | 0 | 0 | 0.048 | 0 | 0 | 0 | 0.238 | 0.238 | 0 | 0.238 | 0 | 0 | 0 | 0 | 0 | 0 | 0 | 0 | 0 | 0 | 0.238 | 0 | 0 | 0 | 0 | 0 | 0 | 0 | 0 | 0 | 0 | 0 | 0 | 7.943616 | 7.998 | 2.002875 | 47.6518 | 71.31969 | 1675.96 | 1692.136 | 1402.81 | 1418.986 |  | FALSE
519 | CoCrFeNiAl0.2(TiC)0.06 | FCC | 409 |  |  |  | 1724 |  |  | https://doi.org/10.1016/j.jallcom.2021.163221 | 1 | 0 | 0 | 0 | 0 | 0.04695305 | 0 | 0.006993007 | 0 | 0.2347652 | 0.2347652 | 0 | 0.2347652 | 0 | 0 | 0 | 0 | 0 | 0 | 0 | 0 | 0 | 0 | 0.2347652 | 0 | 0 | 0 | 0 | 0 | 0 | 0.006993007 | 0 | 0 | 0 | 0 | 0 | [5 empty] | 1593.915 | 1670.664 | 1320.765 | 1397.514 |  | FALSE
520 | CoCrFeNiAl0.2(TiC)0.12 | FCC | 576 |  |  |  | 1960 |  |  | https://doi.org/10.1016/j.jallcom.2021.163221 | 1 | 0 | 0 | 0 | 0 | 0.04609218 | 0 | 0.01402806 | 0 | 0.2314629 | 0.2314629 | 0 | 0.2314629 | 0 | 0 | 0 | 0 | 0 | 0 | 0 | 0 | 0 | 0 | 0.2314629 | 0 | 0 | 0 | 0 | 0 | 0 | 0.01402806 | 0 | 0 | 0 | 0 | 0 | [5 empty] | 1591.801 | 1650.387 | 1318.651 | 1377.237 |  | FALSE
521 | CoCrFeNiAl0.2(TiC)0.2 | FCC | 1183 |  |  |  | 2133 |  |  | https://doi.org/10.1016/j.jallcom.2021.163221 | 1 | 0 | 0 | 0 | 0 | 0.04504505 | 0 | 0.02302302 | 0 | 0.2272272 | 0.2272272 | 0 | 0.2272272 | 0 | 0 | 0 | 0 | 0 | 0 | 0 | 0 | 0 | 0 | 0.2272272 | 0 | 0 | 0 | 0 | 0 | 0 | 0.02302302 | 0 | 0 | 0 | 0 | 0 | [5 empty] | 1588.496 | 1626.428 | 1315.346 | 1353.278 |  | FALSE
522 | AlCuFeMnTiV | FCC | 597.81 |  |  |  | 2420 | 13.42 | Sintering temperature 950°C | https://doi.org/10.1016/j.jallcom.2021.163352 | 1 | 0 | 0 | 0 | 0 | 0.1666667 | 0 | 0 | 0 | 0 | 0 | 0.1666667 | 0.1666667 | 0 | 0 | 0 | 0 | 0 | 0.1666667 | 0 | 0 | 0 | 0 | 0 | 0 | 0 | 0 | 0 | 0 | 0 | 0.1666667 | 0.1666667 | 0 | 0 | 0 | 0 | 6.27 | 6.333333 | 2.731018 | 86.5 | 136.043 | 1179.931 | 1614.903 | 906.7809 | 1341.753 |  | FALSE
523 | AlCuFeMnTiV | FCC | 610.28 |  |  |  | 2465 | 12.33 | Sintering temperature 1000°C | https://doi.org/10.1016/j.jallcom.2021.163352 | 1 | 0 | 0 | 0 | 0 | 0.1666667 | 0 | 0 | 0 | 0 | 0 | 0.1666667 | 0.1666667 | 0 | 0 | 0 | 0 | 0 | 0.1666667 | 0 | 0 | 0 | 0 | 0 | 0 | 0 | 0 | 0 | 0 | 0 | 0.1666667 | 0.1666667 | 0 | 0 | 0 | 0 | 6.27 | 6.333333 | 2.731018 | 86.5 | 136.043 | 1179.931 | 1614.903 | 906.7809 | 1341.753 |  | FALSE
524 | AlCuFeMnTiV | FCC | 618.44 |  |  |  | 2630 | 15.83 | Sintering temperature 1050°C | https://doi.org/10.1016/j.jallcom.2021.163352 | 1 | 0 | 0 | 0 | 0 | 0.1666667 | 0 | 0 | 0 | 0 | 0 | 0.1666667 | 0.1666667 | 0 | 0 | 0 | 0 | 0 | 0.1666667 | 0 | 0 | 0 | 0 | 0 | 0 | 0 | 0 | 0 | 0 | 0 | 0.1666667 | 0.1666667 | 0 | 0 | 0 | 0 | 6.27 | 6.333333 | 2.731018 | 86.5 | 136.043 | 1179.931 | 1614.903 | 906.7809 | 1341.753 |  | FALSE
525 | AlCuFeMnTiV | FCC | 596.12 |  |  |  | 1238 | 7.38 | Sintering temperature 1100°C | https://doi.org/10.1016/j.jallcom.2021.163352 | 1 | 0 | 0 | 0 | 0 | 0.1666667 | 0 | 0 | 0 | 0 | 0 | 0.1666667 | 0.1666667 | 0 | 0 | 0 | 0 | 0 | 0.1666667 | 0 | 0 | 0 | 0 | 0 | 0 | 0 | 0 | 0 | 0 | 0 | 0.1666667 | 0.1666667 | 0 | 0 | 0 | 0 | 6.27 | 6.333333 | 2.731018 | 86.5 | 136.043 | 1179.931 | 1614.903 | 906.7809 | 1341.753 |  | FALSE
526 | Al35.0Mg25.0Zn30.0Cu5.0Si5.0 | FCC+Mg2Si |  |  |  |  | 559 | 4.6 | As-cast | https://doi.org/10.1016/j.jallcom.2021.163508 | 1 | 0 | 0 | 1 | 0 | 0.35 | 0 | 0 | 0 | 0 | 0 | 0.05 | 0 | 0 | 0 | 0 | 0 | 0.25 | 0 | 0 | 0 | 0 | 0 | 0 | 0 | 0 | 0 | 0.05 | 0 | 0 | 0 | 0 | 0 | 0 | 0.3 | 0 | [10 empty] | FALSE
527 | Al35.0Mg20.0Zn30.0Cu5.0Si10.0 | FCC+Mg2Si |  |  |  |  | 718 | 6.2 | As-cast | https://doi.org/10.1016/j.jallcom.2021.163508 | 1 | 0 | 0 | 1 | 0 | 0.35 | 0 | 0 | 0 | 0 | 0 | 0.05 | 0 | 0 | 0 | 0 | 0 | 0.2 | 0 | 0 | 0 | 0 | 0 | 0 | 0 | 0 | 0 | 0.1 | 0 | 0 | 0 | 0 | 0 | 0 | 0.3 | 0 | [10 empty] | FALSE
528 | Al35.0Mg15.0Zn30.0Cu5.0Si15.0 | FCC+Mg2Si |  |  |  |  | 765 | 6.3 | As-cast | https://doi.org/10.1016/j.jallcom.2021.163508 | 1 | 0 | 0 | 1 | 0 | 0.35 | 0 | 0 | 0 | 0 | 0 | 0.05 | 0 | 0 | 0 | 0 | 0 | 0.15 | 0 | 0 | 0 | 0 | 0 | 0 | 0 | 0 | 0 | 0.15 | 0 | 0 | 0 | 0 | 0 | 0 | 0.3 | 0 | [10 empty] | FALSE
529 | (CoCrFeNi)99(WMo)1 | matrix+σ phase |  | 216 | 444 | 52.4 |  |  | As-cast | https://doi.org/10.1016/j.jallcom.2022.163774 | 0 | 0 | 0 | 1 | 0 | 0 | 0 | 0 | 0 | 0.247495 | 0.247495 | 0 | 0.247495 | 0 | 0 | 0 | 0 | 0 | 0 | 0.00501002 | 0 | 0 | 0 | 0.247495 | 0 | 0 | 0 | 0 | 0 | 0 | 0 | 0 | 0.00501002 | 0 | 0 | 0 | 8.273701 | 8.227455 | 1.969464 | 47.88808 | 4.288268 | 1705.511 | 1714.458 | 1432.361 | 1441.308 |  | FALSE
530 | (CoCrFeNi)97(WMo)3 | matrix+σ phase |  | 268 | 507 | 51.8 |  |  | As-cast | https://doi.org/10.1016/j.jallcom.2022.163774 | 0 | 0 | 0 | 1 | 0 | 0 | 0 | 0 | 0 | 0.242485 | 0.242485 | 0 | 0.242485 | 0 | 0 | 0 | 0 | 0 | 0 | 0.01503006 | 0 | 0 | 0 | 0.242485 | 0 | 0 | 0 | 0 | 0 | 0 | 0 | 0 | 0.01503006 | 0 | 0 | 0 | 8.405104 | 8.182365 | 1.97207 | 48.21423 | 30.38698 | 1678.817 | 1698.842 | 1405.667 | 1425.692 |  | FALSE
531 | (CoCrFeNi)95(WMo)5 | matrix+σ phase |  | 379 | 665 | 40.2 |  |  | As-cast | https://doi.org/10.1016/j.jallcom.2022.163774 | 0 | 0 | 0 | 1 | 0 | 0 | 0 | 0 | 0 | 0.2374749 | 0.2374749 | 0 | 0.2374749 | 0 | 0 | 0 | 0 | 0 | 0 | 0.0250501 | 0 | 0 | 0 | 0.2374749 | 0 | 0 | 0 | 0 | 0 | 0 | 0 | 0 | 0.0250501 | 0 | 0 | 0 | 8.536507 | 8.137275 | 1.974683 | 48.54038 | 72.55998 | 1666.559 | 1683.375 | 1393.409 | 1410.225 |  | FALSE
532 | (CoCrFeNi)93 (WMo)1(AlTi)6 | matrix+σ phase |  | 257 | 496 | 38.9 |  |  | As-cast | https://doi.org/10.1016/j.jallcom.2022.163774 | 0 | 0 | 0 | 1 | 0 | 0.02994012 | 0 | 0 | 0 | 0.2325349 | 0.2325349 | 0 | 0.2325349 | 0 | 0 | 0 | 0 | 0 | 0 | 0.00499002 | 0 | 0 | 0 | 0.2325349 | 0 | 0 | 0 | 0 | 0 | 0 | 0.02994012 | 0 | 0.00499002 | 0 | 0 | 0 | 7.997691 | 7.943114 | 2.003126 | 48.67635 | 118.7223 | 1497.955 | 1643.531 | 1224.805 | 1370.381 |  | FALSE
533 | (CoCrFeNi)91 (WMo)3(AlTi)6 | matrix+σ phase |  | 402 | 570 | 23.1 |  |  | As-cast | https://doi.org/10.1016/j.jallcom.2022.163774 | 0 | 0 | 0 | 1 | 0 | 0.02994012 | 0 | 0 | 0 | 0.2275449 | 0.2275449 | 0 | 0.2275449 | 0 | 0 | 0 | 0 | 0 | 0 | 0.01497006 | 0 | 0 | 0 | 0.2275449 | 0 | 0 | 0 | 0 | 0 | 0 | 0.02994012 | 0 | 0.01497006 | 0 | 0 | 0 | 8.128569 | 7.898204 | 2.005799 | 49.0012 | 169.2899 | 1477.138 | 1626.402 | 1203.988 | 1353.252 |  | FALSE
534 | (CoCrFeNi)89 (WMo)5(AlTi)6 | matrix+σ phase |  | 450 | 600 | 10.6 |  |  | As-cast | https://doi.org/10.1016/j.jallcom.2022.163774 | 0 | 0 | 0 | 1 | 0 | 0.02994012 | 0 | 0 | 0 | 0.2225549 | 0.2225549 | 0 | 0.2225549 | 0 | 0 | 0 | 0 | 0 | 0 | 0.0249501 | 0 | 0 | 0 | 0.2225549 | 0 | 0 | 0 | 0 | 0 | 0 | 0.02994012 | 0 | 0.0249501 | 0 | 0 | 0 | 8.259447 | 7.853293 | 2.008478 | 49.32605 | 225.8795 | 1458.084 | 1670.093 | 1184.934 | 1396.943 |  | FALSE
535 | (CoCrFeNi)99(WMo)1 | matrix+σ phase |  | 508 | 791 | 46.4 |  |  | 888 °C-0.5 h&650 °C-4 h | https://doi.org/10.1016/j.jallcom.2022.163774 | 0 | 0 | 0 | 1 | 0 | 0 | 0 | 0 | 0 | 0.247495 | 0.247495 | 0 | 0.247495 | 0 | 0 | 0 | 0 | 0 | 0 | 0.00501002 | 0 | 0 | 0 | 0.247495 | 0 | 0 | 0 | 0 | 0 | 0 | 0 | 0 | 0.00501002 | 0 | 0 | 0 | 8.273701 | 8.227455 | 1.969464 | 47.88808 | 4.288268 | 1705.511 | 1714.458 | 1432.361 | 1441.308 |  | FALSE
536 | (CoCrFeNi)97(WMo)3 | matrix+σ phase |  | 723 | 937 | 24.2 |  |  | 856 °C-0.5 h&650 °C-4 h | https://doi.org/10.1016/j.jallcom.2022.163774 | 0 | 0 | 0 | 1 | 0 | 0 | 0 | 0 | 0 | 0.242485 | 0.242485 | 0 | 0.242485 | 0 | 0 | 0 | 0 | 0 | 0 | 0.01503006 | 0 | 0 | 0 | 0.242485 | 0 | 0 | 0 | 0 | 0 | 0 | 0 | 0 | 0.01503006 | 0 | 0 | 0 | 8.405104 | 8.182365 | 1.97207 | 48.21423 | 30.38698 | 1678.817 | 1698.842 | 1405.667 | 1425.692 |  | FALSE
537 | (CoCrFeNi)95(WMo)5 | matrix+σ phase |  | 1045 | 1203 | 10.8 |  |  | 888 °C-0.5 h&650 °C-4 h | https://doi.org/10.1016/j.jallcom.2022.163774 | 0 | 0 | 0 | 1 | 0 | 0 | 0 | 0 | 0 | 0.2374749 | 0.2374749 | 0 | 0.2374749 | 0 | 0 | 0 | 0 | 0 | 0 | 0.0250501 | 0 | 0 | 0 | 0.2374749 | 0 | 0 | 0 | 0 | 0 | 0 | 0 | 0 | 0.0250501 | 0 | 0 | 0 | 8.536507 | 8.137275 | 1.974683 | 48.54038 | 72.55998 | 1666.559 | 1683.375 | 1393.409 | 1410.225 |  | FALSE
538 | (CoCrFeNi)93 (WMo)1(AlTi)6 | matrix+σ phase |  | 1216 | 1338 | 10.7 |  |  | 888 °C-0.5 h&650 °C-4 h | https://doi.org/10.1016/j.jallcom.2022.163774 | 0 | 0 | 0 | 1 | 0 | 0.02994012 | 0 | 0 | 0 | 0.2325349 | 0.2325349 | 0 | 0.2325349 | 0 | 0 | 0 | 0 | 0 | 0 | 0.00499002 | 0 | 0 | 0 | 0.2325349 | 0 | 0 | 0 | 0 | 0 | 0 | 0.02994012 | 0 | 0.00499002 | 0 | 0 | 0 | 7.997691 | 7.943114 | 2.003126 | 48.67635 | 118.7223 | 1497.955 | 1643.531 | 1224.805 | 1370.381 |  | FALSE
539 | (CoCrFeNi)91 (WMo)3(AlTi)6 | matrix+σ phase |  | 1576 | 1710 | 4 |  |  | 856 °C-0.5 h&650 °C-4 h | https://doi.org/10.1016/j.jallcom.2022.163774 | 0 | 0 | 0 | 1 | 0 | 0.02994012 | 0 | 0 | 0 | 0.2275449 | 0.2275449 | 0 | 0.2275449 | 0 | 0 | 0 | 0 | 0 | 0 | 0.01497006 | 0 | 0 | 0 | 0.2275449 | 0 | 0 | 0 | 0 | 0 | 0 | 0.02994012 | 0 | 0.01497006 | 0 | 0 | 0 | 8.128569 | 7.898204 | 2.005799 | 49.0012 | 169.2899 | 1477.138 | 1626.402 | 1203.988 | 1353.252 |  | FALSE
540 | (CoCrFeNi)89 (WMo)5(AlTi)6 | matrix+σ phase |  | 1618 | 1787 | 1.5 |  |  | 888 °C-0.5 h&650 °C-4 h | https://doi.org/10.1016/j.jallcom.2022.163774 | 0 | 0 | 0 | 1 | 0 | 0.02994012 | 0 | 0 | 0 | 0.2225549 | 0.2225549 | 0 | 0.2225549 | 0 | 0 | 0 | 0 | 0 | 0 | 0.0249501 | 0 | 0 | 0 | 0.2225549 | 0 | 0 | 0 | 0 | 0 | 0 | 0.02994012 | 0 | 0.0249501 | 0 | 0 | 0 | 8.259447 | 7.853293 | 2.008478 | 49.32605 | 225.8795 | 1458.084 | 1670.093 | 1184.934 | 1396.943 |  | FALSE
541 | (CoCrFeNi)99(WMo)1 | matrix+σ phase |  | 1124 | 1234 | 10.1 |  |  | Heat treatment as-rolled | https://doi.org/10.1016/j.jallcom.2022.163774 | 0 | 0 | 0 | 1 | 0 | 0 | 0 | 0 | 0 | 0.247495 | 0.247495 | 0 | 0.247495 | 0 | 0 | 0 | 0 | 0 | 0 | 0.00501002 | 0 | 0 | 0 | 0.247495 | 0 | 0 | 0 | 0 | 0 | 0 | 0 | 0 | 0.00501002 | 0 | 0 | 0 | 8.273701 | 8.227455 | 1.969464 | 47.88808 | 4.288268 | 1705.511 | 1714.458 | 1432.361 | 1441.308 |  | FALSE
542 | (CoCrFeNi)97(WMo)3 | matrix+σ phase |  | 1169 | 1238 | 9.8 |  |  | Heat treatment as-rolled | https://doi.org/10.1016/j.jallcom.2022.163774 | 0 | 0 | 0 | 1 | 0 | 0 | 0 | 0 | 0 | 0.242485 | 0.242485 | 0 | 0.242485 | 0 | 0 | 0 | 0 | 0 | 0 | 0.01503006 | 0 | 0 | 0 | 0.242485 | 0 | 0 | 0 | 0 | 0 | 0 | 0 | 0 | 0.01503006 | 0 | 0 | 0 | 8.405104 | 8.182365 | 1.97207 | 48.21423 | 30.38698 | 1678.817 | 1698.842 | 1405.667 | 1425.692 |  | FALSE
543 | (CoCrFeNi)95(WMo)5 | matrix+σ phase |  | 1337 | 1457 | 9.4 |  |  | Heat treatment as-rolled | https://doi.org/10.1016/j.jallcom.2022.163774 | 0 | 0 | 0 | 1 | 0 | 0 | 0 | 0 | 0 | 0.2374749 | 0.2374749 | 0 | 0.2374749 | 0 | 0 | 0 | 0 | 0 | 0 | 0.0250501 | 0 | 0 | 0 | 0.2374749 | 0 | 0 | 0 | 0 | 0 | 0 | 0 | 0 | 0.0250501 | 0 | 0 | 0 | 8.536507 | 8.137275 | 1.974683 | 48.54038 | 72.55998 | 1666.559 | 1683.375 | 1393.409 | 1410.225 |  | FALSE
544 | (CoCrFeNi)93 (WMo)1(AlTi)6 | matrix+σ phase |  | 1156 | 1222 | 5.5 |  |  | Heat treatment as-rolled | https://doi.org/10.1016/j.jallcom.2022.163774 | 0 | 0 | 0 | 1 | 0 | 0.02994012 | 0 | 0 | 0 | 0.2325349 | 0.2325349 | 0 | 0.2325349 | 0 | 0 | 0 | 0 | 0 | 0 | 0.00499002 | 0 | 0 | 0 | 0.2325349 | 0 | 0 | 0 | 0 | 0 | 0 | 0.02994012 | 0 | 0.00499002 | 0 | 0 | 0 | 7.997691 | 7.943114 | 2.003126 | 48.67635 | 118.7223 | 1497.955 | 1643.531 | 1224.805 | 1370.381 |  | FALSE
545 | (CoCrFeNi)91 (WMo)3(AlTi)6 | matrix+σ phase |  | 1198 | 1265 | 4.7 |  |  | Heat treatment as-rolled | https://doi.org/10.1016/j.jallcom.2022.163774 | 0 | 0 | 0 | 1 | 0 | 0.02994012 | 0 | 0 | 0 | 0.2275449 | 0.2275449 | 0 | 0.2275449 | 0 | 0 | 0 | 0 | 0 | 0 | 0.01497006 | 0 | 0 | 0 | 0.2275449 | 0 | 0 | 0 | 0 | 0 | 0 | 0.02994012 | 0 | 0.01497006 | 0 | 0 | 0 | 8.128569 | 7.898204 | 2.005799 | 49.0012 | 169.2899 | 1477.138 | 1626.402 | 1203.988 | 1353.252 |  | FALSE
546 | (CoCrFeNi)89 (WMo)5(AlTi)6 | matrix+σ phase |  | 1327 | 1412 | 4 |  |  | Heat treatment as-rolled | https://doi.org/10.1016/j.jallcom.2022.163774 | 0 | 0 | 0 | 1 | 0 | 0.02994012 | 0 | 0 | 0 | 0.2225549 | 0.2225549 | 0 | 0.2225549 | 0 | 0 | 0 | 0 | 0 | 0 | 0.0249501 | 0 | 0 | 0 | 0.2225549 | 0 | 0 | 0 | 0 | 0 | 0 | 0.02994012 | 0 | 0.0249501 | 0 | 0 | 0 | 8.259447 | 7.853293 | 2.008478 | 49.32605 | 225.8795 | 1458.084 | 1670.093 | 1184.934 | 1396.943 |  | FALSE
547 | (CoCrFeNi)99(WMo)1 | matrix+σ phase |  | 442 | 780 | 45 |  |  | 900 °C-1hWQ&700 °C-4hAC | https://doi.org/10.1016/j.jallcom.2022.163774 | 0 | 0 | 0 | 1 | 0 | 0 | 0 | 0 | 0 | 0.247495 | 0.247495 | 0 | 0.247495 | 0 | 0 | 0 | 0 | 0 | 0 | 0.00501002 | 0 | 0 | 0 | 0.247495 | 0 | 0 | 0 | 0 | 0 | 0 | 0 | 0 | 0.00501002 | 0 | 0 | 0 | 8.273701 | 8.227455 | 1.969464 | 47.88808 | 4.288268 | 1705.511 | 1714.458 | 1432.361 | 1441.308 |  | FALSE
548 | (CoCrFeNi)97(WMo)3 | matrix+σ phase |  | 671 | 994 | 41.2 |  |  | 900 °C-1hWQ&700 °C-4hAC | https://doi.org/10.1016/j.jallcom.2022.163774 | 0 | 0 | 0 | 1 | 0 | 0 | 0 | 0 | 0 | 0.242485 | 0.242485 | 0 | 0.242485 | 0 | 0 | 0 | 0 | 0 | 0 | 0.01503006 | 0 | 0 | 0 | 0.242485 | 0 | 0 | 0 | 0 | 0 | 0 | 0 | 0 | 0.01503006 | 0 | 0 | 0 | 8.405104 | 8.182365 | 1.97207 | 48.21423 | 30.38698 | 1678.817 | 1698.842 | 1405.667 | 1425.692 |  | FALSE
549 | (CoCrFeNi)95(WMo)5 | matrix+σ phase |  | 782 | 1080 | 23.4 |  |  | 900 °C-1hWQ&700 °C-4hAC | https://doi.org/10.1016/j.jallcom.2022.163774 | 0 | 0 | 0 | 1 | 0 | 0 | 0 | 0 | 0 | 0.2374749 | 0.2374749 | 0 | 0.2374749 | 0 | 0 | 0 | 0 | 0 | 0 | 0.0250501 | 0 | 0 | 0 | 0.2374749 | 0 | 0 | 0 | 0 | 0 | 0 | 0 | 0 | 0.0250501 | 0 | 0 | 0 | 8.536507 | 8.137275 | 1.974683 | 48.54038 | 72.55998 | 1666.559 | 1683.375 | 1393.409 | 1410.225 |  | FALSE
550 | (CoCrFeNi)93 (WMo)1(AlTi)6 | matrix+σ phase |  | 830 | 1149 | 28.4 |  |  | 900 °C-1hWQ&700 °C-4hAC | https://doi.org/10.1016/j.jallcom.2022.163774 | 0 | 0 | 0 | 1 | 0 | 0.02994012 | 0 | 0 | 0 | 0.2325349 | 0.2325349 | 0 | 0.2325349 | 0 | 0 | 0 | 0 | 0 | 0 | 0.00499002 | 0 | 0 | 0 | 0.2325349 | 0 | 0 | 0 | 0 | 0 | 0 | 0.02994012 | 0 | 0.00499002 | 0 | 0 | 0 | 7.997691 | 7.943114 | 2.003126 | 48.67635 | 118.7223 | 1497.955 | 1643.531 | 1224.805 | 1370.381 |  | FALSE
551 | (CoCrFeNi)91 (WMo)3(AlTi)6 | matrix+σ phase |  | 932 | 1299 | 21.4 |  |  | 900 °C-1hWQ&700 °C-4hAC | https://doi.org/10.1016/j.jallcom.2022.163774 | 0 | 0 | 0 | 1 | 0 | 0.02994012 | 0 | 0 | 0 | 0.2275449 | 0.2275449 | 0 | 0.2275449 | 0 | 0 | 0 | 0 | 0 | 0 | 0.01497006 | 0 | 0 | 0 | 0.2275449 | 0 | 0 | 0 | 0 | 0 | 0 | 0.02994012 | 0 | 0.01497006 | 0 | 0 | 0 | 8.128569 | 7.898204 | 2.005799 | 49.0012 | 169.2899 | 1477.138 | 1626.402 | 1203.988 | 1353.252 |  | FALSE
552 | (CoCrFeNi)89 (WMo)5(AlTi)6 | matrix+σ phase |  | 1265 | 1525 | 6.7 |  |  | 900 °C-1hWQ&700 °C-4hAC | https://doi.org/10.1016/j.jallcom.2022.163774 | 0 | 0 | 0 | 1 | 0 | 0.02994012 | 0 | 0 | 0 | 0.2225549 | 0.2225549 | 0 | 0.2225549 | 0 | 0 | 0 | 0 | 0 | 0 | 0.0249501 | 0 | 0 | 0 | 0.2225549 | 0 | 0 | 0 | 0 | 0 | 0 | 0.02994012 | 0 | 0.0249501 | 0 | 0 | 0 | 8.259447 | 7.853293 | 2.008478 | 49.32605 | 225.8795 | 1458.084 | 1670.093 | 1184.934 | 1396.943 |  | FALSE
553 | (CoCrFeNi)99(WMo)1 | matrix+σ phase |  | 517 | 843 | 44.1 |  |  | 875 °C-0.5hWQ&650 °C-4hAC | https://doi.org/10.1016/j.jallcom.2022.163774 | 0 | 0 | 0 | 1 | 0 | 0 | 0 | 0 | 0 | 0.247495 | 0.247495 | 0 | 0.247495 | 0 | 0 | 0 | 0 | 0 | 0 | 0.00501002 | 0 | 0 | 0 | 0.247495 | 0 | 0 | 0 | 0 | 0 | 0 | 0 | 0 | 0.00501002 | 0 | 0 | 0 | 8.273701 | 8.227455 | 1.969464 | 47.88808 | 4.288268 | 1705.511 | 1714.458 | 1432.361 | 1441.308 |  | FALSE
554 | (CoCrFeNi)97(WMo)3 | matrix+σ phase |  | 685 | 733 | 25.6 |  |  | 875 °C-0.5hWQ&650 °C-4hAC | https://doi.org/10.1016/j.jallcom.2022.163774 | 0 | 0 | 0 | 1 | 0 | 0 | 0 | 0 | 0 | 0.242485 | 0.242485 | 0 | 0.242485 | 0 | 0 | 0 | 0 | 0 | 0 | 0.01503006 | 0 | 0 | 0 | 0.242485 | 0 | 0 | 0 | 0 | 0 | 0 | 0 | 0 | 0.01503006 | 0 | 0 | 0 | 8.405104 | 8.182365 | 1.97207 | 48.21423 | 30.38698 | 1678.817 | 1698.842 | 1405.667 | 1425.692 |  | FALSE
555 | (CoCrFeNi)95(WMo)5 | matrix+σ phase |  | 1110 | 1289 | 14.1 |  |  | 875 °C-0.5hWQ&650 °C-4hAC | https://doi.org/10.1016/j.jallcom.2022.163774 | 0 | 0 | 0 | 1 | 0 | 0 | 0 | 0 | 0 | 0.2374749 | 0.2374749 | 0 | 0.2374749 | 0 | 0 | 0 | 0 | 0 | 0 | 0.0250501 | 0 | 0 | 0 | 0.2374749 | 0 | 0 | 0 | 0 | 0 | 0 | 0 | 0 | 0.0250501 | 0 | 0 | 0 | 8.536507 | 8.137275 | 1.974683 | 48.54038 | 72.55998 | 1666.559 | 1683.375 | 1393.409 | 1410.225 |  | FALSE
556 | (CoCrFeNi)93 (WMo)1(AlTi)6 | matrix+σ phase |  | 1407 | 1508 | 7.7 |  |  | 875 °C-0.5hWQ&650 °C-4hAC | https://doi.org/10.1016/j.jallcom.2022.163774 | 0 | 0 | 0 | 1 | 0 | 0.02994012 | 0 | 0 | 0 | 0.2325349 | 0.2325349 | 0 | 0.2325349 | 0 | 0 | 0 | 0 | 0 | 0 | 0.00499002 | 0 | 0 | 0 | 0.2325349 | 0 | 0 | 0 | 0 | 0 | 0 | 0.02994012 | 0 | 0.00499002 | 0 | 0 | 0 | 7.997691 | 7.943114 | 2.003126 | 48.67635 | 118.7223 | 1497.955 | 1643.531 | 1224.805 | 1370.381 |  | FALSE
557 | (CoCrFeNi)91 (WMo)3(AlTi)6 | matrix+σ phase |  | 1408 | 1554 | 4.9 |  |  | 875 °C-0.5hWQ&650 °C-4hAC | https://doi.org/10.1016/j.jallcom.2022.163774 | 0 | 0 | 0 | 1 | 0 | 0.02994012 | 0 | 0 | 0 | 0.2275449 | 0.2275449 | 0 | 0.2275449 | 0 | 0 | 0 | 0 | 0 | 0 | 0.01497006 | 0 | 0 | 0 | 0.2275449 | 0 | 0 | 0 | 0 | 0 | 0 | 0.02994012 | 0 | 0.01497006 | 0 | 0 | 0 | 8.128569 | 7.898204 | 2.005799 | 49.0012 | 169.2899 | 1477.138 | 1626.402 | 1203.988 | 1353.252 |  | FALSE
558 | (CoCrFeNi)89 (WMo)5(AlTi)6 | matrix+σ phase |  | 1539 | 1669 | 1.7 |  |  | 875 °C-0.5hWQ&650 °C-4hAC | https://doi.org/10.1016/j.jallcom.2022.163774 | 0 | 0 | 0 | 1 | 0 | 0.02994012 | 0 | 0 | 0 | 0.2225549 | 0.2225549 | 0 | 0.2225549 | 0 | 0 | 0 | 0 | 0 | 0 | 0.0249501 | 0 | 0 | 0 | 0.2225549 | 0 | 0 | 0 | 0 | 0 | 0 | 0.02994012 | 0 | 0.0249501 | 0 | 0 | 0 | 8.259447 | 7.853293 | 2.008478 | 49.32605 | 225.8795 | 1458.084 | 1670.093 | 1184.934 | 1396.943 |  | FALSE
559 | (CoCrFeNi)99(WMo)1 | matrix+σ phase |  | 573 | 919 | 45.4 |  |  | 850 °C-0.5hWQ&650 °C-4hAC | https://doi.org/10.1016/j.jallcom.2022.163774 | 0 | 0 | 0 | 1 | 0 | 0 | 0 | 0 | 0 | 0.247495 | 0.247495 | 0 | 0.247495 | 0 | 0 | 0 | 0 | 0 | 0 | 0.00501002 | 0 | 0 | 0 | 0.247495 | 0 | 0 | 0 | 0 | 0 | 0 | 0 | 0 | 0.00501002 | 0 | 0 | 0 | 8.273701 | 8.227455 | 1.969464 | 47.88808 | 4.288268 | 1705.511 | 1714.458 | 1432.361 | 1441.308 |  | FALSE
560 | (CoCrFeNi)97(WMo)3 | matrix+σ phase |  | 767 | 1027 | 19.7 |  |  | 850 °C-0.5hWQ&650 °C-4hAC | https://doi.org/10.1016/j.jallcom.2022.163774 | 0 | 0 | 0 | 1 | 0 | 0 | 0 | 0 | 0 | 0.242485 | 0.242485 | 0 | 0.242485 | 0 | 0 | 0 | 0 | 0 | 0 | 0.01503006 | 0 | 0 | 0 | 0.242485 | 0 | 0 | 0 | 0 | 0 | 0 | 0 | 0 | 0.01503006 | 0 | 0 | 0 | 8.405104 | 8.182365 | 1.97207 | 48.21423 | 30.38698 | 1678.817 | 1698.842 | 1405.667 | 1425.692 |  | FALSE
561 | (CoCrFeNi)95(WMo)5 | matrix+σ phase |  | 1152 | 1248 | 9.8 |  |  | 850 °C-0.5hWQ&650 °C-4hAC | https://doi.org/10.1016/j.jallcom.2022.163774 | 0 | 0 | 0 | 1 | 0 | 0 | 0 | 0 | 0 | 0.2374749 | 0.2374749 | 0 | 0.2374749 | 0 | 0 | 0 | 0 | 0 | 0 | 0.0250501 | 0 | 0 | 0 | 0.2374749 | 0 | 0 | 0 | 0 | 0 | 0 | 0 | 0 | 0.0250501 | 0 | 0 | 0 | 8.536507 | 8.137275 | 1.974683 | 48.54038 | 72.55998 | 1666.559 | 1683.375 | 1393.409 | 1410.225 |  | FALSE
562 | (CoCrFeNi)93 (WMo)1(AlTi)6 | matrix+σ phase |  | 1483 | 1547 | 4.3 |  |  | 850 °C-0.5hWQ&650 °C-4hAC | https://doi.org/10.1016/j.jallcom.2022.163774 | 0 | 0 | 0 | 1 | 0 | 0.02994012 | 0 | 0 | 0 | 0.2325349 | 0.2325349 | 0 | 0.2325349 | 0 | 0 | 0 | 0 | 0 | 0 | 0.00499002 | 0 | 0 | 0 | 0.2325349 | 0 | 0 | 0 | 0 | 0 | 0 | 0.02994012 | 0 | 0.00499002 | 0 | 0 | 0 | 7.997691 | 7.943114 | 2.003126 | 48.67635 | 118.7223 | 1497.955 | 1643.531 | 1224.805 | 1370.381 |  | FALSE
563 | (CoCrFeNi)91 (WMo)3(AlTi)6 | matrix+σ phase |  | 1553 | 1639 | 2.9 |  |  | 850 °C-0.5hWQ&650 °C-4hAC | https://doi.org/10.1016/j.jallcom.2022.163774 | 0 | 0 | 0 | 1 | 0 | 0.02994012 | 0 | 0 | 0 | 0.2275449 | 0.2275449 | 0 | 0.2275449 | 0 | 0 | 0 | 0 | 0 | 0 | 0.01497006 | 0 | 0 | 0 | 0.2275449 | 0 | 0 | 0 | 0 | 0 | 0 | 0.02994012 | 0 | 0.01497006 | 0 | 0 | 0 | 8.128569 | 7.898204 | 2.005799 | 49.0012 | 169.2899 | 1477.138 | 1626.402 | 1203.988 | 1353.252 |  | FALSE
564 | (CoCrFeNi)89 (WMo)5(AlTi)6 | matrix+σ phase |  | 1806 | 1886 | 0.8 |  |  | 850 °C-0.5hWQ&650 °C-4hAC | https://doi.org/10.1016/j.jallcom.2022.163774 | 0 | 0 | 0 | 1 | 0 | 0.02994012 | 0 | 0 | 0 | 0.2225549 | 0.2225549 | 0 | 0.2225549 | 0 | 0 | 0 | 0 | 0 | 0 | 0.0249501 | 0 | 0 | 0 | 0.2225549 | 0 | 0 | 0 | 0 | 0 | 0 | 0.02994012 | 0 | 0.0249501 | 0 | 0 | 0 | 8.259447 | 7.853293 | 2.008478 | 49.32605 | 225.8795 | 1458.084 | 1670.093 | 1184.934 | 1396.943 |  | FALSE
565 | FeCoNi1.5CuB0.5Y0.2 | FCC |  |  |  |  | 1023.57 |  | Untreated | https://doi.org/10.1016/j.jallcom.2022.164310 | 1 | 0 | 0 | 0 | 0 | 0 | 0.09619238 | 0 | 0 | 0.1923848 | 0 | 0.1923848 | 0.1923848 | 0 | 0 | 0 | 0 | 0 | 0 | 0 | 0 | 0 | 0 | 0.2885772 | 0 | 0 | 0 | 0 | 0 | 0 | 0 | 0 | 0 | 0.03807615 | 0 | 0 | [5 empty] | 1142.914 | 1397.931 | 869.7642 | 1124.781 |  | FALSE
566 | FeCoNi1.5CuB0.5Y0.2 | FCC |  |  |  |  | 1053.1 |  | −50 °C, 24 h, 10 °C/min | https://doi.org/10.1016/j.jallcom.2022.164310 | 1 | 0 | 0 | 0 | 0 | 0 | 0.09619238 | 0 | 0 | 0.1923848 | 0 | 0.1923848 | 0.1923848 | 0 | 0 | 0 | 0 | 0 | 0 | 0 | 0 | 0 | 0 | 0.2885772 | 0 | 0 | 0 | 0 | 0 | 0 | 0 | 0 | 0 | 0.03807615 | 0 | 0 | [5 empty] | 1142.914 | 1397.931 | 869.7642 | 1124.781 |  | FALSE
567 | FeCoNi1.5CuB0.5Y0.2 | FCC |  |  |  |  | 1081.49 |  | −100 °C, 24 h, 10 °C/min | https://doi.org/10.1016/j.jallcom.2022.164310 | 1 | 0 | 0 | 0 | 0 | 0 | 0.09619238 | 0 | 0 | 0.1923848 | 0 | 0.1923848 | 0.1923848 | 0 | 0 | 0 | 0 | 0 | 0 | 0 | 0 | 0 | 0 | 0.2885772 | 0 | 0 | 0 | 0 | 0 | 0 | 0 | 0 | 0 | 0.03807615 | 0 | 0 | [5 empty] | 1142.914 | 1397.931 | 869.7642 | 1124.781 |  | FALSE
568 | FeCoNi1.5CuB0.5Y0.2 | FCC |  |  |  |  | 1088.71 |  | −196 °C, 12 h, 10 °C/min | https://doi.org/10.1016/j.jallcom.2022.164310 | 1 | 0 | 0 | 0 | 0 | 0 | 0.09619238 | 0 | 0 | 0.1923848 | 0 | 0.1923848 | 0.1923848 | 0 | 0 | 0 | 0 | 0 | 0 | 0 | 0 | 0 | 0 | 0.2885772 | 0 | 0 | 0 | 0 | 0 | 0 | 0 | 0 | 0 | 0.03807615 | 0 | 0 | [5 empty] | 1142.914 | 1397.931 | 869.7642 | 1124.781 |  | FALSE
569 | FeCoNi1.5CuB0.5Y0.2 | FCC |  |  |  |  | 1198.22 |  | −196 °C, 24 h, 10 °C/min | https://doi.org/10.1016/j.jallcom.2022.164310 | 1 | 0 | 0 | 0 | 0 | 0 | 0.09619238 | 0 | 0 | 0.1923848 | 0 | 0.1923848 | 0.1923848 | 0 | 0 | 0 | 0 | 0 | 0 | 0 | 0 | 0 | 0 | 0.2885772 | 0 | 0 | 0 | 0 | 0 | 0 | 0 | 0 | 0 | 0.03807615 | 0 | 0 | [5 empty] | 1142.914 | 1397.931 | 869.7642 | 1124.781 |  | FALSE
570 | FeCoNi1.5CuB0.5Y0.2 | FCC |  |  |  |  | 1331.92 |  | −196 °C, 36 h, 10 °C/min | https://doi.org/10.1016/j.jallcom.2022.164310 | 1 | 0 | 0 | 0 | 0 | 0 | 0.09619238 | 0 | 0 | 0.1923848 | 0 | 0.1923848 | 0.1923848 | 0 | 0 | 0 | 0 | 0 | 0 | 0 | 0 | 0 | 0 | 0.2885772 | 0 | 0 | 0 | 0 | 0 | 0 | 0 | 0 | 0 | 0.03807615 | 0 | 0 | [5 empty] | 1142.914 | 1397.931 | 869.7642 | 1124.781 |  | FALSE
571 | FeCoNi1.5CuB0.5Y0.2 | FCC |  |  |  |  | 1164.26 |  | −196 °C, 48 h, 10 °C/min | https://doi.org/10.1016/j.jallcom.2022.164310 | 1 | 0 | 0 | 0 | 0 | 0 | 0.09619238 | 0 | 0 | 0.1923848 | 0 | 0.1923848 | 0.1923848 | 0 | 0 | 0 | 0 | 0 | 0 | 0 | 0 | 0 | 0 | 0.2885772 | 0 | 0 | 0 | 0 | 0 | 0 | 0 | 0 | 0 | 0.03807615 | 0 | 0 | [5 empty] | 1142.914 | 1397.931 | 869.7642 | 1124.781 |  | FALSE
572 | FeCoNi1.5CuB0.5Y0.2 | FCC |  |  |  |  | 1217.74 |  | −196 °C, 36 h, 1 °C/min | https://doi.org/10.1016/j.jallcom.2022.164310 | 1 | 0 | 0 | 0 | 0 | 0 | 0.09619238 | 0 | 0 | 0.1923848 | 0 | 0.1923848 | 0.1923848 | 0 | 0 | 0 | 0 | 0 | 0 | 0 | 0 | 0 | 0 | 0.2885772 | 0 | 0 | 0 | 0 | 0 | 0 | 0 | 0 | 0 | 0.03807615 | 0 | 0 | [5 empty] | 1142.914 | 1397.931 | 869.7642 | 1124.781 |  | FALSE
573 | FeCoNi1.5CuB0.5Y0.2 | FCC |  |  |  |  | 1480.05 |  | −196 °C, 36 h, 5 °C/min | https://doi.org/10.1016/j.jallcom.2022.164310 | 1 | 0 | 0 | 0 | 0 | 0 | 0.09619238 | 0 | 0 | 0.1923848 | 0 | 0.1923848 | 0.1923848 | 0 | 0 | 0 | 0 | 0 | 0 | 0 | 0 | 0 | 0 | 0.2885772 | 0 | 0 | 0 | 0 | 0 | 0 | 0 | 0 | 0 | 0.03807615 | 0 | 0 | [5 empty] | 1142.914 | 1397.931 | 869.7642 | 1124.781 |  | FALSE
574 | TiZrHfNbFe0.5 | BCC+Laves | 421.8 | [6 empty] | https://doi.org/10.1016/j.jallcom.2022.164383 | 0 | 1 | 0 | 1 | 0 | 0 | 0 | 0 | 0 | 0 | 0 | 0 | 0.1111111 | 0 | 0 | 0.2222222 | 0 | 0 | 0 | 0 | 0 | 0.2222222 | 0 | 0 | 0 | 0 | 0 | 0 | 0 | 0 | 0.2222222 | 0 | 0 | 0 | 0 | 0.2222222 | 8.187333 | 4.666667 | 3.002471 | 79.71111 | 97.99188 | 1367.576 | 1877.923 | 1094.426 | 1604.773 |  | FALSE
575 | TiZrHfNbFe | BCC+Laves | 535.5 | [6 empty] | https://doi.org/10.1016/j.jallcom.2022.164383 | 0 | 1 | 0 | 1 | 0 | 0 | 0 | 0 | 0 | 0 | 0 | 0 | 0.2 | 0 | 0 | 0.2 | 0 | 0 | 0 | 0 | 0 | 0.2 | 0 | 0 | 0 | 0 | 0 | 0 | 0 | 0 | 0.2 | 0 | 0 | 0 | 0 | 0.2 | 8.156 | 5 | 2.875909 | 77.32 | 302.239 | 1360.748 | 1667.953 | 1087.598 | 1394.803 |  | FALSE
576 | TiZrHfNbFe1.5 | BCC+Laves | 665.3 | [6 empty] | https://doi.org/10.1016/j.jallcom.2022.164383 | 0 | 1 | 0 | 1 | 0 | 0 | 0 | 0 | 0 | 0 | 0 | 0 | 0.2727273 | 0 | 0 | 0.1818182 | 0 | 0 | 0 | 0 | 0 | 0.1818182 | 0 | 0 | 0 | 0 | 0 | 0 | 0 | 0 | 0.1818182 | 0 | 0 | 0 | 0 | 0.1818182 | 8.130364 | 5.272727 | 2.779287 | 75.36364 | 536.1851 | 1353.187 | 1510.463 | 1080.037 | 1237.313 |  | FALSE
577 | TiZrHfNbFe2.0 | BCC+Laves | 767.3 | [6 empty] | https://doi.org/10.1016/j.jallcom.2022.164383 | 0 | 1 | 0 | 1 | 0 | 0 | 0 | 0 | 0 | 0 | 0 | 0 | 0.3326673 | 0 | 0 | 0.1668332 | 0 | 0 | 0 | 0 | 0 | 0.1668332 | 0 | 0 | 0 | 0 | 0 | 0 | 0 | 0 | 0.1668332 | 0 | 0 | 0 | 0 | 0.1668332 | 8.109235 | 5.497502 | 2.703921 | 73.75125 | 759.1248 | 1345.075 | 1588.193 | 1071.925 | 1315.043 |  | FALSE
578 | Ti6.0Al4.0V | BCC+Laves | 320 | [6 empty] | https://doi.org/10.1016/j.jallcom.2022.164383 | 0 | 1 | 0 | 1 | 0 | 0.364 | 0 | 0 | 0 | 0 | 0 | 0 | 0 | 0 | 0 | 0 | 0 | 0 | 0 | 0 | 0 | 0 | 0 | 0 | 0 | 0 | 0 | 0 | 0 | 0 | 0.545 | 0.091 | 0 | 0 | 0 | 0 | 3.99458 | 3.727 | 2.705626 | 69.594 |  | 1812.874 | 1847.641 | 1539.724 | 1574.491 |  | FALSE
579 | TiZrNbTaMo | BCC+Laves | 490 | [6 empty] | https://doi.org/10.1016/j.jallcom.2022.164383 | 0 | 1 | 0 | 1 | 0 | 0 | 0 | 0 | 0 | 0 | 0 | 0 | 0 | 0 | 0 | 0 | 0 | 0 | 0 | 0.2 | 0 | 0.2 | 0 | 0 | 0 | 0 | 0 | 0 | 0 | 0.2 | 0.2 | 0 | 0 | 0 | 0 | 0.2 | 9.3132 | 4.8 | 2.831224 | 85.2 | 293.4299 | 2030.567 | 2470.521 | 1757.417 | 2197.371 |  | FALSE
580 | Ti20.0Zr10.0Nb | BCC+Laves | 235.2 | [6 empty] | https://doi.org/10.1016/j.jallcom.2022.164383 | 0 | 1 | 0 | 1 | 0 | 0 | 0 | 0 | 0 | 0 | 0 | 0 | 0 | 0 | 0 | 0 | 0 | 0 | 0 | 0 | 0 | 0.032 | 0 | 0 | 0 | 0 | 0 | 0 | 0 | 0 | 0.645 | 0 | 0 | 0 | 0 | 0.323 | 5.28657 | 4.032 | 2.590985 | 73.4919 |  | 1838.162 | 1842.302 | 1565.012 | 1569.152 |  | FALSE
581 | Ti30.0Zr | BCC+Laves | 273.1 | [6 empty] | https://doi.org/10.1016/j.jallcom.2022.164383 | 0 | 1 | 0 | 1 | 0 | 0 | 0 | 0 | 0 | 0 | 0 | 0 | 0 | 0 | 0 | 0 | 0 | 0 | 0 | 0 | 0 | 0 | 0 | 0 | 0 | 0 | 0 | 0 | 0 | 0 | 0.968 | 0 | 0 | 0 | 0 | 0.032 | 4.570448 | 4 | 2.454356 | 75.232 |  | 1915.142 | 1921.396 | 1641.992 | 1648.246 |  | FALSE
582 | CoCrFeMnNi | BCC+Laves | 134.4 | [6 empty] | https://doi.org/10.1016/j.jallcom.2022.164383 | 0 | 1 | 0 | 1 | 0 | 0 | 0 | 0 | 0 | 0.2 | 0.2 | 0 | 0.2 | 0 | 0 | 0 | 0 | 0 | 0.2 | 0 | 0 | 0 | 0 | 0.2 | 0 | 0 | 0 | 0 | 0 | 0 | 0 | 0 | 0 | 0 | 0 | 0 | 8.0604 | 8 | 2.120052 | 71.54 | 0.02497083 | 1556.559 | 1594.876 | 1283.409 | 1321.726 |  | FALSE
583 | AlCoCrFeNi | BCC+Laves | 522 | [6 empty] | https://doi.org/10.1016/j.jallcom.2022.164383 | 0 | 1 | 0 | 1 | 0 | 0.2 | 0 | 0 | 0 | 0.2 | 0.2 | 0 | 0.2 | 0 | 0 | 0 | 0 | 0 | 0 | 0 | 0 | 0 | 0 | 0.2 | 0 | 0 | 0 | 0 | 0 | 0 | 0 | 0 | 0 | 0 | 0 | 0 | 7.1064 | 7.2 | 2.120052 | 47.42 | 218.0089 | 1627.752 | 1683.948 | 1354.602 | 1410.798 |  | FALSE
584 | MoTaWNbV | BCC+Laves | 773 | [6 empty] | https://doi.org/10.1016/j.jallcom.2022.164383 | 0 | 1 | 0 | 1 | 0 | 0 | 0 | 0 | 0 | 0 | 0 | 0 | 0 | 0 | 0 | 0 | 0 | 0 | 0 | 0.2 | 0 | 0.2 | 0 | 0 | 0 | 0 | 0 | 0 | 0 | 0.2 | 0 | 0.2 | 0.2 | 0 | 0 | 0 | 12.18 | 5.4 | 2.791667 | 95.16 | 518.4181 | 2730.608 | 2938.245 | 2457.458 | 2665.095 |  | FALSE
585 | AlCrFeNi | BCC+B2 | 457.9 |  |  |  | 1716 | 17.6 |  | https://doi.org/10.1016/j.jallcom.2022.165441 | 0 | 1 | 0 | 1 | 0 | 0.25 | 0 | 0 | 0 | 0 | 0.25 | 0 | 0.25 | 0 | 0 | 0 | 0 | 0 | 0 | 0 | 0 | 0 | 0 | 0.25 | 0 | 0 | 0 | 0 | 0 | 0 | 0 | 0 | 0 | 0 | 0 | 0 | 6.658 | 6.75 | 2.050457 | 47.425 | 346.0634 | 1627.223 | 1650.527 | 1354.073 | 1377.377 |  | FALSE
586 | Al1.25CrFeNi | BCC+B3 | 421.8 |  |  |  | 1285.5 | 8.6 |  | https://doi.org/10.1016/j.jallcom.2022.165441 | 0 | 1 | 0 | 1 | 0 | 0.2942943 | 0 | 0 | 0 | 0 | 0.2352352 | 0 | 0.2352352 | 0 | 0 | 0 | 0 | 0 | 0 | 0 | 0 | 0 | 0 | 0.2352352 | 0 | 0 | 0 | 0 | 0 | 0 | 0 | 0 | 0 | 0 | 0 | 0 | 6.424244 | 6.528529 | 2.091247 | 47.35265 | 323.5105 | 1652.215 | 1665.941 | 1379.065 | 1392.791 |  | FALSE
587 | Al1.5CrFeNi | BCC+B4 | 425.2 |  |  |  | 1309.9 | 9.1 |  | https://doi.org/10.1016/j.jallcom.2022.165441 | 0 | 1 | 0 | 1 | 0 | 0.3333333 | 0 | 0 | 0 | 0 | 0.2222222 | 0 | 0.2222222 | 0 | 0 | 0 | 0 | 0 | 0 | 0 | 0 | 0 | 0 | 0.2222222 | 0 | 0 | 0 | 0 | 0 | 0 | 0 | 0 | 0 | 0 | 0 | 0 | 6.218222 | 6.333333 | 2.128373 | 47.28889 | 291.0575 | 1658.043 | 1679.688 | 1384.893 | 1406.538 |  | FALSE
588 | Al1.75CrFeNi | BCC+B5 | 482.9 |  |  |  | 1911.9 | 18.9 |  | https://doi.org/10.1016/j.jallcom.2022.165441 | 0 | 1 | 0 | 1 | 0 | 0.3676324 | 0 | 0 | 0 | 0 | 0.2107892 | 0 | 0.2107892 | 0 | 0 | 0 | 0 | 0 | 0 | 0 | 0 | 0 | 0 | 0.2107892 | 0 | 0 | 0 | 0 | 0 | 0 | 0 | 0 | 0 | 0 | 0 | 0 | 6.037215 | 6.161838 | 2.161943 | 47.23287 | 255.6427 | 1650.312 | 1684.035 | 1377.162 | 1410.885 |  | FALSE
589 | C0.0Hf0.25NbTaW0.5 | BCC | 403 |  |  |  | 2568 | 42.7 | as-cast | https://doi.org/10.1016/j.jmst.2021.05.015 | 0 | 1 | 0 | 0 | 0 | 0 | 0 | 0 | 0 | 0 | 0 | 0 | 0 | 0 | 0 | 0.09090909 | 0 | 0 | 0 | 0 | 0 | 0.3636364 | 0 | 0 | 0 | 0 | 0 | 0 | 0 | 0.3636364 | 0 | 0 | 0.1818182 | 0 | 0 | 0 | 13.89545 | 5.090909 | 3.082816 | 97.48182 | 166.0332 | 2843.073 | 3034.751 | 2569.923 | 2761.601 |  | FALSE
590 | C0.05Hf0.25NbTaW0.5 | BCC+FCC | 444 |  |  |  | 2417 | 37.8 | as-cast | https://doi.org/10.1016/j.jmst.2021.05.015 | 1 | 1 | 0 | 0 | 0 | 0 | 0 | 0.018 | 0 | 0 | 0 | 0 | 0 | 0 | 0 | 0.089 | 0 | 0 | 0 | 0 | 0 | 0.357 | 0 | 0 | 0 | 0 | 0 | 0 | 0 | 0.357 | 0 | 0 | 0.179 | 0 | 0 | 0 | [5 empty] | 2652.646 | 3007.666 | 2379.496 | 2734.516 |  | FALSE
591 | C0.1Hf0.25NbTaW0.5 | BCC+FCC | 460 |  |  |  | 2700 | 41.7 | as-cast | https://doi.org/10.1016/j.jmst.2021.05.015 | 1 | 1 | 0 | 0 | 0 | 0 | 0 | 0.035 | 0 | 0 | 0 | 0 | 0 | 0 | 0 | 0.088 | 0 | 0 | 0 | 0 | 0 | 0.351 | 0 | 0 | 0 | 0 | 0 | 0 | 0 | 0.351 | 0 | 0 | 0.175 | 0 | 0 | 0 | [5 empty] | 2675.198 | 2977.122 | 2402.048 | 2703.972 |  | FALSE
592 | C0.15Hf0.25NbTaW0.5 | BCC+FCC | 475 |  |  |  | 2629 | 38.1 | as-cast | https://doi.org/10.1016/j.jmst.2021.05.015 | 1 | 1 | 0 | 0 | 0 | 0 | 0 | 0.052 | 0 | 0 | 0 | 0 | 0 | 0 | 0 | 0.086 | 0 | 0 | 0 | 0 | 0 | 0.345 | 0 | 0 | 0 | 0 | 0 | 0 | 0 | 0.345 | 0 | 0 | 0.172 | 0 | 0 | 0 | [5 empty] | 2697.593 | 2944.781 | 2424.443 | 2671.631 |  | FALSE
593 | C0.2Hf0.25NbTaW0.5 | BCC+FCC | 490 |  |  |  | 2631 | 36.9 | as-cast | https://doi.org/10.1016/j.jmst.2021.05.015 | 1 | 1 | 0 | 0 | 0 | 0 | 0 | 0.068 | 0 | 0 | 0 | 0 | 0 | 0 | 0 | 0.085 | 0 | 0 | 0 | 0 | 0 | 0.339 | 0 | 0 | 0 | 0 | 0 | 0 | 0 | 0.339 | 0 | 0 | 0.169 | 0 | 0 | 0 | [5 empty] | 2714.946 | 2910.035 | 2441.796 | 2636.885 |  | FALSE
594 | C0.25Hf0.25NbTaW0.5 | BCC+FCC | 506 |  |  |  | 2584 | 31.9 | as-cast | https://doi.org/10.1016/j.jmst.2021.05.015 | 1 | 1 | 0 | 0 | 0 | 0 | 0 | 0.08308308 | 0 | 0 | 0 | 0 | 0 | 0 | 0 | 0.08308308 | 0 | 0 | 0 | 0 | 0 | 0.3333333 | 0 | 0 | 0 | 0 | 0 | 0 | 0 | 0.3333333 | 0 | 0 | 0.1671672 | 0 | 0 | 0 | [5 empty] | 2730.896 | 2876.026 | 2457.746 | 2602.876 |  | FALSE
595 | C0.0Hf0.25NbTaW0.5 | BCC | 355 |  |  |  | 1720 | 25 | annealed RHEAs | https://doi.org/10.1016/j.jmst.2021.05.015 | 0 | 1 | 0 | 0 | 0 | 0 | 0 | 0 | 0 | 0 | 0 | 0 | 0 | 0 | 0 | 0.09090909 | 0 | 0 | 0 | 0 | 0 | 0.3636364 | 0 | 0 | 0 | 0 | 0 | 0 | 0 | 0.3636364 | 0 | 0 | 0.1818182 | 0 | 0 | 0 | 13.89545 | 5.090909 | 3.082816 | 97.48182 | 166.0332 | 2843.073 | 3034.751 | 2569.923 | 2761.601 |  | FALSE
596 | C0.05Hf0.25NbTaW0.5 | BCC+FCC | 423 |  |  |  | 2044 | 36.7 | annealed RHEAs | https://doi.org/10.1016/j.jmst.2021.05.015 | 1 | 1 | 0 | 0 | 0 | 0 | 0 | 0.018 | 0 | 0 | 0 | 0 | 0 | 0 | 0 | 0.089 | 0 | 0 | 0 | 0 | 0 | 0.357 | 0 | 0 | 0 | 0 | 0 | 0 | 0 | 0.357 | 0 | 0 | 0.179 | 0 | 0 | 0 | [5 empty] | 2652.646 | 3007.666 | 2379.496 | 2734.516 |  | FALSE
597 | C0.1Hf0.25NbTaW0.5 | BCC+FCC | 444 |  |  |  | 2742 | 41.1 | annealed RHEAs | https://doi.org/10.1016/j.jmst.2021.05.015 | 1 | 1 | 0 | 0 | 0 | 0 | 0 | 0.035 | 0 | 0 | 0 | 0 | 0 | 0 | 0 | 0.088 | 0 | 0 | 0 | 0 | 0 | 0.351 | 0 | 0 | 0 | 0 | 0 | 0 | 0 | 0.351 | 0 | 0 | 0.175 | 0 | 0 | 0 | [5 empty] | 2675.198 | 2977.122 | 2402.048 | 2703.972 |  | FALSE
598 | C0.15Hf0.25NbTaW0.5 | BCC+FCC | 469 |  |  |  | 2646 | 39.7 | annealed RHEAs | https://doi.org/10.1016/j.jmst.2021.05.015 | 1 | 1 | 0 | 0 | 0 | 0 | 0 | 0.052 | 0 | 0 | 0 | 0 | 0 | 0 | 0 | 0.086 | 0 | 0 | 0 | 0 | 0 | 0.345 | 0 | 0 | 0 | 0 | 0 | 0 | 0 | 0.345 | 0 | 0 | 0.172 | 0 | 0 | 0 | [5 empty] | 2697.593 | 2944.781 | 2424.443 | 2671.631 |  | FALSE
599 | C0.2Hf0.25NbTaW0.5 | BCC+FCC | 488 |  |  |  | 2673 | 31.1 | annealed RHEAs | https://doi.org/10.1016/j.jmst.2021.05.015 | 1 | 1 | 0 | 0 | 0 | 0 | 0 | 0.068 | 0 | 0 | 0 | 0 | 0 | 0 | 0 | 0.085 | 0 | 0 | 0 | 0 | 0 | 0.339 | 0 | 0 | 0 | 0 | 0 | 0 | 0 | 0.339 | 0 | 0 | 0.169 | 0 | 0 | 0 | [5 empty] | 2714.946 | 2910.035 | 2441.796 | 2636.885 |  | FALSE
600 | C0.25Hf0.25NbTaW0.5 | BCC+FCC | 514 |  |  |  | 2799 | 31 | annealed RHEAs | https://doi.org/10.1016/j.jmst.2021.05.015 | 1 | 1 | 0 | 0 | 0 | 0 | 0 | 0.08308308 | 0 | 0 | 0 | 0 | 0 | 0 | 0 | 0.08308308 | 0 | 0 | 0 | 0 | 0 | 0.3333333 | 0 | 0 | 0 | 0 | 0 | 0 | 0 | 0.3333333 | 0 | 0 | 0.1671672 | 0 | 0 | 0 | [5 empty] | 2730.896 | 2876.026 | 2457.746 | 2602.876 |  | FALSE
601 | CoCrFeNiZr0.0 | FCC | [7 empty] | https://doi.org/10.1016/j.jmst.2021.08.062 | 1 | 0 | 0 | 0 | 0 | 0 | 0 | 0 | 0 | 0.25 | 0.25 | 0 | 0.25 | 0 | 0 | 0 | 0 | 0 | 0 | 0 | 0 | 0 | 0 | 0.25 | 0 | 0 | 0 | 0 | 0 | 0 | 0 | 0 | 0 | 0 | 0 | 0 | 8.208 | 8.25 | 1.968163 | 47.725 | 0.04838293 | 1719.193 | 1722.313 | 1446.043 | 1449.163 |  | FALSE
602 | CoCrFeNiZr0.25 | FCC |  |  |  |  | 2765 | 50 |  | https://doi.org/10.1016/j.jmst.2021.08.062 | 1 | 0 | 0 | 0 | 0 | 0 | 0 | 0 | 0 | 0.2352352 | 0.2352352 | 0 | 0.2352352 | 0 | 0 | 0 | 0 | 0 | 0 | 0 | 0 | 0 | 0 | 0.2352352 | 0 | 0 | 0 | 0 | 0 | 0 | 0 | 0 | 0 | 0 | 0 | 0.05905906 | 8.108308 | 7.998999 | 2.004548 | 48.69209 | 595.5247 | 1498.067 | 1621.291 | 1224.917 | 1348.141 |  | FALSE
603 | CoCrFeNiZr0.5 | FCC |  |  |  |  | 2088 | 4.8 |  | https://doi.org/10.1016/j.jmst.2021.08.062 | 1 | 0 | 0 | 0 | 0 | 0 | 0 | 0 | 0 | 0.2222222 | 0.2222222 | 0 | 0.2222222 | 0 | 0 | 0 | 0 | 0 | 0 | 0 | 0 | 0 | 0 | 0.2222222 | 0 | 0 | 0 | 0 | 0 | 0 | 0 | 0 | 0 | 0 | 0 | 0.1111111 | 8.020444 | 7.777778 | 2.037583 | 49.54444 | 999.3246 | 1532.315 | 1557.873 | 1259.165 | 1284.723 |  | FALSE
604 | CoCrFeNiZr | FCC |  |  |  |  | 1598 | 1.2 |  | https://doi.org/10.1016/j.jmst.2021.08.062 | 1 | 0 | 0 | 0 | 0 | 0 | 0 | 0 | 0 | 0.2 | 0.2 | 0 | 0.2 | 0 | 0 | 0 | 0 | 0 | 0 | 0 | 0 | 0 | 0 | 0.2 | 0 | 0 | 0 | 0 | 0 | 0 | 0 | 0 | 0 | 0 | 0 | 0.2 | 7.8704 | 7.4 | 2.09621 | 51 | 1306.726 | 1565.792 | 1697.06 | 1292.642 | 1423.91 |  | FALSE
605 | CoCrFeMnNi | FCC |  | 290 | 455 | 33.4 |  |  | CDCT for 0 cycles | https://doi.org/10.1016/j.jmst.2021.11.022 | 1 | 0 | 0 | 0 | 0 | 0 | 0 | 0 | 0 | 0.2 | 0.2 | 0 | 0.2 | 0 | 0 | 0 | 0 | 0 | 0.2 | 0 | 0 | 0 | 0 | 0.2 | 0 | 0 | 0 | 0 | 0 | 0 | 0 | 0 | 0 | 0 | 0 | 0 | 8.0604 | 8 | 2.120052 | 71.54 | 0.02497083 | 1556.559 | 1594.876 | 1283.409 | 1321.726 |  | FALSE
606 | CoCrFeMnNi | FCC |  | 383 | 565 | 35.9 |  |  | CDCT for 1 cycles | https://doi.org/10.1016/j.jmst.2021.11.022 | 1 | 0 | 0 | 0 | 0 | 0 | 0 | 0 | 0 | 0.2 | 0.2 | 0 | 0.2 | 0 | 0 | 0 | 0 | 0 | 0.2 | 0 | 0 | 0 | 0 | 0.2 | 0 | 0 | 0 | 0 | 0 | 0 | 0 | 0 | 0 | 0 | 0 | 0 | 8.0604 | 8 | 2.120052 | 71.54 | 0.02497083 | 1556.559 | 1594.876 | 1283.409 | 1321.726 |  | FALSE
607 | CoCrFeMnNi | FCC |  | 495 | 695 | 41.8 |  |  | CDCT for 2 cycles | https://doi.org/10.1016/j.jmst.2021.11.022 | 1 | 0 | 0 | 0 | 0 | 0 | 0 | 0 | 0 | 0.2 | 0.2 | 0 | 0.2 | 0 | 0 | 0 | 0 | 0 | 0.2 | 0 | 0 | 0 | 0 | 0.2 | 0 | 0 | 0 | 0 | 0 | 0 | 0 | 0 | 0 | 0 | 0 | 0 | 8.0604 | 8 | 2.120052 | 71.54 | 0.02497083 | 1556.559 | 1594.876 | 1283.409 | 1321.726 |  | FALSE
608 | CoCrFeMnNi | FCC |  | 580 | 805 | 37.3 |  |  | CDCT for 4 cycles | https://doi.org/10.1016/j.jmst.2021.11.022 | 1 | 0 | 0 | 0 | 0 | 0 | 0 | 0 | 0 | 0.2 | 0.2 | 0 | 0.2 | 0 | 0 | 0 | 0 | 0 | 0.2 | 0 | 0 | 0 | 0 | 0.2 | 0 | 0 | 0 | 0 | 0 | 0 | 0 | 0 | 0 | 0 | 0 | 0 | 8.0604 | 8 | 2.120052 | 71.54 | 0.02497083 | 1556.559 | 1594.876 | 1283.409 | 1321.726 |  | FALSE
609 | CoCrFeMnNi | FCC |  | 670 | 895 | 31.5 |  |  | CDCT for 10 cycles | https://doi.org/10.1016/j.jmst.2021.11.022 | 1 | 0 | 0 | 0 | 0 | 0 | 0 | 0 | 0 | 0.2 | 0.2 | 0 | 0.2 | 0 | 0 | 0 | 0 | 0 | 0.2 | 0 | 0 | 0 | 0 | 0.2 | 0 | 0 | 0 | 0 | 0 | 0 | 0 | 0 | 0 | 0 | 0 | 0 | 8.0604 | 8 | 2.120052 | 71.54 | 0.02497083 | 1556.559 | 1594.876 | 1283.409 | 1321.726 |  | FALSE
610 | CoCrFeNiAl0.3 | FCC + BCC |  | 754 | 876 | 6.8 |  |  | Mechanical mixing + thermomechanical consolidation | https://doi.org/10.1016/j.matchar.2022.111833 | 1 | 1 | 0 | 0 | 0 | 0.06986028 | 0 | 0 | 0 | 0.2325349 | 0.2325349 | 0 | 0.2325349 | 0 | 0 | 0 | 0 | 0 | 0 | 0 | 0 | 0 | 0 | 0.2325349 | 0 | 0 | 0 | 0 | 0 | 0 | 0 | 0 | 0 | 0 | 0 | 0 | 7.82321 | 7.883234 | 2.019033 | 47.61846 | 109.5545 | 1650.702 | 1675.669 | 1377.552 | 1402.519 |  | FALSE
611 | CoCrFeNiAl0.3 | FCC + BCC |  | 610 | 887 | 16.7 |  |  | Mechanical mixing + thermomechanical consolidation + homogenization treatment | https://doi.org/10.1016/j.matchar.2022.111833 | 1 | 1 | 0 | 0 | 0 | 0.06986028 | 0 | 0 | 0 | 0.2325349 | 0.2325349 | 0 | 0.2325349 | 0 | 0 | 0 | 0 | 0 | 0 | 0 | 0 | 0 | 0 | 0.2325349 | 0 | 0 | 0 | 0 | 0 | 0 | 0 | 0 | 0 | 0 | 0 | 0 | 7.82321 | 7.883234 | 2.019033 | 47.61846 | 109.5545 | 1650.702 | 1675.669 | 1377.552 | 1402.519 |  | FALSE
612 | CoCrFeNiAl0.3 | FCC + BCC |  | 1008 | 1122 | 12.9 |  |  | Mechanical alloying + thermomechanical consolidation | https://doi.org/10.1016/j.matchar.2022.111833 | 1 | 1 | 0 | 0 | 0 | 0.06986028 | 0 | 0 | 0 | 0.2325349 | 0.2325349 | 0 | 0.2325349 | 0 | 0 | 0 | 0 | 0 | 0 | 0 | 0 | 0 | 0 | 0.2325349 | 0 | 0 | 0 | 0 | 0 | 0 | 0 | 0 | 0 | 0 | 0 | 0 | 7.82321 | 7.883234 | 2.019033 | 47.61846 | 109.5545 | 1650.702 | 1675.669 | 1377.552 | 1402.519 |  | FALSE
613 | CoCrFeNiAl0.3 | FCC + BCC |  | 950 | 1135 | 17.3 |  |  | Mechanical alloying + thermomechanical consolidation + homogenization treatment | https://doi.org/10.1016/j.matchar.2022.111833 | 1 | 1 | 0 | 0 | 0 | 0.06986028 | 0 | 0 | 0 | 0.2325349 | 0.2325349 | 0 | 0.2325349 | 0 | 0 | 0 | 0 | 0 | 0 | 0 | 0 | 0 | 0 | 0.2325349 | 0 | 0 | 0 | 0 | 0 | 0 | 0 | 0 | 0 | 0 | 0 | 0 | 7.82321 | 7.883234 | 2.019033 | 47.61846 | 109.5545 | 1650.702 | 1675.669 | 1377.552 | 1402.519 |  | FALSE
614 | NbTiZr | BCC | [6 empty] | As-cast | https://doi.org/10.1016/j.mtcomm.2022.103847 | 0 | 1 | 0 | 0 | 0 | 0 | 0 | 0 | 0 | 0 | 0 | 0 | 0 | 0 | 0 | 0 | 0 | 0 | 0 | 0 | 0 | 0.3333333 | 0 | 0 | 0 | 0 | 0 | 0 | 0 | 0 | 0.3333333 | 0 | 0 | 0 | 0 | 0.3333333 | 6.532 | 4.333333 | 3.075758 | 88.5 | 20.3148 | 1964.098 | 2097.747 | 1690.948 | 1824.597 |  | FALSE
615 | NbTiZrV | BCC | [6 empty] | As-cast | https://doi.org/10.1016/j.mtcomm.2022.103847 | 0 | 1 | 0 | 0 | 0 | 0 | 0 | 0 | 0 | 0 | 0 | 0 | 0 | 0 | 0 | 0 | 0 | 0 | 0 | 0 | 0 | 0.25 | 0 | 0 | 0 | 0 | 0 | 0 | 0 | 0 | 0.25 | 0.25 | 0 | 0 | 0 | 0.25 | 6.4265 | 4.5 | 3.175439 | 98.175 | 154.0341 | 1754.859 | 1924.238 | 1481.709 | 1651.088 |  | FALSE
616 | TiZrNbTa | BCC | [6 empty] | As-cast | https://doi.org/10.1016/j.mtcomm.2022.103847 | 0 | 1 | 0 | 0 | 0 | 0 | 0 | 0 | 0 | 0 | 0 | 0 | 0 | 0 | 0 | 0 | 0 | 0 | 0 | 0 | 0 | 0.25 | 0 | 0 | 0 | 0 | 0 | 0 | 0 | 0.25 | 0.25 | 0 | 0 | 0 | 0 | 0.25 | 9.0715 | 4.5 | 3 | 90.075 | 61.48981 | 2064.375 | 2359.215 | 1791.225 | 2086.065 |  | FALSE
617 | TiZrNbTa | BCC | [6 empty] | As-homogenised | https://doi.org/10.1016/j.mtcomm.2022.103847 | 0 | 1 | 0 | 0 | 0 | 0 | 0 | 0 | 0 | 0 | 0 | 0 | 0 | 0 | 0 | 0 | 0 | 0 | 0 | 0 | 0 | 0.25 | 0 | 0 | 0 | 0 | 0 | 0 | 0 | 0.25 | 0.25 | 0 | 0 | 0 | 0 | 0.25 | 9.0715 | 4.5 | 3 | 90.075 | 61.48981 | 2064.375 | 2359.215 | 1791.225 | 2086.065 |  | FALSE
618 | TiZrNbTa | BCC | [6 empty] | As-cast | https://doi.org/10.1016/j.mtcomm.2022.103847 | 0 | 1 | 0 | 0 | 0 | 0 | 0 | 0 | 0 | 0 | 0 | 0 | 0 | 0 | 0 | 0 | 0 | 0 | 0 | 0 | 0 | 0.25 | 0 | 0 | 0 | 0 | 0 | 0 | 0 | 0.25 | 0.25 | 0 | 0 | 0 | 0 | 0.25 | 9.0715 | 4.5 | 3 | 90.075 | 61.48981 | 2064.375 | 2359.215 | 1791.225 | 2086.065 |  | FALSE
619 | TiZrNbTa | BCC |  | 905 | 940 | 9 |  |  | welded | https://doi.org/10.1016/j.mtcomm.2022.103847 | 0 | 1 | 0 | 0 | 0 | 0 | 0 | 0 | 0 | 0 | 0 | 0 | 0 | 0 | 0 | 0 | 0 | 0 | 0 | 0 | 0 | 0.25 | 0 | 0 | 0 | 0 | 0 | 0 | 0 | 0.25 | 0.25 | 0 | 0 | 0 | 0 | 0.25 | 9.0715 | 4.5 | 3 | 90.075 | 61.48981 | 2064.375 | 2359.215 | 1791.225 | 2086.065 |  | FALSE
620 | Al0.5CoCrCuFeNi | FCC | 399 | 1292 | 1406 |  |  | 6 | Arc Melting | https://doi.org/10.1016/j.jallcom.2009.10.088 | 1 | 0 | 0 | 0 | 0 | 0.09090909 | 0 | 0 | 0 | 0.1818182 | 0.1818182 | 0.1818182 | 0.1818182 | 0 | 0 | 0 | 0 | 0 | 0 | 0 | 0 | 0 | 0 | 0.1818182 | 0 | 0 | 0 | 0 | 0 | 0 | 0 | 0 | 0 | 0 | 0 | 0 | 7.844 | 8.272727 | 2.157609 | 47.52727 | 87.89167 | 1260.892 | 1643.541 | 987.7424 | 1370.391 |  | FALSE
621 | Al0.25CoCrFeNi | FCC |  | 162 | 345 | 46 |  |  | Arc Melting | https://doi.org/10.1016/j.msea.2021.141964 | 1 | 0 | 0 | 0 | 0 | 0.05905906 | 0 | 0 | 0 | 0.2352352 | 0.2352352 | 0 | 0.2352352 | 0 | 0 | 0 | 0 | 0 | 0 | 0 | 0 | 0 | 0 | 0.2352352 | 0 | 0 | 0 | 0 | 0 | 0 | 0 | 0 | 0 | 0 | 0 | 0 | 7.882703 | 7.93994 | 2.011022 | 47.63493 | 91.15579 | 1663.609 | 1684.016 | 1390.459 | 1410.866 |  | FALSE
622 | Al0.5CoCrFeNi | FCC+BCC/B2 | 170 |  |  |  | 380 |  | Arc Melting | https://doi.org/10.3390/e20110812 | 1 | 1 | 0 | 0 | 0 | 0.1111111 | 0 | 0 | 0 | 0.2222222 | 0.2222222 | 0 | 0.2222222 | 0 | 0 | 0 | 0 | 0 | 0 | 0 | 0 | 0 | 0 | 0.2222222 | 0 | 0 | 0 | 0 | 0 | 0 | 0 | 0 | 0 | 0 | 0 | 0 | 7.596 | 7.666667 | 2.050141 | 47.55556 | 167.2155 | 1593.787 | 1640.093 | 1320.637 | 1366.943 |  | FALSE
623 | Al0.5CoCrFeMo0.1Ni | FCC+BCC/B2 | 220 |  |  |  | 450 |  | Arc Melting | https://doi.org/10.3390/e20110812 | 1 | 1 | 0 | 0 | 0 | 0.1091091 | 0 | 0 | 0 | 0.2172172 | 0.2172172 | 0 | 0.2172172 | 0 | 0 | 0 | 0 | 0 | 0 | 0.02202202 | 0 | 0 | 0 | 0.2172172 | 0 | 0 | 0 | 0 | 0 | 0 | 0 | 0 | 0 | 0 | 0 | 0 | 7.652657 | 7.627628 | 2.055442 | 47.95445 | 217.1855 | 1599.283 | 1649.706 | 1326.133 | 1376.556 |  | FALSE
624 | Al0.5CoCrFeMo0.2Ni | FCC+BCC/B2+σ | 290 |  |  |  | 550 | 34 | Arc Melting | https://doi.org/10.3390/e20110812 | 1 | 1 | 0 | 1 | 0 | 0.1058941 | 0 | 0 | 0 | 0.2127872 | 0.2127872 | 0 | 0.2127872 | 0 | 0 | 0 | 0 | 0 | 0 | 0.04295704 | 0 | 0 | 0 | 0.2127872 | 0 | 0 | 0 | 0 | 0 | 0 | 0 | 0 | 0 | 0 | 0 | 0 | 7.713742 | 7.597403 | 2.059492 | 48.33566 | 266.6189 | 1598.307 | 1771.194 | 1325.157 | 1498.044 |  | FALSE
625 | Al0.5CoCrFeMo0.3Ni | FCC+BCC/B2+σ | 340 |  |  |  | 750 | 30 | Arc Melting | https://doi.org/10.3390/e20110812 | 1 | 1 | 0 | 1 | 0 | 0.1042084 | 0 | 0 | 0 | 0.2084168 | 0.2084168 | 0 | 0.2084168 | 0 | 0 | 0 | 0 | 0 | 0 | 0.06212425 | 0 | 0 | 0 | 0.2084168 | 0 | 0 | 0 | 0 | 0 | 0 | 0 | 0 | 0 | 0 | 0 | 0 | 7.762741 | 7.563126 | 2.064184 | 48.68277 | 315.8376 | 1596.976 | 1854.826 | 1323.826 | 1581.676 |  | FALSE
626 | Al0.5CoCrFeMo0.4Ni | FCC+BCC/B2+σ | 440 |  |  |  | 1000 | 17.5 | Arc Melting | https://doi.org/10.3390/e20110812 | 1 | 1 | 0 | 1 | 0 | 0.102 | 0 | 0 | 0 | 0.204 | 0.204 | 0 | 0.204 | 0 | 0 | 0 | 0 | 0 | 0 | 0.082 | 0 | 0 | 0 | 0.204 | 0 | 0 | 0 | 0 | 0 | 0 | 0 | 0 | 0 | 0 | 0 | 0 | 7.816088 | 7.53 | 2.068711 | 49.0434 | 368.1052 | 1595.166 | 1925.691 | 1322.016 | 1652.541 |  | FALSE
627 | Al0.5CoCrFeMo0.5Ni | FCC+BCC/B2+σ | 575 |  |  |  | 1400 | 10 | Arc Melting | https://doi.org/10.3390/e20110812 | 1 | 1 | 0 | 1 | 0 | 0.1 | 0 | 0 | 0 | 0.2 | 0.2 | 0 | 0.2 | 0 | 0 | 0 | 0 | 0 | 0 | 0.1 | 0 | 0 | 0 | 0.2 | 0 | 0 | 0 | 0 | 0 | 0 | 0 | 0 | 0 | 0 | 0 | 0 | 7.8644 | 7.5 | 2.072826 | 49.37 | 416.591 | 1593.153 | 1980.105 | 1320.003 | 1706.955 |  | FALSE
628 | V20.0Nb20.0Mo20.0Ta20.0W20.0 | BCC |  | 1246 | 1270 | 1.7 |  |  | Arc Melting | https://doi.org/10.1016/j.intermet.2011.01.004 | 0 | 1 | 0 | 0 | 0 | 0 | 0 | 0 | 0 | 0 | 0 | 0 | 0 | 0 | 0 | 0 | 0 | 0 | 0 | 0.2 | 0 | 0.2 | 0 | 0 | 0 | 0 | 0 | 0 | 0 | 0.2 | 0 | 0.2 | 0.2 | 0 | 0 | 0 | 12.18 | 5.4 | 2.791667 | 95.16 | 518.4181 | 2730.608 | 2938.245 | 2457.458 | 2665.095 |  | FALSE
629 | Nb25.0Mo25.0Ta25.0W25.0 | BCC |  | 1058 | 1211 | 2.1 |  |  | Arc Melting | https://doi.org/10.1016/j.intermet.2011.01.004 | 0 | 1 | 0 | 0 | 0 | 0 | 0 | 0 | 0 | 0 | 0 | 0 | 0 | 0 | 0 | 0 | 0 | 0 | 0 | 0.25 | 0 | 0.25 | 0 | 0 | 0 | 0 | 0 | 0 | 0 | 0.25 | 0 | 0 | 0.25 | 0 | 0 | 0 | 13.6975 | 5.5 | 2.651741 | 87.15 | 214.5953 | 3077.269 | 3137.113 | 2804.119 | 2863.963 |  | FALSE
630 | CrFeNiCuCo | FCC1+FCC2 | 408 | [6 empty] | dx.doi.org/10.1007/s11106-015-9720-9 | 1 | 0 | 0 | 0 | 0 | 0 | 0 | 0 | 0 | 0.2 | 0.2 | 0.2 | 0.2 | 0 | 0 | 0 | 0 | 0 | 0 | 0 | 0 | 0 | 0 | 0.2 | 0 | 0 | 0 | 0 | 0 | 0 | 0 | 0 | 0 | 0 | 0 | 0 | 8.3584 | 8.8 | 2.09621 | 47.66 | 0.4231199 | 1392.871 | 1563.823 | 1119.721 | 1290.673 |  | FALSE
631 | CrFeNiCuCoAl | FCC1+FCC2+BCC | 510 | [6 empty] | dx.doi.org/10.1007/s11106-015-9720-9 | 1 | 1 | 0 | 0 | 0 | 0.1666667 | 0 | 0 | 0 | 0.1666667 | 0.1666667 | 0.1666667 | 0.1666667 | 0 | 0 | 0 | 0 | 0 | 0 | 0 | 0 | 0 | 0 | 0.1666667 | 0 | 0 | 0 | 0 | 0 | 0 | 0 | 0 | 0 | 0 | 0 | 0 | 7.415333 | 7.833333 | 2.211196 | 47.41667 | 125.0978 | 1259.962 | 1696.547 | 986.8117 | 1423.397 |  | FALSE
632 | CrFeNiCuCoAl0.5 | FCC1+FCC2+BCC | 306 | [6 empty] | dx.doi.org/10.1007/s11106-015-9720-9 | 1 | 1 | 0 | 0 | 0 | 0.09090909 | 0 | 0 | 0 | 0.1818182 | 0.1818182 | 0.1818182 | 0.1818182 | 0 | 0 | 0 | 0 | 0 | 0 | 0 | 0 | 0 | 0 | 0.1818182 | 0 | 0 | 0 | 0 | 0 | 0 | 0 | 0 | 0 | 0 | 0 | 0 | 7.844 | 8.272727 | 2.157609 | 47.52727 | 87.89167 | 1260.892 | 1643.541 | 987.7424 | 1370.391 |  | FALSE
633 | CrFeNiCuCoAl2.0 | FCC1+FCC2+BCC | 816 | [6 empty] | dx.doi.org/10.1007/s11106-015-9720-9 | 1 | 1 | 0 | 0 | 0 | 0.2857143 | 0 | 0 | 0 | 0.1428571 | 0.1428571 | 0.1428571 | 0.1428571 | 0 | 0 | 0 | 0 | 0 | 0 | 0 | 0 | 0 | 0 | 0.1428571 | 0 | 0 | 0 | 0 | 0 | 0 | 0 | 0 | 0 | 0 | 0 | 0 | 6.741714 | 7.142857 | 2.300226 | 47.24286 | 98.02088 | 1238.778 | 1723.076 | 965.6283 | 1449.926 |  | FALSE
634 | CrFeNiCuCoAl3.0 | BCC | 714 | [6 empty] | dx.doi.org/10.1007/s11106-015-9720-9 | 0 | 1 | 0 | 0 | 0 | 0.375 | 0 | 0 | 0 | 0.125 | 0.125 | 0.125 | 0.125 | 0 | 0 | 0 | 0 | 0 | 0 | 0 | 0 | 0 | 0 | 0.125 | 0 | 0 | 0 | 0 | 0 | 0 | 0 | 0 | 0 | 0 | 0 | 0 | 6.2365 | 6.625 | 2.371197 | 47.1125 | 45.5084 | [5 empty] | FALSE
635 | AlCoCrFeNi | BCC_A2+BCC_B2 |  |  |  |  | 1390 | 29.8 | compression with a strain rate of 1×10-3 /s | dx.doi.org/10.1007/s11665-015-1869-3 | 0 | 1 | 0 | 0 | 0 | 0.2 | 0 | 0 | 0 | 0.2 | 0.2 | 0 | 0.2 | 0 | 0 | 0 | 0 | 0 | 0 | 0 | 0 | 0 | 0 | 0.2 | 0 | 0 | 0 | 0 | 0 | 0 | 0 | 0 | 0 | 0 | 0 | 0 | 7.1064 | 7.2 | 2.120052 | 47.42 | 218.0089 | 1627.752 | 1683.948 | 1354.602 | 1410.798 |  | FALSE
636 | AlCoCrFeNiTi0.2 | BCC_A2+BCC_B2 |  |  |  |  | 1710 | 23.5 | compression with a strain rate of 1×10-3 /s | dx.doi.org/10.1007/s11665-015-1869-3 | 0 | 1 | 0 | 0 | 0 | 0.1923848 | 0 | 0 | 0 | 0.1923848 | 0.1923848 | 0 | 0.1923848 | 0 | 0 | 0 | 0 | 0 | 0 | 0 | 0 | 0 | 0 | 0.1923848 | 0 | 0 | 0 | 0 | 0 | 0 | 0.03807615 | 0 | 0 | 0 | 0 | 0 | 7.007387 | 7.078156 | 2.13101 | 48.49299 | 225.096 | 1517.756 | 1655.217 | 1244.606 | 1382.067 |  | FALSE
637 | AlCoCrFeNiTi0.4 | BCC_A2+BCC_B2 |  |  |  |  | 1970 | 24 | compression with a strain rate of 1×10-3 /s | dx.doi.org/10.1007/s11665-015-1869-3 | 0 | 1 | 0 | 0 | 0 | 0.1851852 | 0 | 0 | 0 | 0.1851852 | 0.1851852 | 0 | 0.1851852 | 0 | 0 | 0 | 0 | 0 | 0 | 0 | 0 | 0 | 0 | 0.1851852 | 0 | 0 | 0 | 0 | 0 | 0 | 0.07407407 | 0 | 0 | 0 | 0 | 0 | 6.913778 | 6.962963 | 2.14146 | 49.50741 | 225.0982 | 1487.189 | 1627.071 | 1214.039 | 1353.921 |  | FALSE
638 | TiZrHfNiCu | Laves |  |  |  |  | 1924 | 0.39 | room temperature under compressive mode at a strain rate of 1×10-3/s | dx.doi.org/10.1007/s12540-016-6034-5 | 0 | 0 | 0 | 1 | 0 | 0 | 0 | 0 | 0 | 0 | 0 | 0.2 | 0 | 0 | 0 | 0.2 | 0 | 0 | 0 | 0 | 0 | 0 | 0 | 0.2 | 0 | 0 | 0 | 0 | 0 | 0 | 0.2 | 0 | 0 | 0 | 0 | 0.2 | 8.4408 | 6.6 | 2.715447 | 63 |  | 1140.079 | 1687.583 | 866.9286 | 1414.433 |  | FALSE
639 | TiZrHfNiCuCo | BCC+Laves |  |  |  |  | 2091 | 2.26 | room temperature under compressive mode at a strain rate of 1×10-3/s | dx.doi.org/10.1007/s12540-016-6034-5 | 0 | 1 | 0 | 1 | 0 | 0 | 0 | 0 | 0 | 0.1666667 | 0 | 0.1666667 | 0 | 0 | 0 | 0.1666667 | 0 | 0 | 0 | 0 | 0 | 0 | 0 | 0.1666667 | 0 | 0 | 0 | 0 | 0 | 0 | 0.1666667 | 0 | 0 | 0 | 0 | 0.1666667 | 8.517333 | 7 | 2.666667 | 60.4 |  | 1225.127 | 1827.918 | 951.9768 | 1554.768 |  | FALSE
640 | TiZrHfNiCuNb | BCC+Laves |  |  |  |  | 1646 | 2.47 | room temperature under compressive mode at a strain rate of 1×10-3/s | dx.doi.org/10.1007/s12540-016-6034-5 | 0 | 1 | 0 | 1 | 0 | 0 | 0 | 0 | 0 | 0 | 0 | 0.1666667 | 0 | 0 | 0 | 0.1666667 | 0 | 0 | 0 | 0 | 0 | 0.1666667 | 0 | 0.1666667 | 0 | 0 | 0 | 0 | 0 | 0 | 0.1666667 | 0 | 0 | 0 | 0 | 0.1666667 | 8.462333 | 6.333333 | 2.927536 | 73.46667 |  | 1100.922 | 1891.578 | 827.7723 | 1618.428 |  | FALSE
641 | C0.0Fe40.4Ni11.3Mn34.8Al7.5Cr6.0 | FCC |  | 159 | 535 | 40.8 |  |  |  | dx.doi.org/10.1016/j.actamat.2016.08.072 | 1 | 0 | 0 | 0 | 0 | 0.075 | 0 | 0 | 0 | 0 | 0.06 | 0 | 0.404 | 0 | 0 | 0 | 0 | 0 | 0.348 | 0 | 0 | 0 | 0 | 0.113 | 0 | 0 | 0 | 0 | 0 | 0 | 0 | 0 | 0 | 0 | 0 | 0 | 7.41876 | 7.383 | 2.343957 | 92.6344 | 151.1015 | 1619.517 | 1935.082 | 1346.367 | 1661.932 |  | FALSE
642 | C0.07Fe40.4Ni11.3Mn34.8Al7.5Cr7.0 | FCC |  | 171 | 674 | 51.6 |  |  |  | dx.doi.org/10.1016/j.actamat.2016.08.072 | 1 | 0 | 0 | 0 | 0 | 0.074 | 0 | 0.001 | 0 | 0 | 0.069 | 0 | 0.4 | 0 | 0 | 0 | 0 | 0 | 0.344 | 0 | 0 | 0 | 0 | 0.112 | 0 | 0 | 0 | 0 | 0 | 0 | 0 | 0 | 0 | 0 | 0 | 0 | [5 empty] | 1586.087 | 1923.707 | 1312.937 | 1650.557 |  | FALSE
643 | C0.16Fe40.4Ni11.3Mn34.8Al7.5Cr8.0 | FCC |  | 181 | 713 | 52.2 |  |  |  | dx.doi.org/10.1016/j.actamat.2016.08.072 | 1 | 0 | 0 | 0 | 0 | 0.073 | 0 | 0.002 | 0 | 0 | 0.078 | 0 | 0.395 | 0 | 0 | 0 | 0 | 0 | 0.341 | 0 | 0 | 0 | 0 | 0.111 | 0 | 0 | 0 | 0 | 0 | 0 | 0 | 0 | 0 | 0 | 0 | 0 | [5 empty] | 1580.069 | 1911.934 | 1306.919 | 1638.784 |  | FALSE
644 | C0.3Fe40.4Ni11.3Mn34.8Al7.5Cr9.0 | FCC |  | 208 | 762 | 48.2 |  |  |  | dx.doi.org/10.1016/j.actamat.2016.08.072 | 1 | 0 | 0 | 0 | 0 | 0.073 | 0 | 0.003 | 0 | 0 | 0.087 | 0 | 0.391 | 0 | 0 | 0 | 0 | 0 | 0.337 | 0 | 0 | 0 | 0 | 0.109 | 0 | 0 | 0 | 0 | 0 | 0 | 0 | 0 | 0 | 0 | 0 | 0 | [5 empty] | 1574.051 | 1904.226 | 1300.901 | 1631.076 |  | FALSE
645 | C0.55Fe40.4Ni11.3Mn34.8Al7.5Cr10.0 | FCC |  | 274 | 960 | 52.3 |  |  |  | dx.doi.org/10.1016/j.actamat.2016.08.072 | 1 | 0 | 0 | 0 | 0 | 0.072 | 0 | 0.005 | 0 | 0 | 0.096 | 0 | 0.386 | 0 | 0 | 0 | 0 | 0 | 0.333 | 0 | 0 | 0 | 0 | 0.108 | 0 | 0 | 0 | 0 | 0 | 0 | 0 | 0 | 0 | 0 | 0 | 0 | [5 empty] | 1566.545 | 1891.705 | 1293.395 | 1618.555 |  | FALSE
646 | C1.1Fe40.4Ni11.3Mn34.8Al7.5Cr11.0 | FCC |  | 355 | 1174 | 49.5 |  |  |  | dx.doi.org/10.1016/j.actamat.2016.08.072 | 1 | 0 | 0 | 0 | 0 | 0.07092907 | 0 | 0.00999001 | 0 | 0 | 0.1038961 | 0 | 0.3806194 | 0 | 0 | 0 | 0 | 0 | 0.3276723 | 0 | 0 | 0 | 0 | 0.1068931 | 0 | 0 | 0 | 0 | 0 | 0 | 0 | 0 | 0 | 0 | 0 | 0 | [5 empty] | 1556.296 | 1875.733 | 1283.146 | 1602.583 |  | FALSE
647 | Al20.0Ti20.0Ni20.0Cu20.0Fe20.0 | FCC1 + FCC2 | 449 |  |  |  | 1247 | 4.3 | 1173K annealing | dx.doi.org/10.1016/j.apsusc.2015.07.207 | 1 | 0 | 0 | 0 | 0 | 0.2 | 0 | 0 | 0 | 0 | 0 | 0.2 | 0.2 | 0 | 0 | 0 | 0 | 0 | 0 | 0 | 0 | 0 | 0 | 0.2 | 0 | 0 | 0 | 0 | 0 | 0 | 0.2 | 0 | 0 | 0 | 0 | 0 | 6.5896 | 7.2 | 2.478815 | 57.52 |  | 1186.27 | 1531.521 | 913.1201 | 1258.371 |  | FALSE
648 | Al20.0Ti20.0Ni20.0Cu20.0Fe20.0 | FCC1 + FCC2 | 365 |  |  |  | 1670 | 5.8 | 773K annealing | dx.doi.org/10.1016/j.apsusc.2015.07.207 | 1 | 0 | 0 | 0 | 0 | 0.2 | 0 | 0 | 0 | 0 | 0 | 0.2 | 0.2 | 0 | 0 | 0 | 0 | 0 | 0 | 0 | 0 | 0 | 0 | 0.2 | 0 | 0 | 0 | 0 | 0 | 0 | 0.2 | 0 | 0 | 0 | 0 | 0 | 6.5896 | 7.2 | 2.478815 | 57.52 |  | 1186.27 | 1531.521 | 913.1201 | 1258.371 |  | FALSE
649 | Al20.0Ti20.0Ni20.0Cu20.0Fe20.0 | FCC1 + FCC2 | 516 |  |  |  | 1617 | 8.2 | 298K annealing | dx.doi.org/10.1016/j.apsusc.2015.07.207 | 1 | 0 | 0 | 0 | 0 | 0.2 | 0 | 0 | 0 | 0 | 0 | 0.2 | 0.2 | 0 | 0 | 0 | 0 | 0 | 0 | 0 | 0 | 0 | 0 | 0.2 | 0 | 0 | 0 | 0 | 0 | 0 | 0.2 | 0 | 0 | 0 | 0 | 0 | 6.5896 | 7.2 | 2.478815 | 57.52 |  | 1186.27 | 1531.521 | 913.1201 | 1258.371 |  | FALSE
650 | Al22.5Ti22.5Ni20.0Cu20.0Fe15.0 | FCC1 + FCC2 | 434 |  |  |  | 1210 | 1.8 | 773K annealing | dx.doi.org/10.1016/j.apsusc.2015.07.207 | 1 | 0 | 0 | 0 | 0 | 0.225 | 0 | 0 | 0 | 0 | 0 | 0.2 | 0.15 | 0 | 0 | 0 | 0 | 0 | 0 | 0 | 0 | 0 | 0 | 0.2 | 0 | 0 | 0 | 0 | 0 | 0 | 0.225 | 0 | 0 | 0 | 0 | 0 | 6.37605 | 6.975 | 2.514047 | 57.775 |  | 1173.598 | 1471.105 | 900.4483 | 1197.955 |  | FALSE
651 | Al22.5Ti22.5Ni20.0Cu20.0Fe15.0 | FCC1 + FCC2 | 516 |  |  |  | 1326 | 6.6 | 298K annealing | dx.doi.org/10.1016/j.apsusc.2015.07.207 | 1 | 0 | 0 | 0 | 0 | 0.225 | 0 | 0 | 0 | 0 | 0 | 0.2 | 0.15 | 0 | 0 | 0 | 0 | 0 | 0 | 0 | 0 | 0 | 0 | 0.2 | 0 | 0 | 0 | 0 | 0 | 0 | 0.225 | 0 | 0 | 0 | 0 | 0 | 6.37605 | 6.975 | 2.514047 | 57.775 |  | 1173.598 | 1471.105 | 900.4483 | 1197.955 |  | FALSE
652 | Al22.5Ti22.5Ni20.0Cu20.0Fe15.0 | FCC1 + FCC2 | 575 |  |  |  | 1490 | 8.5 | 973K annealing | dx.doi.org/10.1016/j.apsusc.2015.07.207 | 1 | 0 | 0 | 0 | 0 | 0.225 | 0 | 0 | 0 | 0 | 0 | 0.2 | 0.15 | 0 | 0 | 0 | 0 | 0 | 0 | 0 | 0 | 0 | 0 | 0.2 | 0 | 0 | 0 | 0 | 0 | 0 | 0.225 | 0 | 0 | 0 | 0 | 0 | 6.37605 | 6.975 | 2.514047 | 57.775 |  | 1173.598 | 1471.105 | 900.4483 | 1197.955 |  | FALSE
653 | Al22.5Ti22.5Ni20.0Cu20.0Fe15.0 | FCC1 + FCC2 | 370 |  |  |  | 1335 | 8.8 | 1173K annealing | dx.doi.org/10.1016/j.apsusc.2015.07.207 | 1 | 0 | 0 | 0 | 0 | 0.225 | 0 | 0 | 0 | 0 | 0 | 0.2 | 0.15 | 0 | 0 | 0 | 0 | 0 | 0 | 0 | 0 | 0 | 0 | 0.2 | 0 | 0 | 0 | 0 | 0 | 0 | 0.225 | 0 | 0 | 0 | 0 | 0 | 6.37605 | 6.975 | 2.514047 | 57.775 |  | 1173.598 | 1471.105 | 900.4483 | 1197.955 |  | FALSE
654 | Al25.0Ti25.0Ni25.0Cu25.0 | FCC | 521 |  |  |  | 498 | 0.67 | 773K annealing | dx.doi.org/10.1016/j.apsusc.2015.07.207 | 1 | 0 | 0 | 0 | 0 | 0.25 | 0 | 0 | 0 | 0 | 0 | 0.25 | 0 | 0 | 0 | 0 | 0 | 0 | 0 | 0 | 0 | 0 | 0 | 0.25 | 0 | 0 | 0 | 0 | 0 | 0 | 0.25 | 0 | 0 | 0 | 0 | 0 | 6.2685 | 7 | 2.607843 | 57.95 |  | 1200.228 | 1441.639 | 927.0777 | 1168.489 |  | FALSE
655 | Al25.0Ti25.0Ni25.0Cu25.0 | FCC | 537 |  |  |  | 536 | 0.85 | 298K annealing | dx.doi.org/10.1016/j.apsusc.2015.07.207 | 1 | 0 | 0 | 0 | 0 | 0.25 | 0 | 0 | 0 | 0 | 0 | 0.25 | 0 | 0 | 0 | 0 | 0 | 0 | 0 | 0 | 0 | 0 | 0 | 0.25 | 0 | 0 | 0 | 0 | 0 | 0 | 0.25 | 0 | 0 | 0 | 0 | 0 | 6.2685 | 7 | 2.607843 | 57.95 |  | 1200.228 | 1441.639 | 927.0777 | 1168.489 |  | FALSE
656 | Al25.0Ti25.0Ni25.0Cu25.0 | FCC | 518 |  |  |  | 870 | 0.96 | 973K annealing | dx.doi.org/10.1016/j.apsusc.2015.07.207 | 1 | 0 | 0 | 0 | 0 | 0.25 | 0 | 0 | 0 | 0 | 0 | 0.25 | 0 | 0 | 0 | 0 | 0 | 0 | 0 | 0 | 0 | 0 | 0 | 0.25 | 0 | 0 | 0 | 0 | 0 | 0 | 0.25 | 0 | 0 | 0 | 0 | 0 | 6.2685 | 7 | 2.607843 | 57.95 |  | 1200.228 | 1441.639 | 927.0777 | 1168.489 |  | FALSE
657 | Al25.0Ti25.0Ni25.0Cu25.0 | FCC | 416 |  |  |  | 1263 | 1.2 | 1173K annealing | dx.doi.org/10.1016/j.apsusc.2015.07.207 | 1 | 0 | 0 | 0 | 0 | 0.25 | 0 | 0 | 0 | 0 | 0 | 0.25 | 0 | 0 | 0 | 0 | 0 | 0 | 0 | 0 | 0 | 0 | 0 | 0.25 | 0 | 0 | 0 | 0 | 0 | 0 | 0.25 | 0 | 0 | 0 | 0 | 0 | 6.2685 | 7 | 2.607843 | 57.95 |  | 1200.228 | 1441.639 | 927.0777 | 1168.489 |  | FALSE
658 | Al20.0Ti20.0Ni20.0Cu20.0Fe20.0 | FCC1 + FCC2 | 544 |  |  |  | 1569 | 13.5 | 973K annealing | dx.doi.org/10.1016/j.apsusc.2015.07.215 | 1 | 0 | 0 | 0 | 0 | 0.2 | 0 | 0 | 0 | 0 | 0 | 0.2 | 0.2 | 0 | 0 | 0 | 0 | 0 | 0 | 0 | 0 | 0 | 0 | 0.2 | 0 | 0 | 0 | 0 | 0 | 0 | 0.2 | 0 | 0 | 0 | 0 | 0 | 6.5896 | 7.2 | 2.478815 | 57.52 |  | 1186.27 | 1531.521 | 913.1201 | 1258.371 |  | FALSE
659 | Co85.0Cr85.0Fe85.0Al85.0Ni15.0 | FCC+BCC | 615 | [6 empty] | dx.doi.org/10.1016/j.intermet.2016.09.003 | 1 | 1 | 0 | 0 | 0 | 0.239479 | 0 | 0 | 0 | 0.239479 | 0.239479 | 0 | 0.239479 | 0 | 0 | 0 | 0 | 0 | 0 | 0 | 0 | 0 | 0 | 0.04208417 | 0 | 0 | 0 | 0 | 0 | 0 | 0 | 0 | 0 | 0 | 0 | 0 | 6.750774 | 6.647295 | 2.087692 | 44.42355 | 315.5964 | 1677.842 | 1684.715 | 1404.692 | 1411.565 |  | FALSE
660 | Co90.0Cr90.0Fe90.0Al90.0Ni10.0 | FCC+BCC | 610 | [6 empty] | dx.doi.org/10.1016/j.intermet.2016.09.003 | 1 | 1 | 0 | 0 | 0 | 0.2432432 | 0 | 0 | 0 | 0.2432432 | 0.2432432 | 0 | 0.2432432 | 0 | 0 | 0 | 0 | 0 | 0 | 0 | 0 | 0 | 0 | 0.02702703 | 0 | 0 | 0 | 0 | 0 | 0 | 0 | 0 | 0 | 0 | 0 | 0 | 6.716865 | 6.594595 | 2.084651 | 44.13784 | 321.7405 | 1675.784 | 1680.334 | 1402.634 | 1407.184 |  | FALSE
661 | Co90.0Cr90.0Fe90.0Mn90.0Ni10.0 | FCC+BCC | 153 | 246 | 450 | 18.2 |  |  |  | dx.doi.org/10.1016/j.intermet.2016.09.003 | 1 | 1 | 0 | 0 | 0 | 0 | 0 | 0 | 0 | 0.2432432 | 0.2432432 | 0 | 0.2432432 | 0 | 0 | 0 | 0 | 0 | 0.2432432 | 0 | 0 | 0 | 0 | 0.02702703 | 0 | 0 | 0 | 0 | 0 | 0 | 0 | 0 | 0 | 0 | 0 | 0 | 7.877135 | 7.567568 | 2.084651 | 73.47297 | 0.08066332 | 1551.236 | 1574.837 | 1278.086 | 1301.687 |  | FALSE
662 | CoCrFeAlNi | FCC+BCC | 226 |  | 600 | 40 |  |  |  | dx.doi.org/10.1016/j.intermet.2016.09.003 | 1 | 1 | 0 | 0 | 0 | 0.2 | 0 | 0 | 0 | 0.2 | 0.2 | 0 | 0.2 | 0 | 0 | 0 | 0 | 0 | 0 | 0 | 0 | 0 | 0 | 0.2 | 0 | 0 | 0 | 0 | 0 | 0 | 0 | 0 | 0 | 0 | 0 | 0 | 7.1064 | 7.2 | 2.120052 | 47.42 | 218.0089 | 1627.752 | 1683.948 | 1354.602 | 1410.798 |  | FALSE
663 | CoCrFeAlNi1.5 | FCC+BCC |  | 795 | 1150 | 3.1 |  |  |  | dx.doi.org/10.1016/j.intermet.2016.09.003 | 1 | 1 | 0 | 0 | 0 | 0.1818182 | 0 | 0 | 0 | 0.1818182 | 0.1818182 | 0 | 0.1818182 | 0 | 0 | 0 | 0 | 0 | 0 | 0 | 0 | 0 | 0 | 0.2727273 | 0 | 0 | 0 | 0 | 0 | 0 | 0 | 0 | 0 | 0 | 0 | 0 | 7.270182 | 7.454545 | 2.135248 | 48.8 | 155.2005 | 1603.2 | 1657.673 | 1330.05 | 1384.523 |  | FALSE
664 | CoCrFeAlNi2.0 | FCC+BCC |  | 680 | 1130 | 21.2 |  |  |  | dx.doi.org/10.1016/j.intermet.2016.09.003 | 1 | 1 | 0 | 0 | 0 | 0.1668332 | 0 | 0 | 0 | 0.1668332 | 0.1668332 | 0 | 0.1668332 | 0 | 0 | 0 | 0 | 0 | 0 | 0 | 0 | 0 | 0 | 0.3326673 | 0 | 0 | 0 | 0 | 0 | 0 | 0 | 0 | 0 | 0 | 0 | 0 | 7.405167 | 7.664336 | 2.147915 | 49.93736 | 98.69256 | 1602.772 | 1626.436 | 1329.622 | 1353.286 |  | FALSE
665 | CoCrFeAlNi2.5 | FCC+BCC |  | 470 | 900 | 25.3 |  |  |  | dx.doi.org/10.1016/j.intermet.2016.09.003 | 1 | 1 | 0 | 0 | 0 | 0.1538462 | 0 | 0 | 0 | 0.1538462 | 0.1538462 | 0 | 0.1538462 | 0 | 0 | 0 | 0 | 0 | 0 | 0 | 0 | 0 | 0 | 0.3846154 | 0 | 0 | 0 | 0 | 0 | 0 | 0 | 0 | 0 | 0 | 0 | 0 | 7.522154 | 7.846154 | 2.158998 | 50.92308 | 50.81936 | 1602.393 | 1621.532 | 1329.243 | 1348.382 |  | FALSE
666 | CoCrFeAlNi3.0 | FCC+BCC |  | 387 | 810 | 31.2 |  |  |  | dx.doi.org/10.1016/j.intermet.2016.09.003 | 1 | 1 | 0 | 0 | 0 | 0.1428571 | 0 | 0 | 0 | 0.1428571 | 0.1428571 | 0 | 0.1428571 | 0 | 0 | 0 | 0 | 0 | 0 | 0 | 0 | 0 | 0 | 0.4285714 | 0 | 0 | 0 | 0 | 0 | 0 | 0 | 0 | 0 | 0 | 0 | 0 | 7.621143 | 8 | 2.168454 | 51.75714 | 17.21285 | 1602.505 | 1637.077 | 1329.355 | 1363.927 |  | FALSE
667 | CoCrFeAlNi4.0 | FCC+BCC |  | 312 | 660 | 39 |  |  |  | dx.doi.org/10.1016/j.intermet.2016.09.003 | 1 | 1 | 0 | 0 | 0 | 0.125 | 0 | 0 | 0 | 0.125 | 0.125 | 0 | 0.125 | 0 | 0 | 0 | 0 | 0 | 0 | 0 | 0 | 0 | 0 | 0.5 | 0 | 0 | 0 | 0 | 0 | 0 | 0 | 0 | 0 | 0 | 0 | 0 | 7.782 | 8.25 | 2.183973 | 53.1125 |  | 1626.925 | 1659.959 | 1353.775 | 1386.809 |  | FALSE
668 | CoCrFeMn | FCC+BCC | 528 | 338 | 795 | 4.3 |  |  |  | dx.doi.org/10.1016/j.intermet.2016.09.003 | 1 | 1 | 0 | 0 | 0 | 0 | 0 | 0 | 0 | 0.25 | 0.25 | 0 | 0.25 | 0 | 0 | 0 | 0 | 0 | 0.25 | 0 | 0 | 0 | 0 | 0 | 0 | 0 | 0 | 0 | 0 | 0 | 0 | 0 | 0 | 0 | 0 | 0 | 7.8485 | 7.5 | 2.079212 | 73.775 | 0.08938143 | 1552.476 | 1572.596 | 1279.326 | 1299.446 |  | FALSE
669 | Al0.3CoCrFeNi | FCC | 82.2 | [5 empty] | 1173 K annealing, dwell time 5s - Note: These are hot-hardness values | dx.doi.org/10.1016/j.jallcom.2013.11.084 | 1 | 0 | 0 | 0 | 0 | 0.06986028 | 0 | 0 | 0 | 0.2325349 | 0.2325349 | 0 | 0.2325349 | 0 | 0 | 0 | 0 | 0 | 0 | 0 | 0 | 0 | 0 | 0.2325349 | 0 | 0 | 0 | 0 | 0 | 0 | 0 | 0 | 0 | 0 | 0 | 0 | 7.82321 | 7.883234 | 2.019033 | 47.61846 | 109.5545 | 1650.702 | 1675.669 | 1377.552 | 1402.519 |  | FALSE
670 | Al0.3CoCrFeNi | FCC | 86 | [5 empty] | 1073 K annealing, dwell time 5s - Note: These are hot-hardness values | dx.doi.org/10.1016/j.jallcom.2013.11.084 | 1 | 0 | 0 | 0 | 0 | 0.06986028 | 0 | 0 | 0 | 0.2325349 | 0.2325349 | 0 | 0.2325349 | 0 | 0 | 0 | 0 | 0 | 0 | 0 | 0 | 0 | 0 | 0.2325349 | 0 | 0 | 0 | 0 | 0 | 0 | 0 | 0 | 0 | 0 | 0 | 0 | 7.82321 | 7.883234 | 2.019033 | 47.61846 | 109.5545 | 1650.702 | 1675.669 | 1377.552 | 1402.519 |  | FALSE
671 | Al0.3CoCrFeNi | FCC | 87.2 | [5 empty] | 973 K annealing, dwell time 5s - Note: These are hot-hardness values | dx.doi.org/10.1016/j.jallcom.2013.11.084 | 1 | 0 | 0 | 0 | 0 | 0.06986028 | 0 | 0 | 0 | 0.2325349 | 0.2325349 | 0 | 0.2325349 | 0 | 0 | 0 | 0 | 0 | 0 | 0 | 0 | 0 | 0 | 0.2325349 | 0 | 0 | 0 | 0 | 0 | 0 | 0 | 0 | 0 | 0 | 0 | 0 | 7.82321 | 7.883234 | 2.019033 | 47.61846 | 109.5545 | 1650.702 | 1675.669 | 1377.552 | 1402.519 |  | FALSE
672 | Al0.3CoCrFeNi | FCC | 93.2 | [5 empty] | 873 K annealing, dwell time 5s - Note: These are hot-hardness values | dx.doi.org/10.1016/j.jallcom.2013.11.084 | 1 | 0 | 0 | 0 | 0 | 0.06986028 | 0 | 0 | 0 | 0.2325349 | 0.2325349 | 0 | 0.2325349 | 0 | 0 | 0 | 0 | 0 | 0 | 0 | 0 | 0 | 0 | 0.2325349 | 0 | 0 | 0 | 0 | 0 | 0 | 0 | 0 | 0 | 0 | 0 | 0 | 7.82321 | 7.883234 | 2.019033 | 47.61846 | 109.5545 | 1650.702 | 1675.669 | 1377.552 | 1402.519 |  | FALSE
673 | Al0.3CoCrFeNi | FCC | 97 | [5 empty] | 773 K annealing, dwell time 5s - Note: These are hot-hardness values | dx.doi.org/10.1016/j.jallcom.2013.11.084 | 1 | 0 | 0 | 0 | 0 | 0.06986028 | 0 | 0 | 0 | 0.2325349 | 0.2325349 | 0 | 0.2325349 | 0 | 0 | 0 | 0 | 0 | 0 | 0 | 0 | 0 | 0 | 0.2325349 | 0 | 0 | 0 | 0 | 0 | 0 | 0 | 0 | 0 | 0 | 0 | 0 | 7.82321 | 7.883234 | 2.019033 | 47.61846 | 109.5545 | 1650.702 | 1675.669 | 1377.552 | 1402.519 |  | FALSE
674 | Al0.3CoCrFeNi | FCC | 82.2 | [5 empty] | 1173 K annealing, dwell time 15s - Note: These are hot-hardness values | dx.doi.org/10.1016/j.jallcom.2013.11.084 | 1 | 0 | 0 | 0 | 0 | 0.06986028 | 0 | 0 | 0 | 0.2325349 | 0.2325349 | 0 | 0.2325349 | 0 | 0 | 0 | 0 | 0 | 0 | 0 | 0 | 0 | 0 | 0.2325349 | 0 | 0 | 0 | 0 | 0 | 0 | 0 | 0 | 0 | 0 | 0 | 0 | 7.82321 | 7.883234 | 2.019033 | 47.61846 | 109.5545 | 1650.702 | 1675.669 | 1377.552 | 1402.519 |  | FALSE
675 | Al0.3CoCrFeNi | FCC | 84.8 | [5 empty] | 1073 K annealing, dwell time 15s - Note: These are hot-hardness values | dx.doi.org/10.1016/j.jallcom.2013.11.084 | 1 | 0 | 0 | 0 | 0 | 0.06986028 | 0 | 0 | 0 | 0.2325349 | 0.2325349 | 0 | 0.2325349 | 0 | 0 | 0 | 0 | 0 | 0 | 0 | 0 | 0 | 0 | 0.2325349 | 0 | 0 | 0 | 0 | 0 | 0 | 0 | 0 | 0 | 0 | 0 | 0 | 7.82321 | 7.883234 | 2.019033 | 47.61846 | 109.5545 | 1650.702 | 1675.669 | 1377.552 | 1402.519 |  | FALSE
676 | Al0.3CoCrFeNi | FCC | 88 | [5 empty] | 973 K annealing, dwell time 15s - Note: These are hot-hardness values | dx.doi.org/10.1016/j.jallcom.2013.11.084 | 1 | 0 | 0 | 0 | 0 | 0.06986028 | 0 | 0 | 0 | 0.2325349 | 0.2325349 | 0 | 0.2325349 | 0 | 0 | 0 | 0 | 0 | 0 | 0 | 0 | 0 | 0 | 0.2325349 | 0 | 0 | 0 | 0 | 0 | 0 | 0 | 0 | 0 | 0 | 0 | 0 | 7.82321 | 7.883234 | 2.019033 | 47.61846 | 109.5545 | 1650.702 | 1675.669 | 1377.552 | 1402.519 |  | FALSE
677 | Al0.3CoCrFeNi | FCC | 92 | [5 empty] | 873 K annealing, dwell time 15s - Note: These are hot-hardness values | dx.doi.org/10.1016/j.jallcom.2013.11.084 | 1 | 0 | 0 | 0 | 0 | 0.06986028 | 0 | 0 | 0 | 0.2325349 | 0.2325349 | 0 | 0.2325349 | 0 | 0 | 0 | 0 | 0 | 0 | 0 | 0 | 0 | 0 | 0.2325349 | 0 | 0 | 0 | 0 | 0 | 0 | 0 | 0 | 0 | 0 | 0 | 0 | 7.82321 | 7.883234 | 2.019033 | 47.61846 | 109.5545 | 1650.702 | 1675.669 | 1377.552 | 1402.519 |  | FALSE
678 | Al0.3CoCrFeNi | FCC | 97.5 | [5 empty] | 773 K annealing, dwell time 15s - Note: These are hot-hardness values | dx.doi.org/10.1016/j.jallcom.2013.11.084 | 1 | 0 | 0 | 0 | 0 | 0.06986028 | 0 | 0 | 0 | 0.2325349 | 0.2325349 | 0 | 0.2325349 | 0 | 0 | 0 | 0 | 0 | 0 | 0 | 0 | 0 | 0 | 0.2325349 | 0 | 0 | 0 | 0 | 0 | 0 | 0 | 0 | 0 | 0 | 0 | 0 | 7.82321 | 7.883234 | 2.019033 | 47.61846 | 109.5545 | 1650.702 | 1675.669 | 1377.552 | 1402.519 |  | FALSE
679 | Al0.3CoCrFeNi | FCC | 82.2 | [5 empty] | 1173 K annealing, dwell time 30s - Note: These are hot-hardness values | dx.doi.org/10.1016/j.jallcom.2013.11.084 | 1 | 0 | 0 | 0 | 0 | 0.06986028 | 0 | 0 | 0 | 0.2325349 | 0.2325349 | 0 | 0.2325349 | 0 | 0 | 0 | 0 | 0 | 0 | 0 | 0 | 0 | 0 | 0.2325349 | 0 | 0 | 0 | 0 | 0 | 0 | 0 | 0 | 0 | 0 | 0 | 0 | 7.82321 | 7.883234 | 2.019033 | 47.61846 | 109.5545 | 1650.702 | 1675.669 | 1377.552 | 1402.519 |  | FALSE
680 | Al0.3CoCrFeNi | FCC | 85.2 | [5 empty] | 1073 K annealing, dwell time 30s - Note: These are hot-hardness values | dx.doi.org/10.1016/j.jallcom.2013.11.084 | 1 | 0 | 0 | 0 | 0 | 0.06986028 | 0 | 0 | 0 | 0.2325349 | 0.2325349 | 0 | 0.2325349 | 0 | 0 | 0 | 0 | 0 | 0 | 0 | 0 | 0 | 0 | 0.2325349 | 0 | 0 | 0 | 0 | 0 | 0 | 0 | 0 | 0 | 0 | 0 | 0 | 7.82321 | 7.883234 | 2.019033 | 47.61846 | 109.5545 | 1650.702 | 1675.669 | 1377.552 | 1402.519 |  | FALSE
681 | Al0.3CoCrFeNi | FCC | 87.5 | [5 empty] | 973 K annealing, dwell time 30s - Note: These are hot-hardness values | dx.doi.org/10.1016/j.jallcom.2013.11.084 | 1 | 0 | 0 | 0 | 0 | 0.06986028 | 0 | 0 | 0 | 0.2325349 | 0.2325349 | 0 | 0.2325349 | 0 | 0 | 0 | 0 | 0 | 0 | 0 | 0 | 0 | 0 | 0.2325349 | 0 | 0 | 0 | 0 | 0 | 0 | 0 | 0 | 0 | 0 | 0 | 0 | 7.82321 | 7.883234 | 2.019033 | 47.61846 | 109.5545 | 1650.702 | 1675.669 | 1377.552 | 1402.519 |  | FALSE
682 | Al0.3CoCrFeNi | FCC | 93 | [5 empty] | 873 K annealing, dwell time 30s - Note: These are hot-hardness values | dx.doi.org/10.1016/j.jallcom.2013.11.084 | 1 | 0 | 0 | 0 | 0 | 0.06986028 | 0 | 0 | 0 | 0.2325349 | 0.2325349 | 0 | 0.2325349 | 0 | 0 | 0 | 0 | 0 | 0 | 0 | 0 | 0 | 0 | 0.2325349 | 0 | 0 | 0 | 0 | 0 | 0 | 0 | 0 | 0 | 0 | 0 | 0 | 7.82321 | 7.883234 | 2.019033 | 47.61846 | 109.5545 | 1650.702 | 1675.669 | 1377.552 | 1402.519 |  | FALSE
683 | Al0.3CoCrFeNi | FCC | 98.5 | [5 empty] | 773 K annealing, dwell time 30s - Note: These are hot-hardness values | dx.doi.org/10.1016/j.jallcom.2013.11.084 | 1 | 0 | 0 | 0 | 0 | 0.06986028 | 0 | 0 | 0 | 0.2325349 | 0.2325349 | 0 | 0.2325349 | 0 | 0 | 0 | 0 | 0 | 0 | 0 | 0 | 0 | 0 | 0.2325349 | 0 | 0 | 0 | 0 | 0 | 0 | 0 | 0 | 0 | 0 | 0 | 0 | 7.82321 | 7.883234 | 2.019033 | 47.61846 | 109.5545 | 1650.702 | 1675.669 | 1377.552 | 1402.519 |  | FALSE
684 | Al0.5CoCrFeNi | FCC+BCC | 181 | [5 empty] | 1173 K annealing, dwell time 5s - Note: These are hot-hardness values | dx.doi.org/10.1016/j.jallcom.2013.11.084 | 1 | 1 | 0 | 0 | 0 | 0.1111111 | 0 | 0 | 0 | 0.2222222 | 0.2222222 | 0 | 0.2222222 | 0 | 0 | 0 | 0 | 0 | 0 | 0 | 0 | 0 | 0 | 0.2222222 | 0 | 0 | 0 | 0 | 0 | 0 | 0 | 0 | 0 | 0 | 0 | 0 | 7.596 | 7.666667 | 2.050141 | 47.55556 | 167.2155 | 1593.787 | 1640.093 | 1320.637 | 1366.943 |  | FALSE
685 | Al0.5CoCrFeNi | FCC+BCC | 189 | [5 empty] | 1073 K annealing, dwell time 5s - Note: These are hot-hardness values | dx.doi.org/10.1016/j.jallcom.2013.11.084 | 1 | 1 | 0 | 0 | 0 | 0.1111111 | 0 | 0 | 0 | 0.2222222 | 0.2222222 | 0 | 0.2222222 | 0 | 0 | 0 | 0 | 0 | 0 | 0 | 0 | 0 | 0 | 0.2222222 | 0 | 0 | 0 | 0 | 0 | 0 | 0 | 0 | 0 | 0 | 0 | 0 | 7.596 | 7.666667 | 2.050141 | 47.55556 | 167.2155 | 1593.787 | 1640.093 | 1320.637 | 1366.943 |  | FALSE
686 | Al0.5CoCrFeNi | FCC+BCC | 162 | [5 empty] | 973 K annealing, dwell time 5s - Note: These are hot-hardness values | dx.doi.org/10.1016/j.jallcom.2013.11.084 | 1 | 1 | 0 | 0 | 0 | 0.1111111 | 0 | 0 | 0 | 0.2222222 | 0.2222222 | 0 | 0.2222222 | 0 | 0 | 0 | 0 | 0 | 0 | 0 | 0 | 0 | 0 | 0.2222222 | 0 | 0 | 0 | 0 | 0 | 0 | 0 | 0 | 0 | 0 | 0 | 0 | 7.596 | 7.666667 | 2.050141 | 47.55556 | 167.2155 | 1593.787 | 1640.093 | 1320.637 | 1366.943 |  | FALSE
687 | Al0.5CoCrFeNi | FCC+BCC | 169 | [5 empty] | 873 K annealing, dwell time 5s - Note: These are hot-hardness values | dx.doi.org/10.1016/j.jallcom.2013.11.084 | 1 | 1 | 0 | 0 | 0 | 0.1111111 | 0 | 0 | 0 | 0.2222222 | 0.2222222 | 0 | 0.2222222 | 0 | 0 | 0 | 0 | 0 | 0 | 0 | 0 | 0 | 0 | 0.2222222 | 0 | 0 | 0 | 0 | 0 | 0 | 0 | 0 | 0 | 0 | 0 | 0 | 7.596 | 7.666667 | 2.050141 | 47.55556 | 167.2155 | 1593.787 | 1640.093 | 1320.637 | 1366.943 |  | FALSE
688 | Al0.5CoCrFeNi | FCC+BCC | 170 | [5 empty] | 773 K annealing, dwell time 5s - Note: These are hot-hardness values | dx.doi.org/10.1016/j.jallcom.2013.11.084 | 1 | 1 | 0 | 0 | 0 | 0.1111111 | 0 | 0 | 0 | 0.2222222 | 0.2222222 | 0 | 0.2222222 | 0 | 0 | 0 | 0 | 0 | 0 | 0 | 0 | 0 | 0 | 0.2222222 | 0 | 0 | 0 | 0 | 0 | 0 | 0 | 0 | 0 | 0 | 0 | 0 | 7.596 | 7.666667 | 2.050141 | 47.55556 | 167.2155 | 1593.787 | 1640.093 | 1320.637 | 1366.943 |  | FALSE
689 | Al0.5CoCrFeNi | FCC+BCC | 170 | [5 empty] | 1173 K annealing, dwell time 15s - Note: These are hot-hardness values | dx.doi.org/10.1016/j.jallcom.2013.11.084 | 1 | 1 | 0 | 0 | 0 | 0.1111111 | 0 | 0 | 0 | 0.2222222 | 0.2222222 | 0 | 0.2222222 | 0 | 0 | 0 | 0 | 0 | 0 | 0 | 0 | 0 | 0 | 0.2222222 | 0 | 0 | 0 | 0 | 0 | 0 | 0 | 0 | 0 | 0 | 0 | 0 | 7.596 | 7.666667 | 2.050141 | 47.55556 | 167.2155 | 1593.787 | 1640.093 | 1320.637 | 1366.943 |  | FALSE
690 | Al0.5CoCrFeNi | FCC+BCC | 187 | [5 empty] | 1073 K annealing, dwell time 15s - Note: These are hot-hardness values | dx.doi.org/10.1016/j.jallcom.2013.11.084 | 1 | 1 | 0 | 0 | 0 | 0.1111111 | 0 | 0 | 0 | 0.2222222 | 0.2222222 | 0 | 0.2222222 | 0 | 0 | 0 | 0 | 0 | 0 | 0 | 0 | 0 | 0 | 0.2222222 | 0 | 0 | 0 | 0 | 0 | 0 | 0 | 0 | 0 | 0 | 0 | 0 | 7.596 | 7.666667 | 2.050141 | 47.55556 | 167.2155 | 1593.787 | 1640.093 | 1320.637 | 1366.943 |  | FALSE
691 | Al0.5CoCrFeNi | FCC+BCC | 157 | [5 empty] | 973 K annealing, dwell time 15s - Note: These are hot-hardness values | dx.doi.org/10.1016/j.jallcom.2013.11.084 | 1 | 1 | 0 | 0 | 0 | 0.1111111 | 0 | 0 | 0 | 0.2222222 | 0.2222222 | 0 | 0.2222222 | 0 | 0 | 0 | 0 | 0 | 0 | 0 | 0 | 0 | 0 | 0.2222222 | 0 | 0 | 0 | 0 | 0 | 0 | 0 | 0 | 0 | 0 | 0 | 0 | 7.596 | 7.666667 | 2.050141 | 47.55556 | 167.2155 | 1593.787 | 1640.093 | 1320.637 | 1366.943 |  | FALSE
692 | Al0.5CoCrFeNi | FCC+BCC | 166 | [5 empty] | 873 K annealing, dwell time 15s - Note: These are hot-hardness values | dx.doi.org/10.1016/j.jallcom.2013.11.084 | 1 | 1 | 0 | 0 | 0 | 0.1111111 | 0 | 0 | 0 | 0.2222222 | 0.2222222 | 0 | 0.2222222 | 0 | 0 | 0 | 0 | 0 | 0 | 0 | 0 | 0 | 0 | 0.2222222 | 0 | 0 | 0 | 0 | 0 | 0 | 0 | 0 | 0 | 0 | 0 | 0 | 7.596 | 7.666667 | 2.050141 | 47.55556 | 167.2155 | 1593.787 | 1640.093 | 1320.637 | 1366.943 |  | FALSE
693 | Al0.5CoCrFeNi | FCC+BCC | 170.9 | [5 empty] | 773 K annealing, dwell time 15s - Note: These are hot-hardness values | dx.doi.org/10.1016/j.jallcom.2013.11.084 | 1 | 1 | 0 | 0 | 0 | 0.1111111 | 0 | 0 | 0 | 0.2222222 | 0.2222222 | 0 | 0.2222222 | 0 | 0 | 0 | 0 | 0 | 0 | 0 | 0 | 0 | 0 | 0.2222222 | 0 | 0 | 0 | 0 | 0 | 0 | 0 | 0 | 0 | 0 | 0 | 0 | 7.596 | 7.666667 | 2.050141 | 47.55556 | 167.2155 | 1593.787 | 1640.093 | 1320.637 | 1366.943 |  | FALSE
694 | Al0.5CoCrFeNi | FCC+BCC | 161 | [5 empty] | 1173 K annealing, dwell time 30s - Note: These are hot-hardness values | dx.doi.org/10.1016/j.jallcom.2013.11.084 | 1 | 1 | 0 | 0 | 0 | 0.1111111 | 0 | 0 | 0 | 0.2222222 | 0.2222222 | 0 | 0.2222222 | 0 | 0 | 0 | 0 | 0 | 0 | 0 | 0 | 0 | 0 | 0.2222222 | 0 | 0 | 0 | 0 | 0 | 0 | 0 | 0 | 0 | 0 | 0 | 0 | 7.596 | 7.666667 | 2.050141 | 47.55556 | 167.2155 | 1593.787 | 1640.093 | 1320.637 | 1366.943 |  | FALSE
695 | Al0.5CoCrFeNi | FCC+BCC | 190 | [5 empty] | 1073 K annealing, dwell time 30s - Note: These are hot-hardness values | dx.doi.org/10.1016/j.jallcom.2013.11.084 | 1 | 1 | 0 | 0 | 0 | 0.1111111 | 0 | 0 | 0 | 0.2222222 | 0.2222222 | 0 | 0.2222222 | 0 | 0 | 0 | 0 | 0 | 0 | 0 | 0 | 0 | 0 | 0.2222222 | 0 | 0 | 0 | 0 | 0 | 0 | 0 | 0 | 0 | 0 | 0 | 0 | 7.596 | 7.666667 | 2.050141 | 47.55556 | 167.2155 | 1593.787 | 1640.093 | 1320.637 | 1366.943 |  | FALSE
696 | Al0.5CoCrFeNi | FCC+BCC | 155 | [5 empty] | 973 K annealing, dwell time 30s - Note: These are hot-hardness values | dx.doi.org/10.1016/j.jallcom.2013.11.084 | 1 | 1 | 0 | 0 | 0 | 0.1111111 | 0 | 0 | 0 | 0.2222222 | 0.2222222 | 0 | 0.2222222 | 0 | 0 | 0 | 0 | 0 | 0 | 0 | 0 | 0 | 0 | 0.2222222 | 0 | 0 | 0 | 0 | 0 | 0 | 0 | 0 | 0 | 0 | 0 | 0 | 7.596 | 7.666667 | 2.050141 | 47.55556 | 167.2155 | 1593.787 | 1640.093 | 1320.637 | 1366.943 |  | FALSE
697 | Al0.5CoCrFeNi | FCC+BCC | 168 | [5 empty] | 873 K annealing, dwell time 30s - Note: These are hot-hardness values | dx.doi.org/10.1016/j.jallcom.2013.11.084 | 1 | 1 | 0 | 0 | 0 | 0.1111111 | 0 | 0 | 0 | 0.2222222 | 0.2222222 | 0 | 0.2222222 | 0 | 0 | 0 | 0 | 0 | 0 | 0 | 0 | 0 | 0 | 0.2222222 | 0 | 0 | 0 | 0 | 0 | 0 | 0 | 0 | 0 | 0 | 0 | 0 | 7.596 | 7.666667 | 2.050141 | 47.55556 | 167.2155 | 1593.787 | 1640.093 | 1320.637 | 1366.943 |  | FALSE
698 | Al0.5CoCrFeNi | FCC+BCC | 171.5 | [5 empty] | 773 K annealing, dwell time 30s - Note: These are hot-hardness values | dx.doi.org/10.1016/j.jallcom.2013.11.084 | 1 | 1 | 0 | 0 | 0 | 0.1111111 | 0 | 0 | 0 | 0.2222222 | 0.2222222 | 0 | 0.2222222 | 0 | 0 | 0 | 0 | 0 | 0 | 0 | 0 | 0 | 0 | 0.2222222 | 0 | 0 | 0 | 0 | 0 | 0 | 0 | 0 | 0 | 0 | 0 | 0 | 7.596 | 7.666667 | 2.050141 | 47.55556 | 167.2155 | 1593.787 | 1640.093 | 1320.637 | 1366.943 |  | FALSE
699 | Al0.7CoCrFeNi | FCC+BCC | 180 | [5 empty] | 1173 K annealing, dwell time 5s - Note: These are hot-hardness values | dx.doi.org/10.1016/j.jallcom.2013.11.084 | 1 | 1 | 0 | 0 | 0 | 0.1488511 | 0 | 0 | 0 | 0.2127872 | 0.2127872 | 0 | 0.2127872 | 0 | 0 | 0 | 0 | 0 | 0 | 0 | 0 | 0 | 0 | 0.2127872 | 0 | 0 | 0 | 0 | 0 | 0 | 0 | 0 | 0 | 0 | 0 | 0 | 7.388128 | 7.468531 | 2.079331 | 47.498 | 200.526 | 1609.382 | 1629.206 | 1336.232 | 1356.056 |  | FALSE
700 | Al0.7CoCrFeNi | FCC+BCC | 192 | [5 empty] | 1073 K annealing, dwell time 5s - Note: These are hot-hardness values | dx.doi.org/10.1016/j.jallcom.2013.11.084 | 1 | 1 | 0 | 0 | 0 | 0.1488511 | 0 | 0 | 0 | 0.2127872 | 0.2127872 | 0 | 0.2127872 | 0 | 0 | 0 | 0 | 0 | 0 | 0 | 0 | 0 | 0 | 0.2127872 | 0 | 0 | 0 | 0 | 0 | 0 | 0 | 0 | 0 | 0 | 0 | 0 | 7.388128 | 7.468531 | 2.079331 | 47.498 | 200.526 | 1609.382 | 1629.206 | 1336.232 | 1356.056 |  | FALSE
701 | Al0.7CoCrFeNi | FCC+BCC | 240 | [5 empty] | 973 K annealing, dwell time 5s - Note: These are hot-hardness values | dx.doi.org/10.1016/j.jallcom.2013.11.084 | 1 | 1 | 0 | 0 | 0 | 0.1488511 | 0 | 0 | 0 | 0.2127872 | 0.2127872 | 0 | 0.2127872 | 0 | 0 | 0 | 0 | 0 | 0 | 0 | 0 | 0 | 0 | 0.2127872 | 0 | 0 | 0 | 0 | 0 | 0 | 0 | 0 | 0 | 0 | 0 | 0 | 7.388128 | 7.468531 | 2.079331 | 47.498 | 200.526 | 1609.382 | 1629.206 | 1336.232 | 1356.056 |  | FALSE
702 | Al0.7CoCrFeNi | FCC+BCC | 156 | [5 empty] | 873 K annealing, dwell time 5s - Note: These are hot-hardness values | dx.doi.org/10.1016/j.jallcom.2013.11.084 | 1 | 1 | 0 | 0 | 0 | 0.1488511 | 0 | 0 | 0 | 0.2127872 | 0.2127872 | 0 | 0.2127872 | 0 | 0 | 0 | 0 | 0 | 0 | 0 | 0 | 0 | 0 | 0.2127872 | 0 | 0 | 0 | 0 | 0 | 0 | 0 | 0 | 0 | 0 | 0 | 0 | 7.388128 | 7.468531 | 2.079331 | 47.498 | 200.526 | 1609.382 | 1629.206 | 1336.232 | 1356.056 |  | FALSE
703 | Al0.7CoCrFeNi | FCC+BCC | 262 | [5 empty] | 773 K annealing, dwell time 5s - Note: These are hot-hardness values | dx.doi.org/10.1016/j.jallcom.2013.11.084 | 1 | 1 | 0 | 0 | 0 | 0.1488511 | 0 | 0 | 0 | 0.2127872 | 0.2127872 | 0 | 0.2127872 | 0 | 0 | 0 | 0 | 0 | 0 | 0 | 0 | 0 | 0 | 0.2127872 | 0 | 0 | 0 | 0 | 0 | 0 | 0 | 0 | 0 | 0 | 0 | 0 | 7.388128 | 7.468531 | 2.079331 | 47.498 | 200.526 | 1609.382 | 1629.206 | 1336.232 | 1356.056 |  | FALSE
704 | Al0.7CoCrFeNi | FCC+BCC | 172 | [5 empty] | 1173 K annealing, dwell time 15s - Note: These are hot-hardness values | dx.doi.org/10.1016/j.jallcom.2013.11.084 | 1 | 1 | 0 | 0 | 0 | 0.1488511 | 0 | 0 | 0 | 0.2127872 | 0.2127872 | 0 | 0.2127872 | 0 | 0 | 0 | 0 | 0 | 0 | 0 | 0 | 0 | 0 | 0.2127872 | 0 | 0 | 0 | 0 | 0 | 0 | 0 | 0 | 0 | 0 | 0 | 0 | 7.388128 | 7.468531 | 2.079331 | 47.498 | 200.526 | 1609.382 | 1629.206 | 1336.232 | 1356.056 |  | FALSE
705 | Al0.7CoCrFeNi | FCC+BCC | 184 | [5 empty] | 1073 K annealing, dwell time 15s - Note: These are hot-hardness values | dx.doi.org/10.1016/j.jallcom.2013.11.084 | 1 | 1 | 0 | 0 | 0 | 0.1488511 | 0 | 0 | 0 | 0.2127872 | 0.2127872 | 0 | 0.2127872 | 0 | 0 | 0 | 0 | 0 | 0 | 0 | 0 | 0 | 0 | 0.2127872 | 0 | 0 | 0 | 0 | 0 | 0 | 0 | 0 | 0 | 0 | 0 | 0 | 7.388128 | 7.468531 | 2.079331 | 47.498 | 200.526 | 1609.382 | 1629.206 | 1336.232 | 1356.056 |  | FALSE
706 | Al0.7CoCrFeNi | FCC+BCC | 232 | [5 empty] | 973 K annealing, dwell time 15s - Note: These are hot-hardness values | dx.doi.org/10.1016/j.jallcom.2013.11.084 | 1 | 1 | 0 | 0 | 0 | 0.1488511 | 0 | 0 | 0 | 0.2127872 | 0.2127872 | 0 | 0.2127872 | 0 | 0 | 0 | 0 | 0 | 0 | 0 | 0 | 0 | 0 | 0.2127872 | 0 | 0 | 0 | 0 | 0 | 0 | 0 | 0 | 0 | 0 | 0 | 0 | 7.388128 | 7.468531 | 2.079331 | 47.498 | 200.526 | 1609.382 | 1629.206 | 1336.232 | 1356.056 |  | FALSE
707 | Al0.7CoCrFeNi | FCC+BCC | 160 | [5 empty] | 873 K annealing, dwell time 15s - Note: These are hot-hardness values | dx.doi.org/10.1016/j.jallcom.2013.11.084 | 1 | 1 | 0 | 0 | 0 | 0.1488511 | 0 | 0 | 0 | 0.2127872 | 0.2127872 | 0 | 0.2127872 | 0 | 0 | 0 | 0 | 0 | 0 | 0 | 0 | 0 | 0 | 0.2127872 | 0 | 0 | 0 | 0 | 0 | 0 | 0 | 0 | 0 | 0 | 0 | 0 | 7.388128 | 7.468531 | 2.079331 | 47.498 | 200.526 | 1609.382 | 1629.206 | 1336.232 | 1356.056 |  | FALSE
708 | Al0.7CoCrFeNi | FCC+BCC | 268 | [5 empty] | 773 K annealing, dwell time 15s - Note: These are hot-hardness values | dx.doi.org/10.1016/j.jallcom.2013.11.084 | 1 | 1 | 0 | 0 | 0 | 0.1488511 | 0 | 0 | 0 | 0.2127872 | 0.2127872 | 0 | 0.2127872 | 0 | 0 | 0 | 0 | 0 | 0 | 0 | 0 | 0 | 0 | 0.2127872 | 0 | 0 | 0 | 0 | 0 | 0 | 0 | 0 | 0 | 0 | 0 | 0 | 7.388128 | 7.468531 | 2.079331 | 47.498 | 200.526 | 1609.382 | 1629.206 | 1336.232 | 1356.056 |  | FALSE
709 | Al0.7CoCrFeNi | FCC+BCC | 152 | [5 empty] | 1173 K annealing, dwell time 30s - Note: These are hot-hardness values | dx.doi.org/10.1016/j.jallcom.2013.11.084 | 1 | 1 | 0 | 0 | 0 | 0.1488511 | 0 | 0 | 0 | 0.2127872 | 0.2127872 | 0 | 0.2127872 | 0 | 0 | 0 | 0 | 0 | 0 | 0 | 0 | 0 | 0 | 0.2127872 | 0 | 0 | 0 | 0 | 0 | 0 | 0 | 0 | 0 | 0 | 0 | 0 | 7.388128 | 7.468531 | 2.079331 | 47.498 | 200.526 | 1609.382 | 1629.206 | 1336.232 | 1356.056 |  | FALSE
710 | Al0.7CoCrFeNi | FCC+BCC | 182 | [5 empty] | 1073 K annealing, dwell time 30s - Note: These are hot-hardness values | dx.doi.org/10.1016/j.jallcom.2013.11.084 | 1 | 1 | 0 | 0 | 0 | 0.1488511 | 0 | 0 | 0 | 0.2127872 | 0.2127872 | 0 | 0.2127872 | 0 | 0 | 0 | 0 | 0 | 0 | 0 | 0 | 0 | 0 | 0.2127872 | 0 | 0 | 0 | 0 | 0 | 0 | 0 | 0 | 0 | 0 | 0 | 0 | 7.388128 | 7.468531 | 2.079331 | 47.498 | 200.526 | 1609.382 | 1629.206 | 1336.232 | 1356.056 |  | FALSE
711 | Al0.7CoCrFeNi | FCC+BCC | 230 | [5 empty] | 973 K annealing, dwell time 30s - Note: These are hot-hardness values | dx.doi.org/10.1016/j.jallcom.2013.11.084 | 1 | 1 | 0 | 0 | 0 | 0.1488511 | 0 | 0 | 0 | 0.2127872 | 0.2127872 | 0 | 0.2127872 | 0 | 0 | 0 | 0 | 0 | 0 | 0 | 0 | 0 | 0 | 0.2127872 | 0 | 0 | 0 | 0 | 0 | 0 | 0 | 0 | 0 | 0 | 0 | 0 | 7.388128 | 7.468531 | 2.079331 | 47.498 | 200.526 | 1609.382 | 1629.206 | 1336.232 | 1356.056 |  | FALSE
712 | Al0.7CoCrFeNi | FCC+BCC | 156 | [5 empty] | 873 K annealing, dwell time 30s - Note: These are hot-hardness values | dx.doi.org/10.1016/j.jallcom.2013.11.084 | 1 | 1 | 0 | 0 | 0 | 0.1488511 | 0 | 0 | 0 | 0.2127872 | 0.2127872 | 0 | 0.2127872 | 0 | 0 | 0 | 0 | 0 | 0 | 0 | 0 | 0 | 0 | 0.2127872 | 0 | 0 | 0 | 0 | 0 | 0 | 0 | 0 | 0 | 0 | 0 | 0 | 7.388128 | 7.468531 | 2.079331 | 47.498 | 200.526 | 1609.382 | 1629.206 | 1336.232 | 1356.056 |  | FALSE
713 | Al0.7CoCrFeNi | FCC+BCC | 262 | [5 empty] | 773 K annealing, dwell time 30s - Note: These are hot-hardness values | dx.doi.org/10.1016/j.jallcom.2013.11.084 | 1 | 1 | 0 | 0 | 0 | 0.1488511 | 0 | 0 | 0 | 0.2127872 | 0.2127872 | 0 | 0.2127872 | 0 | 0 | 0 | 0 | 0 | 0 | 0 | 0 | 0 | 0 | 0.2127872 | 0 | 0 | 0 | 0 | 0 | 0 | 0 | 0 | 0 | 0 | 0 | 0 | 7.388128 | 7.468531 | 2.079331 | 47.498 | 200.526 | 1609.382 | 1629.206 | 1336.232 | 1356.056 |  | FALSE
714 | Al0.9CoCrFeNi | FCC+BCC | 185 | [5 empty] | 1173 K annealing, dwell time 5s - Note: These are hot-hardness values | dx.doi.org/10.1016/j.jallcom.2013.11.084 | 1 | 1 | 0 | 0 | 0 | 0.184 | 0 | 0 | 0 | 0.204 | 0.204 | 0 | 0.204 | 0 | 0 | 0 | 0 | 0 | 0 | 0 | 0 | 0 | 0 | 0.204 | 0 | 0 | 0 | 0 | 0 | 0 | 0 | 0 | 0 | 0 | 0 | 0 | 7.194528 | 7.284 | 2.107167 | 47.4444 | 215.6724 | 1617.164 | 1667.836 | 1344.014 | 1394.686 |  | FALSE
715 | Al0.9CoCrFeNi | FCC+BCC | 260 | [5 empty] | 1073 K annealing, dwell time 5s - Note: These are hot-hardness values | dx.doi.org/10.1016/j.jallcom.2013.11.084 | 1 | 1 | 0 | 0 | 0 | 0.184 | 0 | 0 | 0 | 0.204 | 0.204 | 0 | 0.204 | 0 | 0 | 0 | 0 | 0 | 0 | 0 | 0 | 0 | 0 | 0.204 | 0 | 0 | 0 | 0 | 0 | 0 | 0 | 0 | 0 | 0 | 0 | 0 | 7.194528 | 7.284 | 2.107167 | 47.4444 | 215.6724 | 1617.164 | 1667.836 | 1344.014 | 1394.686 |  | FALSE
716 | Al0.9CoCrFeNi | FCC+BCC | 370 | [5 empty] | 973 K annealing, dwell time 5s - Note: These are hot-hardness values | dx.doi.org/10.1016/j.jallcom.2013.11.084 | 1 | 1 | 0 | 0 | 0 | 0.184 | 0 | 0 | 0 | 0.204 | 0.204 | 0 | 0.204 | 0 | 0 | 0 | 0 | 0 | 0 | 0 | 0 | 0 | 0 | 0.204 | 0 | 0 | 0 | 0 | 0 | 0 | 0 | 0 | 0 | 0 | 0 | 0 | 7.194528 | 7.284 | 2.107167 | 47.4444 | 215.6724 | 1617.164 | 1667.836 | 1344.014 | 1394.686 |  | FALSE
717 | Al0.9CoCrFeNi | FCC+BCC | 365 | [5 empty] | 873 K annealing, dwell time 5s - Note: These are hot-hardness values | dx.doi.org/10.1016/j.jallcom.2013.11.084 | 1 | 1 | 0 | 0 | 0 | 0.184 | 0 | 0 | 0 | 0.204 | 0.204 | 0 | 0.204 | 0 | 0 | 0 | 0 | 0 | 0 | 0 | 0 | 0 | 0 | 0.204 | 0 | 0 | 0 | 0 | 0 | 0 | 0 | 0 | 0 | 0 | 0 | 0 | 7.194528 | 7.284 | 2.107167 | 47.4444 | 215.6724 | 1617.164 | 1667.836 | 1344.014 | 1394.686 |  | FALSE
718 | Al0.9CoCrFeNi | BCC | 420 | [5 empty] | 773 K annealing, dwell time 5s - Note: These are hot-hardness values | dx.doi.org/10.1016/j.jallcom.2013.11.084 | 0 | 1 | 0 | 0 | 0 | 0.184 | 0 | 0 | 0 | 0.204 | 0.204 | 0 | 0.204 | 0 | 0 | 0 | 0 | 0 | 0 | 0 | 0 | 0 | 0 | 0.204 | 0 | 0 | 0 | 0 | 0 | 0 | 0 | 0 | 0 | 0 | 0 | 0 | 7.194528 | 7.284 | 2.107167 | 47.4444 | 215.6724 | 1617.164 | 1667.836 | 1344.014 | 1394.686 |  | FALSE
719 | Al0.9CoCrFeNi | FCC+BCC | 160 | [5 empty] | 1173 K annealing, dwell time 15s - Note: These are hot-hardness values | dx.doi.org/10.1016/j.jallcom.2013.11.084 | 1 | 1 | 0 | 0 | 0 | 0.184 | 0 | 0 | 0 | 0.204 | 0.204 | 0 | 0.204 | 0 | 0 | 0 | 0 | 0 | 0 | 0 | 0 | 0 | 0 | 0.204 | 0 | 0 | 0 | 0 | 0 | 0 | 0 | 0 | 0 | 0 | 0 | 0 | 7.194528 | 7.284 | 2.107167 | 47.4444 | 215.6724 | 1617.164 | 1667.836 | 1344.014 | 1394.686 |  | FALSE
720 | Al0.9CoCrFeNi | FCC+BCC | 210 | [5 empty] | 1073 K annealing, dwell time 15s - Note: These are hot-hardness values | dx.doi.org/10.1016/j.jallcom.2013.11.084 | 1 | 1 | 0 | 0 | 0 | 0.184 | 0 | 0 | 0 | 0.204 | 0.204 | 0 | 0.204 | 0 | 0 | 0 | 0 | 0 | 0 | 0 | 0 | 0 | 0 | 0.204 | 0 | 0 | 0 | 0 | 0 | 0 | 0 | 0 | 0 | 0 | 0 | 0 | 7.194528 | 7.284 | 2.107167 | 47.4444 | 215.6724 | 1617.164 | 1667.836 | 1344.014 | 1394.686 |  | FALSE
721 | Al0.9CoCrFeNi | FCC+BCC | 340 | [5 empty] | 973 K annealing, dwell time 15s - Note: These are hot-hardness values | dx.doi.org/10.1016/j.jallcom.2013.11.084 | 1 | 1 | 0 | 0 | 0 | 0.184 | 0 | 0 | 0 | 0.204 | 0.204 | 0 | 0.204 | 0 | 0 | 0 | 0 | 0 | 0 | 0 | 0 | 0 | 0 | 0.204 | 0 | 0 | 0 | 0 | 0 | 0 | 0 | 0 | 0 | 0 | 0 | 0 | 7.194528 | 7.284 | 2.107167 | 47.4444 | 215.6724 | 1617.164 | 1667.836 | 1344.014 | 1394.686 |  | FALSE
722 | Al0.9CoCrFeNi | FCC+BCC | 355 | [5 empty] | 873 K annealing, dwell time 15s - Note: These are hot-hardness values | dx.doi.org/10.1016/j.jallcom.2013.11.084 | 1 | 1 | 0 | 0 | 0 | 0.184 | 0 | 0 | 0 | 0.204 | 0.204 | 0 | 0.204 | 0 | 0 | 0 | 0 | 0 | 0 | 0 | 0 | 0 | 0 | 0.204 | 0 | 0 | 0 | 0 | 0 | 0 | 0 | 0 | 0 | 0 | 0 | 0 | 7.194528 | 7.284 | 2.107167 | 47.4444 | 215.6724 | 1617.164 | 1667.836 | 1344.014 | 1394.686 |  | FALSE
723 | Al0.9CoCrFeNi | BCC | 410 | [5 empty] | 773 K annealing, dwell time 15s - Note: These are hot-hardness values | dx.doi.org/10.1016/j.jallcom.2013.11.084 | 0 | 1 | 0 | 0 | 0 | 0.184 | 0 | 0 | 0 | 0.204 | 0.204 | 0 | 0.204 | 0 | 0 | 0 | 0 | 0 | 0 | 0 | 0 | 0 | 0 | 0.204 | 0 | 0 | 0 | 0 | 0 | 0 | 0 | 0 | 0 | 0 | 0 | 0 | 7.194528 | 7.284 | 2.107167 | 47.4444 | 215.6724 | 1617.164 | 1667.836 | 1344.014 | 1394.686 |  | FALSE
724 | Al0.9CoCrFeNi | FCC+BCC | 145 | [5 empty] | 1173 K annealing, dwell time 30s - Note: These are hot-hardness values | dx.doi.org/10.1016/j.jallcom.2013.11.084 | 1 | 1 | 0 | 0 | 0 | 0.184 | 0 | 0 | 0 | 0.204 | 0.204 | 0 | 0.204 | 0 | 0 | 0 | 0 | 0 | 0 | 0 | 0 | 0 | 0 | 0.204 | 0 | 0 | 0 | 0 | 0 | 0 | 0 | 0 | 0 | 0 | 0 | 0 | 7.194528 | 7.284 | 2.107167 | 47.4444 | 215.6724 | 1617.164 | 1667.836 | 1344.014 | 1394.686 |  | FALSE
725 | Al0.9CoCrFeNi | FCC+BCC | 205 | [5 empty] | 1073 K annealing, dwell time 30s - Note: These are hot-hardness values | dx.doi.org/10.1016/j.jallcom.2013.11.084 | 1 | 1 | 0 | 0 | 0 | 0.184 | 0 | 0 | 0 | 0.204 | 0.204 | 0 | 0.204 | 0 | 0 | 0 | 0 | 0 | 0 | 0 | 0 | 0 | 0 | 0.204 | 0 | 0 | 0 | 0 | 0 | 0 | 0 | 0 | 0 | 0 | 0 | 0 | 7.194528 | 7.284 | 2.107167 | 47.4444 | 215.6724 | 1617.164 | 1667.836 | 1344.014 | 1394.686 |  | FALSE
726 | Al0.9CoCrFeNi | FCC+BCC | 310 | [5 empty] | 973 K annealing, dwell time 30s - Note: These are hot-hardness values | dx.doi.org/10.1016/j.jallcom.2013.11.084 | 1 | 1 | 0 | 0 | 0 | 0.184 | 0 | 0 | 0 | 0.204 | 0.204 | 0 | 0.204 | 0 | 0 | 0 | 0 | 0 | 0 | 0 | 0 | 0 | 0 | 0.204 | 0 | 0 | 0 | 0 | 0 | 0 | 0 | 0 | 0 | 0 | 0 | 0 | 7.194528 | 7.284 | 2.107167 | 47.4444 | 215.6724 | 1617.164 | 1667.836 | 1344.014 | 1394.686 |  | FALSE
727 | Al0.9CoCrFeNi | FCC+BCC | 375 | [5 empty] | 873 K annealing, dwell time 30s - Note: These are hot-hardness values | dx.doi.org/10.1016/j.jallcom.2013.11.084 | 1 | 1 | 0 | 0 | 0 | 0.184 | 0 | 0 | 0 | 0.204 | 0.204 | 0 | 0.204 | 0 | 0 | 0 | 0 | 0 | 0 | 0 | 0 | 0 | 0 | 0.204 | 0 | 0 | 0 | 0 | 0 | 0 | 0 | 0 | 0 | 0 | 0 | 0 | 7.194528 | 7.284 | 2.107167 | 47.4444 | 215.6724 | 1617.164 | 1667.836 | 1344.014 | 1394.686 |  | FALSE
728 | Al0.9CoCrFeNi | BCC | 415 | [5 empty] | 773 K annealing, dwell time 30s - Note: These are hot-hardness values | dx.doi.org/10.1016/j.jallcom.2013.11.084 | 0 | 1 | 0 | 0 | 0 | 0.184 | 0 | 0 | 0 | 0.204 | 0.204 | 0 | 0.204 | 0 | 0 | 0 | 0 | 0 | 0 | 0 | 0 | 0 | 0 | 0.204 | 0 | 0 | 0 | 0 | 0 | 0 | 0 | 0 | 0 | 0 | 0 | 0 | 7.194528 | 7.284 | 2.107167 | 47.4444 | 215.6724 | 1617.164 | 1667.836 | 1344.014 | 1394.686 |  | FALSE
729 | Al1.5CoCrFeNi | BCC | 210 | [5 empty] | 1173 K annealing, dwell time 5s - Note: These are hot-hardness values | dx.doi.org/10.1016/j.jallcom.2013.11.084 | 0 | 1 | 0 | 0 | 0 | 0.2727273 | 0 | 0 | 0 | 0.1818182 | 0.1818182 | 0 | 0.1818182 | 0 | 0 | 0 | 0 | 0 | 0 | 0 | 0 | 0 | 0 | 0.1818182 | 0 | 0 | 0 | 0 | 0 | 0 | 0 | 0 | 0 | 0 | 0 | 0 | 6.705818 | 6.818182 | 2.180378 | 47.30909 | 199.4758 | 1668.851 | 1742.127 | 1395.701 | 1468.977 |  | FALSE
730 | Al1.5CoCrFeNi | BCC | 255 | [5 empty] | 1073 K annealing, dwell time 5s - Note: These are hot-hardness values | dx.doi.org/10.1016/j.jallcom.2013.11.084 | 0 | 1 | 0 | 0 | 0 | 0.2727273 | 0 | 0 | 0 | 0.1818182 | 0.1818182 | 0 | 0.1818182 | 0 | 0 | 0 | 0 | 0 | 0 | 0 | 0 | 0 | 0 | 0.1818182 | 0 | 0 | 0 | 0 | 0 | 0 | 0 | 0 | 0 | 0 | 0 | 0 | 6.705818 | 6.818182 | 2.180378 | 47.30909 | 199.4758 | 1668.851 | 1742.127 | 1395.701 | 1468.977 |  | FALSE
731 | Al1.5CoCrFeNi | BCC | 335 | [5 empty] | 973 K annealing, dwell time 5s - Note: These are hot-hardness values | dx.doi.org/10.1016/j.jallcom.2013.11.084 | 0 | 1 | 0 | 0 | 0 | 0.2727273 | 0 | 0 | 0 | 0.1818182 | 0.1818182 | 0 | 0.1818182 | 0 | 0 | 0 | 0 | 0 | 0 | 0 | 0 | 0 | 0 | 0.1818182 | 0 | 0 | 0 | 0 | 0 | 0 | 0 | 0 | 0 | 0 | 0 | 0 | 6.705818 | 6.818182 | 2.180378 | 47.30909 | 199.4758 | 1668.851 | 1742.127 | 1395.701 | 1468.977 |  | FALSE
732 | Al1.5CoCrFeNi | BCC | 355 | [5 empty] | 873 K annealing, dwell time 5s - Note: These are hot-hardness values | dx.doi.org/10.1016/j.jallcom.2013.11.084 | 0 | 1 | 0 | 0 | 0 | 0.2727273 | 0 | 0 | 0 | 0.1818182 | 0.1818182 | 0 | 0.1818182 | 0 | 0 | 0 | 0 | 0 | 0 | 0 | 0 | 0 | 0 | 0.1818182 | 0 | 0 | 0 | 0 | 0 | 0 | 0 | 0 | 0 | 0 | 0 | 0 | 6.705818 | 6.818182 | 2.180378 | 47.30909 | 199.4758 | 1668.851 | 1742.127 | 1395.701 | 1468.977 |  | FALSE
733 | Al1.5CoCrFeNi | BCC | 420 | [5 empty] | 773 K annealing, dwell time 5s - Note: These are hot-hardness values | dx.doi.org/10.1016/j.jallcom.2013.11.084 | 0 | 1 | 0 | 0 | 0 | 0.2727273 | 0 | 0 | 0 | 0.1818182 | 0.1818182 | 0 | 0.1818182 | 0 | 0 | 0 | 0 | 0 | 0 | 0 | 0 | 0 | 0 | 0.1818182 | 0 | 0 | 0 | 0 | 0 | 0 | 0 | 0 | 0 | 0 | 0 | 0 | 6.705818 | 6.818182 | 2.180378 | 47.30909 | 199.4758 | 1668.851 | 1742.127 | 1395.701 | 1468.977 |  | FALSE
734 | Al1.5CoCrFeNi | BCC | 200 | [5 empty] | 1173 K annealing, dwell time 15s - Note: These are hot-hardness values | dx.doi.org/10.1016/j.jallcom.2013.11.084 | 0 | 1 | 0 | 0 | 0 | 0.2727273 | 0 | 0 | 0 | 0.1818182 | 0.1818182 | 0 | 0.1818182 | 0 | 0 | 0 | 0 | 0 | 0 | 0 | 0 | 0 | 0 | 0.1818182 | 0 | 0 | 0 | 0 | 0 | 0 | 0 | 0 | 0 | 0 | 0 | 0 | 6.705818 | 6.818182 | 2.180378 | 47.30909 | 199.4758 | 1668.851 | 1742.127 | 1395.701 | 1468.977 |  | FALSE
735 | Al1.5CoCrFeNi | BCC | 245 | [5 empty] | 1073 K annealing, dwell time 15s - Note: These are hot-hardness values | dx.doi.org/10.1016/j.jallcom.2013.11.084 | 0 | 1 | 0 | 0 | 0 | 0.2727273 | 0 | 0 | 0 | 0.1818182 | 0.1818182 | 0 | 0.1818182 | 0 | 0 | 0 | 0 | 0 | 0 | 0 | 0 | 0 | 0 | 0.1818182 | 0 | 0 | 0 | 0 | 0 | 0 | 0 | 0 | 0 | 0 | 0 | 0 | 6.705818 | 6.818182 | 2.180378 | 47.30909 | 199.4758 | 1668.851 | 1742.127 | 1395.701 | 1468.977 |  | FALSE
736 | Al1.5CoCrFeNi | BCC | 330 | [5 empty] | 973 K annealing, dwell time 15s - Note: These are hot-hardness values | dx.doi.org/10.1016/j.jallcom.2013.11.084 | 0 | 1 | 0 | 0 | 0 | 0.2727273 | 0 | 0 | 0 | 0.1818182 | 0.1818182 | 0 | 0.1818182 | 0 | 0 | 0 | 0 | 0 | 0 | 0 | 0 | 0 | 0 | 0.1818182 | 0 | 0 | 0 | 0 | 0 | 0 | 0 | 0 | 0 | 0 | 0 | 0 | 6.705818 | 6.818182 | 2.180378 | 47.30909 | 199.4758 | 1668.851 | 1742.127 | 1395.701 | 1468.977 |  | FALSE
737 | Al1.5CoCrFeNi | BCC | 350 | [5 empty] | 873 K annealing, dwell time 15s - Note: These are hot-hardness values | dx.doi.org/10.1016/j.jallcom.2013.11.084 | 0 | 1 | 0 | 0 | 0 | 0.2727273 | 0 | 0 | 0 | 0.1818182 | 0.1818182 | 0 | 0.1818182 | 0 | 0 | 0 | 0 | 0 | 0 | 0 | 0 | 0 | 0 | 0.1818182 | 0 | 0 | 0 | 0 | 0 | 0 | 0 | 0 | 0 | 0 | 0 | 0 | 6.705818 | 6.818182 | 2.180378 | 47.30909 | 199.4758 | 1668.851 | 1742.127 | 1395.701 | 1468.977 |  | FALSE
738 | Al1.5CoCrFeNi | BCC | 430 | [5 empty] | 773 K annealing, dwell time 15s - Note: These are hot-hardness values | dx.doi.org/10.1016/j.jallcom.2013.11.084 | 0 | 1 | 0 | 0 | 0 | 0.2727273 | 0 | 0 | 0 | 0.1818182 | 0.1818182 | 0 | 0.1818182 | 0 | 0 | 0 | 0 | 0 | 0 | 0 | 0 | 0 | 0 | 0.1818182 | 0 | 0 | 0 | 0 | 0 | 0 | 0 | 0 | 0 | 0 | 0 | 0 | 6.705818 | 6.818182 | 2.180378 | 47.30909 | 199.4758 | 1668.851 | 1742.127 | 1395.701 | 1468.977 |  | FALSE
739 | Al1.5CoCrFeNi | BCC | 190 | [5 empty] | 1173 K annealing, dwell time 30s - Note: These are hot-hardness values | dx.doi.org/10.1016/j.jallcom.2013.11.084 | 0 | 1 | 0 | 0 | 0 | 0.2727273 | 0 | 0 | 0 | 0.1818182 | 0.1818182 | 0 | 0.1818182 | 0 | 0 | 0 | 0 | 0 | 0 | 0 | 0 | 0 | 0 | 0.1818182 | 0 | 0 | 0 | 0 | 0 | 0 | 0 | 0 | 0 | 0 | 0 | 0 | 6.705818 | 6.818182 | 2.180378 | 47.30909 | 199.4758 | 1668.851 | 1742.127 | 1395.701 | 1468.977 |  | FALSE
740 | Al1.5CoCrFeNi | BCC | 250 | [5 empty] | 1073 K annealing, dwell time 30s - Note: These are hot-hardness values | dx.doi.org/10.1016/j.jallcom.2013.11.084 | 0 | 1 | 0 | 0 | 0 | 0.2727273 | 0 | 0 | 0 | 0.1818182 | 0.1818182 | 0 | 0.1818182 | 0 | 0 | 0 | 0 | 0 | 0 | 0 | 0 | 0 | 0 | 0.1818182 | 0 | 0 | 0 | 0 | 0 | 0 | 0 | 0 | 0 | 0 | 0 | 0 | 6.705818 | 6.818182 | 2.180378 | 47.30909 | 199.4758 | 1668.851 | 1742.127 | 1395.701 | 1468.977 |  | FALSE
741 | Al1.5CoCrFeNi | BCC | 320 | [5 empty] | 973 K annealing, dwell time 30s - Note: These are hot-hardness values | dx.doi.org/10.1016/j.jallcom.2013.11.084 | 0 | 1 | 0 | 0 | 0 | 0.2727273 | 0 | 0 | 0 | 0.1818182 | 0.1818182 | 0 | 0.1818182 | 0 | 0 | 0 | 0 | 0 | 0 | 0 | 0 | 0 | 0 | 0.1818182 | 0 | 0 | 0 | 0 | 0 | 0 | 0 | 0 | 0 | 0 | 0 | 0 | 6.705818 | 6.818182 | 2.180378 | 47.30909 | 199.4758 | 1668.851 | 1742.127 | 1395.701 | 1468.977 |  | FALSE
742 | Al1.5CoCrFeNi | BCC | 355 | [5 empty] | 873 K annealing, dwell time 30s - Note: These are hot-hardness values | dx.doi.org/10.1016/j.jallcom.2013.11.084 | 0 | 1 | 0 | 0 | 0 | 0.2727273 | 0 | 0 | 0 | 0.1818182 | 0.1818182 | 0 | 0.1818182 | 0 | 0 | 0 | 0 | 0 | 0 | 0 | 0 | 0 | 0 | 0.1818182 | 0 | 0 | 0 | 0 | 0 | 0 | 0 | 0 | 0 | 0 | 0 | 0 | 6.705818 | 6.818182 | 2.180378 | 47.30909 | 199.4758 | 1668.851 | 1742.127 | 1395.701 | 1468.977 |  | FALSE
743 | Al1.5CoCrFeNi | BCC | 440 | [5 empty] | 773 K annealing, dwell time 30s - Note: These are hot-hardness values | dx.doi.org/10.1016/j.jallcom.2013.11.084 | 0 | 1 | 0 | 0 | 0 | 0.2727273 | 0 | 0 | 0 | 0.1818182 | 0.1818182 | 0 | 0.1818182 | 0 | 0 | 0 | 0 | 0 | 0 | 0 | 0 | 0 | 0 | 0.1818182 | 0 | 0 | 0 | 0 | 0 | 0 | 0 | 0 | 0 | 0 | 0 | 0 | 6.705818 | 6.818182 | 2.180378 | 47.30909 | 199.4758 | 1668.851 | 1742.127 | 1395.701 | 1468.977 |  | FALSE
744 | CoCrFeNi | FCC | 160 | 130 | 458 | 87 | 190 | 80 | Annealed | dx.doi.org/10.1016/j.jallcom.2013.12.210 | 1 | 0 | 0 | 0 | 0 | 0 | 0 | 0 | 0 | 0.25 | 0.25 | 0 | 0.25 | 0 | 0 | 0 | 0 | 0 | 0 | 0 | 0 | 0 | 0 | 0.25 | 0 | 0 | 0 | 0 | 0 | 0 | 0 | 0 | 0 | 0 | 0 | 0 | 8.208 | 8.25 | 1.968163 | 47.725 | 0.04838293 | 1719.193 | 1722.313 | 1446.043 | 1449.163 |  | FALSE
745 | CoCrFeNi | FCC | 134 | 140 | 488 | 83 |  |  | As-solidified | dx.doi.org/10.1016/j.jallcom.2013.12.210 | 1 | 0 | 0 | 0 | 0 | 0 | 0 | 0 | 0 | 0.25 | 0.25 | 0 | 0.25 | 0 | 0 | 0 | 0 | 0 | 0 | 0 | 0 | 0 | 0 | 0.25 | 0 | 0 | 0 | 0 | 0 | 0 | 0 | 0 | 0 | 0 | 0 | 0 | 8.208 | 8.25 | 1.968163 | 47.725 | 0.04838293 | 1719.193 | 1722.313 | 1446.043 | 1449.163 |  | FALSE
746 | CoCrFeNiMn | FCC | 170 | 215 | 491 | 71 |  |  | As-solidified | dx.doi.org/10.1016/j.jallcom.2013.12.210 | 1 | 0 | 0 | 0 | 0 | 0 | 0 | 0 | 0 | 0.2 | 0.2 | 0 | 0.2 | 0 | 0 | 0 | 0 | 0 | 0.2 | 0 | 0 | 0 | 0 | 0.2 | 0 | 0 | 0 | 0 | 0 | 0 | 0 | 0 | 0 | 0 | 0 | 0 | 8.0604 | 8 | 2.120052 | 71.54 | 0.02497083 | 1556.559 | 1594.876 | 1283.409 | 1321.726 |  | FALSE
747 | CoCrFeNiMn | FCC | 135 | 162 | 443 | 68 |  |  | Annealed | dx.doi.org/10.1016/j.jallcom.2013.12.210 | 1 | 0 | 0 | 0 | 0 | 0 | 0 | 0 | 0 | 0.2 | 0.2 | 0 | 0.2 | 0 | 0 | 0 | 0 | 0 | 0.2 | 0 | 0 | 0 | 0 | 0.2 | 0 | 0 | 0 | 0 | 0 | 0 | 0 | 0 | 0 | 0 | 0 | 0 | 8.0604 | 8 | 2.120052 | 71.54 | 0.02497083 | 1556.559 | 1594.876 | 1283.409 | 1321.726 |  | FALSE
748 | CoCrFeNiMnV | FCC+σ | 636 |  | 62 | 0 | 1660 | 0.5 | Annealed | dx.doi.org/10.1016/j.jallcom.2013.12.210 | 1 | 0 | 0 | 1 | 0 | 0 | 0 | 0 | 0 | 0.1666667 | 0.1666667 | 0 | 0.1666667 | 0 | 0 | 0 | 0 | 0 | 0.1666667 | 0 | 0 | 0 | 0 | 0.1666667 | 0 | 0 | 0 | 0 | 0 | 0 | 0 | 0.1666667 | 0 | 0 | 0 | 0 | 7.735333 | 7.5 | 2.277633 | 80.81667 | 22.59112 | 1475.347 | 1541.192 | 1202.197 | 1268.042 |  | FALSE
749 | CoCrFeNiMnV | FCC | 650 |  | 90 | 0 |  |  | As-solidified | dx.doi.org/10.1016/j.jallcom.2013.12.210 | 1 | 0 | 0 | 0 | 0 | 0 | 0 | 0 | 0 | 0.1666667 | 0.1666667 | 0 | 0.1666667 | 0 | 0 | 0 | 0 | 0 | 0.1666667 | 0 | 0 | 0 | 0 | 0.1666667 | 0 | 0 | 0 | 0 | 0 | 0 | 0 | 0.1666667 | 0 | 0 | 0 | 0 | 7.735333 | 7.5 | 2.277633 | 80.81667 | 22.59112 | 1475.347 | 1541.192 | 1202.197 | 1268.042 |  | FALSE
750 | CoCrFeNiV | FCC+σ | 587 |  | 330 | 0 | 1435 | 2.5 | Annealed | dx.doi.org/10.1016/j.jallcom.2013.12.210 | 1 | 0 | 0 | 1 | 0 | 0 | 0 | 0 | 0 | 0.2 | 0.2 | 0 | 0.2 | 0 | 0 | 0 | 0 | 0 | 0 | 0 | 0 | 0 | 0 | 0.2 | 0 | 0 | 0 | 0 | 0 | 0 | 0 | 0.2 | 0 | 0 | 0 | 0 | 7.7884 | 7.6 | 2.169169 | 63.62 | 31.68219 | 1553.434 | 1585.992 | 1280.284 | 1312.842 |  | FALSE
751 | CoCrFeNiV | FCC | 524 |  | 311 | 0 |  |  | As-solidified | dx.doi.org/10.1016/j.jallcom.2013.12.210 | 1 | 0 | 0 | 0 | 0 | 0 | 0 | 0 | 0 | 0.2 | 0.2 | 0 | 0.2 | 0 | 0 | 0 | 0 | 0 | 0 | 0 | 0 | 0 | 0 | 0.2 | 0 | 0 | 0 | 0 | 0 | 0 | 0 | 0.2 | 0 | 0 | 0 | 0 | 7.7884 | 7.6 | 2.169169 | 63.62 | 31.68219 | 1553.434 | 1585.992 | 1280.284 | 1312.842 |  | FALSE
752 | CoCrFeMnNi | FCC | 135 |  |  |  | 230 | 80 | annealing at 1000 C | dx.doi.org/10.1016/j.jallcom.2014.12.157 | 1 | 0 | 0 | 0 | 0 | 0 | 0 | 0 | 0 | 0.2 | 0.2 | 0 | 0.2 | 0 | 0 | 0 | 0 | 0 | 0.2 | 0 | 0 | 0 | 0 | 0.2 | 0 | 0 | 0 | 0 | 0 | 0 | 0 | 0 | 0 | 0 | 0 | 0 | 8.0604 | 8 | 2.120052 | 71.54 | 0.02497083 | 1556.559 | 1594.876 | 1283.409 | 1321.726 |  | FALSE
753 | CoCrFeMnNi | FCC | 144 | [5 empty] | as-solidifies | dx.doi.org/10.1016/j.jallcom.2014.12.157 | 1 | 0 | 0 | 0 | 0 | 0 | 0 | 0 | 0 | 0.2 | 0.2 | 0 | 0.2 | 0 | 0 | 0 | 0 | 0 | 0.2 | 0 | 0 | 0 | 0 | 0.2 | 0 | 0 | 0 | 0 | 0 | 0 | 0 | 0 | 0 | 0 | 0 | 0 | 8.0604 | 8 | 2.120052 | 71.54 | 0.02497083 | 1556.559 | 1594.876 | 1283.409 | 1321.726 |  | FALSE
754 | CoCrFeMnNiV | FCC | 636 |  |  |  | 1660 | 0.5 | annealing at 1000 C | dx.doi.org/10.1016/j.jallcom.2014.12.157 | 1 | 0 | 0 | 0 | 0 | 0 | 0 | 0 | 0 | 0.1666667 | 0.1666667 | 0 | 0.1666667 | 0 | 0 | 0 | 0 | 0 | 0.1666667 | 0 | 0 | 0 | 0 | 0.1666667 | 0 | 0 | 0 | 0 | 0 | 0 | 0 | 0.1666667 | 0 | 0 | 0 | 0 | 7.735333 | 7.5 | 2.277633 | 80.81667 | 22.59112 | 1475.347 | 1541.192 | 1202.197 | 1268.042 |  | FALSE
755 | CoCrFeMnNiV | FCC | 650 | [5 empty] | as-solidifies | dx.doi.org/10.1016/j.jallcom.2014.12.157 | 1 | 0 | 0 | 0 | 0 | 0 | 0 | 0 | 0 | 0.1666667 | 0.1666667 | 0 | 0.1666667 | 0 | 0 | 0 | 0 | 0 | 0.1666667 | 0 | 0 | 0 | 0 | 0.1666667 | 0 | 0 | 0 | 0 | 0 | 0 | 0 | 0.1666667 | 0 | 0 | 0 | 0 | 7.735333 | 7.5 | 2.277633 | 80.81667 | 22.59112 | 1475.347 | 1541.192 | 1202.197 | 1268.042 |  | FALSE
756 | CoCrFeMnNiV0.25 | FCC | 144 |  |  |  | 200 | 80 | annealing at 1000 C | dx.doi.org/10.1016/j.jallcom.2014.12.157 | 1 | 0 | 0 | 0 | 0 | 0 | 0 | 0 | 0 | 0.1903808 | 0.1903808 | 0 | 0.1903808 | 0 | 0 | 0 | 0 | 0 | 0.1903808 | 0 | 0 | 0 | 0 | 0.1903808 | 0 | 0 | 0 | 0 | 0 | 0 | 0 | 0.04809619 | 0 | 0 | 0 | 0 | 7.966593 | 7.855711 | 2.163539 | 74.21703 | 2.748941 | 1528.143 | 1565.121 | 1254.993 | 1291.971 |  | FALSE
757 | CoCrFeMnNiV0.25 | FCC | 151 | [5 empty] | as-solidifies | dx.doi.org/10.1016/j.jallcom.2014.12.157 | 1 | 0 | 0 | 0 | 0 | 0 | 0 | 0 | 0 | 0.1903808 | 0.1903808 | 0 | 0.1903808 | 0 | 0 | 0 | 0 | 0 | 0.1903808 | 0 | 0 | 0 | 0 | 0.1903808 | 0 | 0 | 0 | 0 | 0 | 0 | 0 | 0.04809619 | 0 | 0 | 0 | 0 | 7.966593 | 7.855711 | 2.163539 | 74.21703 | 2.748941 | 1528.143 | 1565.121 | 1254.993 | 1291.971 |  | FALSE
758 | CoCrFeMnNiV0.5 | FCC | 275 |  |  |  | 620 | 80 | annealing at 1000 C | dx.doi.org/10.1016/j.jallcom.2014.12.157 | 1 | 0 | 0 | 0 | 0 | 0 | 0 | 0 | 0 | 0.1818182 | 0.1818182 | 0 | 0.1818182 | 0 | 0 | 0 | 0 | 0 | 0.1818182 | 0 | 0 | 0 | 0 | 0.1818182 | 0 | 0 | 0 | 0 | 0 | 0 | 0 | 0.09090909 | 0 | 0 | 0 | 0 | 7.883091 | 7.727273 | 2.203567 | 76.6 | 8.534846 | 1499.641 | 1537.143 | 1226.491 | 1263.993 |  | FALSE
759 | CoCrFeMnNiV0.5 | FCC | 186 | [5 empty] | as-solidifies | dx.doi.org/10.1016/j.jallcom.2014.12.157 | 1 | 0 | 0 | 0 | 0 | 0 | 0 | 0 | 0 | 0.1818182 | 0.1818182 | 0 | 0.1818182 | 0 | 0 | 0 | 0 | 0 | 0.1818182 | 0 | 0 | 0 | 0 | 0.1818182 | 0 | 0 | 0 | 0 | 0 | 0 | 0 | 0.09090909 | 0 | 0 | 0 | 0 | 7.883091 | 7.727273 | 2.203567 | 76.6 | 8.534846 | 1499.641 | 1537.143 | 1226.491 | 1263.993 |  | FALSE
760 | CoCrFeMnNiV0.75 | FCC | 380 |  |  |  | 740 | 7.8 | annealing at 1000 C | dx.doi.org/10.1016/j.jallcom.2014.12.157 | 1 | 0 | 0 | 0 | 0 | 0 | 0 | 0 | 0 | 0.174 | 0.174 | 0 | 0.174 | 0 | 0 | 0 | 0 | 0 | 0.174 | 0 | 0 | 0 | 0 | 0.174 | 0 | 0 | 0 | 0 | 0 | 0 | 0 | 0.13 | 0 | 0 | 0 | 0 | 7.806848 | 7.61 | 2.241252 | 78.7758 | 15.44586 | 1486.087 | 1520.222 | 1212.937 | 1247.072 |  | FALSE
761 | CoCrFeMnNiV0.75 | FCC | 342 | [5 empty] | as-solidifies | dx.doi.org/10.1016/j.jallcom.2014.12.157 | 1 | 0 | 0 | 0 | 0 | 0 | 0 | 0 | 0 | 0.174 | 0.174 | 0 | 0.174 | 0 | 0 | 0 | 0 | 0 | 0.174 | 0 | 0 | 0 | 0 | 0.174 | 0 | 0 | 0 | 0 | 0 | 0 | 0 | 0.13 | 0 | 0 | 0 | 0 | 7.806848 | 7.61 | 2.241252 | 78.7758 | 15.44586 | 1486.087 | 1520.222 | 1212.937 | 1247.072 |  | FALSE
762 | AlCr0.5NbTiV | bcc |  |  |  |  | 1300 | 0.8 | Test temperature = 22°C | dx.doi.org/10.1016/j.jallcom.2015.08.224 | 0 | 1 | 0 | 0 | 0 | 0.2222222 | 0 | 0 | 0 | 0 | 0.1111111 | 0 | 0 | 0 | 0 | 0 | 0 | 0 | 0 | 0 | 0 | 0.2222222 | 0 | 0 | 0 | 0 | 0 | 0 | 0 | 0 | 0.2222222 | 0.2222222 | 0 | 0 | 0 | 0 | 5.658 | 4.444444 | 2.858156 | 86.07778 | 76.07152 | 1953.226 | 2001.166 | 1680.076 | 1728.016 |  | FALSE
763 | AlCr0.5NbTiV | BCC_A2+Ti3Al+Laves |  |  |  |  | 1005 | 2.5 | Test temperature = 600°C | dx.doi.org/10.1016/j.jallcom.2015.08.224 | 0 | 1 | 0 | 1 | 0 | 0.2222222 | 0 | 0 | 0 | 0 | 0.1111111 | 0 | 0 | 0 | 0 | 0 | 0 | 0 | 0 | 0 | 0 | 0.2222222 | 0 | 0 | 0 | 0 | 0 | 0 | 0 | 0 | 0.2222222 | 0.2222222 | 0 | 0 | 0 | 0 | 5.658 | 4.444444 | 2.858156 | 86.07778 | 76.07152 | 1953.226 | 2001.166 | 1680.076 | 1728.016 |  | FALSE
764 | AlCr0.5NbTiV | BCC_A2 |  |  |  |  | 640 | 55 | Test temperature = 800°C | dx.doi.org/10.1016/j.jallcom.2015.08.224 | 0 | 1 | 0 | 0 | 0 | 0.2222222 | 0 | 0 | 0 | 0 | 0.1111111 | 0 | 0 | 0 | 0 | 0 | 0 | 0 | 0 | 0 | 0 | 0.2222222 | 0 | 0 | 0 | 0 | 0 | 0 | 0 | 0 | 0.2222222 | 0.2222222 | 0 | 0 | 0 | 0 | 5.658 | 4.444444 | 2.858156 | 86.07778 | 76.07152 | 1953.226 | 2001.166 | 1680.076 | 1728.016 |  | FALSE
765 | AlCr0.5NbTiV | BCC_A2 |  |  |  |  | 40 | 55 | Test temperature = 1000°C | dx.doi.org/10.1016/j.jallcom.2015.08.224 | 0 | 1 | 0 | 0 | 0 | 0.2222222 | 0 | 0 | 0 | 0 | 0.1111111 | 0 | 0 | 0 | 0 | 0 | 0 | 0 | 0 | 0 | 0 | 0.2222222 | 0 | 0 | 0 | 0 | 0 | 0 | 0 | 0 | 0.2222222 | 0.2222222 | 0 | 0 | 0 | 0 | 5.658 | 4.444444 | 2.858156 | 86.07778 | 76.07152 | 1953.226 | 2001.166 | 1680.076 | 1728.016 |  | FALSE
766 | AlCr1.5NbTiV | bcc |  |  |  |  | 1700 | 0 | Test temperature = 22°C | dx.doi.org/10.1016/j.jallcom.2015.08.224 | 0 | 1 | 0 | 0 | 0 | 0.1818182 | 0 | 0 | 0 | 0 | 0.2727273 | 0 | 0 | 0 | 0 | 0 | 0 | 0 | 0 | 0 | 0 | 0.1818182 | 0 | 0 | 0 | 0 | 0 | 0 | 0 | 0 | 0.1818182 | 0.1818182 | 0 | 0 | 0 | 0 | 5.929273 | 4.727273 | 2.430486 | 74.99091 | 209.9135 | 1888.477 | 1936.486 | 1615.327 | 1663.336 |  | FALSE
767 | AlCr1.5NbTiV | BCC_A2+FCC_C15+Laves |  |  |  |  | 1370 | 0.8 | Test temperature = 600°C | dx.doi.org/10.1016/j.jallcom.2015.08.224 | 1 | 1 | 0 | 1 | 0 | 0.1818182 | 0 | 0 | 0 | 0 | 0.2727273 | 0 | 0 | 0 | 0 | 0 | 0 | 0 | 0 | 0 | 0 | 0.1818182 | 0 | 0 | 0 | 0 | 0 | 0 | 0 | 0 | 0.1818182 | 0.1818182 | 0 | 0 | 0 | 0 | 5.929273 | 4.727273 | 2.430486 | 74.99091 | 209.9135 | 1888.477 | 1936.486 | 1615.327 | 1663.336 |  | FALSE
768 | AlCr1.5NbTiV | BCC_A2+FCC_C15 |  |  |  |  | 970 | 55 | Test temperature = 800°C | dx.doi.org/10.1016/j.jallcom.2015.08.224 | 1 | 1 | 0 | 0 | 0 | 0.1818182 | 0 | 0 | 0 | 0 | 0.2727273 | 0 | 0 | 0 | 0 | 0 | 0 | 0 | 0 | 0 | 0 | 0.1818182 | 0 | 0 | 0 | 0 | 0 | 0 | 0 | 0 | 0.1818182 | 0.1818182 | 0 | 0 | 0 | 0 | 5.929273 | 4.727273 | 2.430486 | 74.99091 | 209.9135 | 1888.477 | 1936.486 | 1615.327 | 1663.336 |  | FALSE
769 | AlCr1.5NbTiV | BCC_A2+FCC_C15 |  |  |  |  | 75 | 55 | Test temperature = 1000°C | dx.doi.org/10.1016/j.jallcom.2015.08.224 | 1 | 1 | 0 | 0 | 0 | 0.1818182 | 0 | 0 | 0 | 0 | 0.2727273 | 0 | 0 | 0 | 0 | 0 | 0 | 0 | 0 | 0 | 0 | 0.1818182 | 0 | 0 | 0 | 0 | 0 | 0 | 0 | 0 | 0.1818182 | 0.1818182 | 0 | 0 | 0 | 0 | 5.929273 | 4.727273 | 2.430486 | 74.99091 | 209.9135 | 1888.477 | 1936.486 | 1615.327 | 1663.336 |  | FALSE
770 | AlCrNbTiV | BCC |  |  |  |  | 1550 | 0.4 | Test temperature = 22°C | dx.doi.org/10.1016/j.jallcom.2015.08.224 | 0 | 1 | 0 | 0 | 0 | 0.2 | 0 | 0 | 0 | 0 | 0.2 | 0 | 0 | 0 | 0 | 0 | 0 | 0 | 0 | 0 | 0 | 0.2 | 0 | 0 | 0 | 0 | 0 | 0 | 0 | 0 | 0.2 | 0.2 | 0 | 0 | 0 | 0 | 5.8072 | 4.6 | 2.607843 | 79.98 | 145.1241 | 1905.075 | 1954.356 | 1631.925 | 1681.206 |  | FALSE
771 | AlCrNbTiV | BCC_A2+Ti3Al+Laves |  |  |  |  | 1015 | 1.5 | Test temperature = 600°C | dx.doi.org/10.1016/j.jallcom.2015.08.224 | 0 | 1 | 0 | 1 | 0 | 0.2 | 0 | 0 | 0 | 0 | 0.2 | 0 | 0 | 0 | 0 | 0 | 0 | 0 | 0 | 0 | 0 | 0.2 | 0 | 0 | 0 | 0 | 0 | 0 | 0 | 0 | 0.2 | 0.2 | 0 | 0 | 0 | 0 | 5.8072 | 4.6 | 2.607843 | 79.98 | 145.1241 | 1905.075 | 1954.356 | 1631.925 | 1681.206 |  | FALSE
772 | AlCrNbTiV | BCC_A2+FCC_C15 |  |  |  |  | 860 | 55 | Test temperature = 800°C | dx.doi.org/10.1016/j.jallcom.2015.08.224 | 1 | 1 | 0 | 0 | 0 | 0.2 | 0 | 0 | 0 | 0 | 0.2 | 0 | 0 | 0 | 0 | 0 | 0 | 0 | 0 | 0 | 0 | 0.2 | 0 | 0 | 0 | 0 | 0 | 0 | 0 | 0 | 0.2 | 0.2 | 0 | 0 | 0 | 0 | 5.8072 | 4.6 | 2.607843 | 79.98 | 145.1241 | 1905.075 | 1954.356 | 1631.925 | 1681.206 |  | FALSE
773 | AlCrNbTiV | BCC_A2 |  |  |  |  | 65 | 55 | Test temperature = 1000°C | dx.doi.org/10.1016/j.jallcom.2015.08.224 | 0 | 1 | 0 | 0 | 0 | 0.2 | 0 | 0 | 0 | 0 | 0.2 | 0 | 0 | 0 | 0 | 0 | 0 | 0 | 0 | 0 | 0 | 0.2 | 0 | 0 | 0 | 0 | 0 | 0 | 0 | 0 | 0.2 | 0.2 | 0 | 0 | 0 | 0 | 5.8072 | 4.6 | 2.607843 | 79.98 | 145.1241 | 1905.075 | 1954.356 | 1631.925 | 1681.206 |  | FALSE
774 | AlNbTiV | BCC |  |  |  |  | 1000 | 5.2 | Test temperature = 22°C | dx.doi.org/10.1016/j.jallcom.2015.08.224 | 0 | 1 | 0 | 0 | 0 | 0.25 | 0 | 0 | 0 | 0 | 0 | 0 | 0 | 0 | 0 | 0 | 0 | 0 | 0 | 0 | 0 | 0.25 | 0 | 0 | 0 | 0 | 0 | 0 | 0 | 0 | 0.25 | 0.25 | 0 | 0 | 0 | 0 | 5.4715 | 4.25 | 3.238095 | 93.7 | 18.37129 | 2049.461 | 2069.196 | 1776.311 | 1796.046 |  | FALSE
775 | AlNbTiV | BCC_A2+Ti3Al |  |  |  |  | 780 | 12.5 | Test temperature = 600°C | dx.doi.org/10.1016/j.jallcom.2015.08.224 | 0 | 1 | 0 | 1 | 0 | 0.25 | 0 | 0 | 0 | 0 | 0 | 0 | 0 | 0 | 0 | 0 | 0 | 0 | 0 | 0 | 0 | 0.25 | 0 | 0 | 0 | 0 | 0 | 0 | 0 | 0 | 0.25 | 0.25 | 0 | 0 | 0 | 0 | 5.4715 | 4.25 | 3.238095 | 93.7 | 18.37129 | 2049.461 | 2069.196 | 1776.311 | 1796.046 |  | FALSE
776 | AlNbTiV | BCC_A2 |  |  |  |  | 560 | 55 | Test temperature = 800°C | dx.doi.org/10.1016/j.jallcom.2015.08.224 | 0 | 1 | 0 | 0 | 0 | 0.25 | 0 | 0 | 0 | 0 | 0 | 0 | 0 | 0 | 0 | 0 | 0 | 0 | 0 | 0 | 0 | 0.25 | 0 | 0 | 0 | 0 | 0 | 0 | 0 | 0 | 0.25 | 0.25 | 0 | 0 | 0 | 0 | 5.4715 | 4.25 | 3.238095 | 93.7 | 18.37129 | 2049.461 | 2069.196 | 1776.311 | 1796.046 |  | FALSE
777 | AlNbTiV | BCC_A2 |  |  |  |  | 110 | 55 | Test temperature = 1000°C | dx.doi.org/10.1016/j.jallcom.2015.08.224 | 0 | 1 | 0 | 0 | 0 | 0.25 | 0 | 0 | 0 | 0 | 0 | 0 | 0 | 0 | 0 | 0 | 0 | 0 | 0 | 0 | 0 | 0.25 | 0 | 0 | 0 | 0 | 0 | 0 | 0 | 0 | 0.25 | 0.25 | 0 | 0 | 0 | 0 | 5.4715 | 4.25 | 3.238095 | 93.7 | 18.37129 | 2049.461 | 2069.196 | 1776.311 | 1796.046 |  | FALSE
778 | Ni1.2CoCuFeCr0.8 | FCC1+FCC2 | 374 |  |  |  | 1145 | 26.9 | spark plasma sintering (SPS). | dx.doi.org/10.1016/j.jallcom.2015.11.205 | 1 | 0 | 0 | 0 | 0 | 0 | 0 | 0 | 0 | 0.2 | 0.16 | 0.2 | 0.2 | 0 | 0 | 0 | 0 | 0 | 0 | 0 | 0 | 0 | 0 | 0.24 | 0 | 0 | 0 | 0 | 0 | 0 | 0 | 0 | 0 | 0 | 0 | 0 | 8.42872 | 8.96 | 2.144367 | 49.16 | 0.2616825 | 1404.736 | 1581.844 | 1131.586 | 1308.694 |  | FALSE
779 | Ni1.2CoCuFeCr0.8 | BCC+FCC | [6 empty] | mechanical alloying (MA) | dx.doi.org/10.1016/j.jallcom.2015.11.205 | 1 | 1 | 0 | 0 | 0 | 0 | 0 | 0 | 0 | 0.2 | 0.16 | 0.2 | 0.2 | 0 | 0 | 0 | 0 | 0 | 0 | 0 | 0 | 0 | 0 | 0.24 | 0 | 0 | 0 | 0 | 0 | 0 | 0 | 0 | 0 | 0 | 0 | 0 | 8.42872 | 8.96 | 2.144367 | 49.16 | 0.2616825 | 1404.736 | 1581.844 | 1131.586 | 1308.694 |  | FALSE
780 | Ni1.5CoCuFeCr0.5 | FCC1+FCC2 | 376 |  |  |  | 1009 | 29.5 | spark plasma sintering (SPS). | dx.doi.org/10.1016/j.jallcom.2015.11.205 | 1 | 0 | 0 | 0 | 0 | 0 | 0 | 0 | 0 | 0.2 | 0.1 | 0.2 | 0.2 | 0 | 0 | 0 | 0 | 0 | 0 | 0 | 0 | 0 | 0 | 0.3 | 0 | 0 | 0 | 0 | 0 | 0 | 0 | 0 | 0 | 0 | 0 | 0 | 8.5342 | 9.2 | 2.220293 | 51.41 | 0.05857632 | 1427.138 | 1608.68 | 1153.988 | 1335.53 |  | FALSE
781 | Ni1.5CoCuFeCr0.5 | BCC+FCC | [6 empty] | mechanical alloying (MA) | dx.doi.org/10.1016/j.jallcom.2015.11.205 | 1 | 1 | 0 | 0 | 0 | 0 | 0 | 0 | 0 | 0.2 | 0.1 | 0.2 | 0.2 | 0 | 0 | 0 | 0 | 0 | 0 | 0 | 0 | 0 | 0 | 0.3 | 0 | 0 | 0 | 0 | 0 | 0 | 0 | 0 | 0 | 0 | 0 | 0 | 8.5342 | 9.2 | 2.220293 | 51.41 | 0.05857632 | 1427.138 | 1608.68 | 1153.988 | 1335.53 |  | FALSE
782 | Ni1.8CoCuFeCr0.2 | FCC1+FCC2 | 322 |  |  |  | 747 | 32.4 | spark plasma sintering (SPS). | dx.doi.org/10.1016/j.jallcom.2015.11.205 | 1 | 0 | 0 | 0 | 0 | 0 | 0 | 0 | 0 | 0.2 | 0.04 | 0.2 | 0.2 | 0 | 0 | 0 | 0 | 0 | 0 | 0 | 0 | 0 | 0 | 0.36 | 0 | 0 | 0 | 0 | 0 | 0 | 0 | 0 | 0 | 0 | 0 | 0 | 8.63968 | 9.44 | 2.301019 | 53.66 | 9.969289e-05 | 1545.672 | 1640.063 | 1272.522 | 1366.913 |  | FALSE
783 | Ni1.8CoCuFeCr0.2 | BCC+FCC | [6 empty] | mechanical alloying (MA) | dx.doi.org/10.1016/j.jallcom.2015.11.205 | 1 | 1 | 0 | 0 | 0 | 0 | 0 | 0 | 0 | 0.2 | 0.04 | 0.2 | 0.2 | 0 | 0 | 0 | 0 | 0 | 0 | 0 | 0 | 0 | 0 | 0.36 | 0 | 0 | 0 | 0 | 0 | 0 | 0 | 0 | 0 | 0 | 0 | 0 | 8.63968 | 9.44 | 2.301019 | 53.66 | 9.969289e-05 | 1545.672 | 1640.063 | 1272.522 | 1366.913 |  | FALSE
784 | NiCoCuFeCr | FCC1+FCC2 | 321 |  |  |  | 869 | 32.2 | spark plasma sintering (SPS). | dx.doi.org/10.1016/j.jallcom.2015.11.205 | 1 | 0 | 0 | 0 | 0 | 0 | 0 | 0 | 0 | 0.2 | 0.2 | 0.2 | 0.2 | 0 | 0 | 0 | 0 | 0 | 0 | 0 | 0 | 0 | 0 | 0.2 | 0 | 0 | 0 | 0 | 0 | 0 | 0 | 0 | 0 | 0 | 0 | 0 | 8.3584 | 8.8 | 2.09621 | 47.66 | 0.4231199 | 1392.871 | 1563.823 | 1119.721 | 1290.673 |  | FALSE
785 | NiCoCuFeCr | BCC+FCC | [6 empty] | mechanical alloying (MA) | dx.doi.org/10.1016/j.jallcom.2015.11.205 | 1 | 1 | 0 | 0 | 0 | 0 | 0 | 0 | 0 | 0.2 | 0.2 | 0.2 | 0.2 | 0 | 0 | 0 | 0 | 0 | 0 | 0 | 0 | 0 | 0 | 0.2 | 0 | 0 | 0 | 0 | 0 | 0 | 0 | 0 | 0 | 0 | 0 | 0 | 8.3584 | 8.8 | 2.09621 | 47.66 | 0.4231199 | 1392.871 | 1563.823 | 1119.721 | 1290.673 |  | FALSE
786 | Al0.5CoCrFe0.5NiTi0.5 | BCC+FCC+σ+ordered BCC | 730 |  |  |  | 1659 | 0.11 |  | dx.doi.org/10.1016/j.matchar.2016.02.018 | 1 | 1 | 0 | 1 | 0 | 0.1111111 | 0 | 0 | 0 | 0.2222222 | 0.2222222 | 0 | 0.1111111 | 0 | 0 | 0 | 0 | 0 | 0 | 0 | 0 | 0 | 0 | 0.2222222 | 0 | 0 | 0 | 0 | 0 | 0 | 0.1111111 | 0 | 0 | 0 | 0 | 0 | 7.221778 | 7.222222 | 2.087323 | 49.75556 | 180.2383 | 1436.277 | 1539.771 | 1163.127 | 1266.621 |  | FALSE
787 | Al0.5CoCrFe1.5NiTi0.7 | BCC+FCC+ordered BCC | 430 |  |  |  | 895 | 0.38 |  | dx.doi.org/10.1016/j.matchar.2016.02.018 | 1 | 1 | 0 | 0 | 0 | 0.08808809 | 0 | 0 | 0 | 0.1751752 | 0.1751752 | 0 | 0.2632633 | 0 | 0 | 0 | 0 | 0 | 0 | 0 | 0 | 0 | 0 | 0.1751752 | 0 | 0 | 0 | 0 | 0 | 0 | 0.1231231 | 0 | 0 | 0 | 0 | 0 | 7.237588 | 7.242242 | 2.093698 | 51.73403 | 297.7419 | 1389.275 | 1461.821 | 1116.125 | 1188.671 |  | FALSE
788 | Al0.5CoCrFe2.0NiTi0.8 | BCC+FCC+ordered BCC | 399 |  |  |  | 866 | 0.45 |  | dx.doi.org/10.1016/j.matchar.2016.02.018 | 1 | 1 | 0 | 0 | 0 | 0.079 | 0 | 0 | 0 | 0.159 | 0.159 | 0 | 0.317 | 0 | 0 | 0 | 0 | 0 | 0 | 0 | 0 | 0 | 0 | 0.159 | 0 | 0 | 0 | 0 | 0 | 0 | 0.127 | 0 | 0 | 0 | 0 | 0 | 7.249942 | 7.256 | 2.094995 | 52.4205 | 335.2023 | 1378.315 | 1435.541 | 1105.165 | 1162.391 |  | FALSE
789 | Al0.5CoCrFeNiTi0.6 | BCC+FCC+σ+ordered BCC | 526 |  |  |  | 1178 | 0.21 |  | dx.doi.org/10.1016/j.matchar.2016.02.018 | 1 | 1 | 0 | 1 | 0 | 0.098 | 0 | 0 | 0 | 0.196 | 0.196 | 0 | 0.196 | 0 | 0 | 0 | 0 | 0 | 0 | 0 | 0 | 0 | 0 | 0.196 | 0 | 0 | 0 | 0 | 0 | 0 | 0.118 | 0 | 0 | 0 | 0 | 0 | 7.23138 | 7.234 | 2.090745 | 50.8648 | 247.4579 | 1406.485 | 1496.586 | 1133.335 | 1223.436 |  | FALSE
790 | AlCrFeCoNiCuMn | [5 empty] | 1005 | 15 |  | dx.doi.org/10.1016/j.matchar.2016.02.018 | 0 | 0 | 0 | 0 | 0 | 0.1428571 | 0 | 0 | 0 | 0.1428571 | 0.1428571 | 0.1428571 | 0.1428571 | 0 | 0 | 0 | 0 | 0 | 0.1428571 | 0 | 0 | 0 | 0 | 0.1428571 | 0 | 0 | 0 | 0 | 0 | 0 | 0 | 0 | 0 | 0 | 0 | 0 | 7.423143 | 7.714286 | 2.300226 | 64.47143 | 86.36905 | 1249.863 | 1540.233 | 976.7132 | 1267.083 |  | FALSE
791 | AlCrFeCoNiCuTi | [5 empty] | 1234 | 9 |  | dx.doi.org/10.1016/j.matchar.2016.02.018 | 0 | 0 | 0 | 0 | 0 | 0.1428571 | 0 | 0 | 0 | 0.1428571 | 0.1428571 | 0.1428571 | 0.1428571 | 0 | 0 | 0 | 0 | 0 | 0 | 0 | 0 | 0 | 0 | 0.1428571 | 0 | 0 | 0 | 0 | 0 | 0 | 0.1428571 | 0 | 0 | 0 | 0 | 0 | 6.999714 | 7.285714 | 2.24209 | 51.44286 | 128.3936 | 1236.755 | 1458.249 | 963.6051 | 1185.099 |  | FALSE
792 | CrFeCoNiCuTi0.5 | [5 empty] | 700 | 21 |  | dx.doi.org/10.1016/j.matchar.2016.02.018 | 0 | 0 | 0 | 0 | 0 | 0 | 0 | 0 | 0 | 0.1818182 | 0.1818182 | 0.1818182 | 0.1818182 | 0 | 0 | 0 | 0 | 0 | 0 | 0 | 0 | 0 | 0 | 0.1818182 | 0 | 0 | 0 | 0 | 0 | 0 | 0.09090909 | 0 | 0 | 0 | 0 | 0 | 8.008182 | 8.363636 | 2.124218 | 50.2 | 99.59929 | 1371.654 | 1397.63 | 1098.504 | 1124.48 |  | FALSE
793 | Al0.25CrNbTiVZr | BCC+FCC |  |  |  |  | 1095 | 0 | Test temperature = 22°C | dx.doi.org/10.1016/j.matchar.2016.09.039 | 1 | 1 | 0 | 0 | 0 | 0.04809619 | 0 | 0 | 0 | 0 | 0.1903808 | 0 | 0 | 0 | 0 | 0 | 0 | 0 | 0 | 0 | 0 | 0.1903808 | 0 | 0 | 0 | 0 | 0 | 0 | 0 | 0 | 0.1903808 | 0.1903808 | 0 | 0 | 0 | 0.1903808 | 6.38501 | 4.713427 | 2.591637 | 81.76313 | 403.0741 | 1653.56 | 1812.89 | 1380.41 | 1539.74 |  | FALSE
794 | Al0.25CrNbTiVZr | BCC+FCC |  |  |  |  | 1365 | 0.2 | Test temperature = 600°C | dx.doi.org/10.1016/j.matchar.2016.09.039 | 1 | 1 | 0 | 0 | 0 | 0.04809619 | 0 | 0 | 0 | 0 | 0.1903808 | 0 | 0 | 0 | 0 | 0 | 0 | 0 | 0 | 0 | 0 | 0.1903808 | 0 | 0 | 0 | 0 | 0 | 0 | 0 | 0 | 0.1903808 | 0.1903808 | 0 | 0 | 0 | 0.1903808 | 6.38501 | 4.713427 | 2.591637 | 81.76313 | 403.0741 | 1653.56 | 1812.89 | 1380.41 | 1539.74 |  | FALSE
795 | Al0.25CrNbTiVZr | BCC+FCC |  |  |  |  | 680 | 55 | Test temperature = 800°C | dx.doi.org/10.1016/j.matchar.2016.09.039 | 1 | 1 | 0 | 0 | 0 | 0.04809619 | 0 | 0 | 0 | 0 | 0.1903808 | 0 | 0 | 0 | 0 | 0 | 0 | 0 | 0 | 0 | 0 | 0.1903808 | 0 | 0 | 0 | 0 | 0 | 0 | 0 | 0 | 0.1903808 | 0.1903808 | 0 | 0 | 0 | 0.1903808 | 6.38501 | 4.713427 | 2.591637 | 81.76313 | 403.0741 | 1653.56 | 1812.89 | 1380.41 | 1539.74 |  | FALSE
796 | Al0.25CrNbTiVZr | BCC+FCC |  |  |  |  | 130 | 55 | Test temperature = 1000°C | dx.doi.org/10.1016/j.matchar.2016.09.039 | 1 | 1 | 0 | 0 | 0 | 0.04809619 | 0 | 0 | 0 | 0 | 0.1903808 | 0 | 0 | 0 | 0 | 0 | 0 | 0 | 0 | 0 | 0 | 0.1903808 | 0 | 0 | 0 | 0 | 0 | 0 | 0 | 0 | 0.1903808 | 0.1903808 | 0 | 0 | 0 | 0.1903808 | 6.38501 | 4.713427 | 2.591637 | 81.76313 | 403.0741 | 1653.56 | 1812.89 | 1380.41 | 1539.74 |  | FALSE
797 | Al0.25CrNbTiVZr | BCC+HCP | 650 | [5 empty] | Test temperature = 1200°C | dx.doi.org/10.1016/j.matchar.2016.09.039 | 0 | 1 | 1 | 0 | 0 | 0.04809619 | 0 | 0 | 0 | 0 | 0.1903808 | 0 | 0 | 0 | 0 | 0 | 0 | 0 | 0 | 0 | 0 | 0.1903808 | 0 | 0 | 0 | 0 | 0 | 0 | 0 | 0 | 0.1903808 | 0.1903808 | 0 | 0 | 0 | 0.1903808 | 6.38501 | 4.713427 | 2.591637 | 81.76313 | 403.0741 | 1653.56 | 1812.89 | 1380.41 | 1539.74 |  | FALSE
798 | Al0.5CrNbTiVZr | BCC+FCC |  |  |  |  | 1630 | 0 | Test temperature = 22°C | dx.doi.org/10.1016/j.matchar.2016.09.039 | 1 | 1 | 0 | 0 | 0 | 0.09090909 | 0 | 0 | 0 | 0 | 0.1818182 | 0 | 0 | 0 | 0 | 0 | 0 | 0 | 0 | 0 | 0 | 0.1818182 | 0 | 0 | 0 | 0 | 0 | 0 | 0 | 0 | 0.1818182 | 0.1818182 | 0 | 0 | 0 | 0.1818182 | 6.219273 | 4.636364 | 2.607843 | 80.16364 | 347.9889 | 1701.839 | 1813.747 | 1428.689 | 1540.597 |  | FALSE
799 | Al0.5CrNbTiVZr | BCC+FCC |  |  |  |  | 1105 | 0 | Test temperature = 600°C | dx.doi.org/10.1016/j.matchar.2016.09.039 | 1 | 1 | 0 | 0 | 0 | 0.09090909 | 0 | 0 | 0 | 0 | 0.1818182 | 0 | 0 | 0 | 0 | 0 | 0 | 0 | 0 | 0 | 0 | 0.1818182 | 0 | 0 | 0 | 0 | 0 | 0 | 0 | 0 | 0.1818182 | 0.1818182 | 0 | 0 | 0 | 0.1818182 | 6.219273 | 4.636364 | 2.607843 | 80.16364 | 347.9889 | 1701.839 | 1813.747 | 1428.689 | 1540.597 |  | FALSE
800 | Al0.5CrNbTiVZr | BCC+FCC |  |  |  |  | 970 | 55 | Test temperature = 800°C | dx.doi.org/10.1016/j.matchar.2016.09.039 | 1 | 1 | 0 | 0 | 0 | 0.09090909 | 0 | 0 | 0 | 0 | 0.1818182 | 0 | 0 | 0 | 0 | 0 | 0 | 0 | 0 | 0 | 0 | 0.1818182 | 0 | 0 | 0 | 0 | 0 | 0 | 0 | 0 | 0.1818182 | 0.1818182 | 0 | 0 | 0 | 0.1818182 | 6.219273 | 4.636364 | 2.607843 | 80.16364 | 347.9889 | 1701.839 | 1813.747 | 1428.689 | 1540.597 |  | FALSE
801 | Al0.5CrNbTiVZr | BCC+FCC |  |  |  |  | 265 | 55 | Test temperature = 1000°C | dx.doi.org/10.1016/j.matchar.2016.09.039 | 1 | 1 | 0 | 0 | 0 | 0.09090909 | 0 | 0 | 0 | 0 | 0.1818182 | 0 | 0 | 0 | 0 | 0 | 0 | 0 | 0 | 0 | 0 | 0.1818182 | 0 | 0 | 0 | 0 | 0 | 0 | 0 | 0 | 0.1818182 | 0.1818182 | 0 | 0 | 0 | 0.1818182 | 6.219273 | 4.636364 | 2.607843 | 80.16364 | 347.9889 | 1701.839 | 1813.747 | 1428.689 | 1540.597 |  | FALSE
802 | Al0.5CrNbTiVZr | BCC+HCP | 660 | [5 empty] | Test temperature = 1200°C | dx.doi.org/10.1016/j.matchar.2016.09.039 | 0 | 1 | 1 | 0 | 0 | 0.09090909 | 0 | 0 | 0 | 0 | 0.1818182 | 0 | 0 | 0 | 0 | 0 | 0 | 0 | 0 | 0 | 0 | 0.1818182 | 0 | 0 | 0 | 0 | 0 | 0 | 0 | 0 | 0.1818182 | 0.1818182 | 0 | 0 | 0 | 0.1818182 | 6.219273 | 4.636364 | 2.607843 | 80.16364 | 347.9889 | 1701.839 | 1813.747 | 1428.689 | 1540.597 |  | FALSE
803 | AlCrNbTiVZr | BCC+FCC |  |  |  |  | 850 | 0 | Test temperature = 22°C | dx.doi.org/10.1016/j.matchar.2016.09.039 | 1 | 1 | 0 | 0 | 0 | 0.1666667 | 0 | 0 | 0 | 0 | 0.1666667 | 0 | 0 | 0 | 0 | 0 | 0 | 0 | 0 | 0 | 0 | 0.1666667 | 0 | 0 | 0 | 0 | 0 | 0 | 0 | 0 | 0.1666667 | 0.1666667 | 0 | 0 | 0 | 0.1666667 | 5.926 | 4.5 | 2.636964 | 77.33333 | 259.0425 | 1769.781 | 1845.238 | 1496.631 | 1572.088 |  | FALSE
804 | AlCrNbTiVZr | BCC+FCC |  |  |  |  | 620 | 0 | Test temperature = 600°C | dx.doi.org/10.1016/j.matchar.2016.09.039 | 1 | 1 | 0 | 0 | 0 | 0.1666667 | 0 | 0 | 0 | 0 | 0.1666667 | 0 | 0 | 0 | 0 | 0 | 0 | 0 | 0 | 0 | 0 | 0.1666667 | 0 | 0 | 0 | 0 | 0 | 0 | 0 | 0 | 0.1666667 | 0.1666667 | 0 | 0 | 0 | 0.1666667 | 5.926 | 4.5 | 2.636964 | 77.33333 | 259.0425 | 1769.781 | 1845.238 | 1496.631 | 1572.088 |  | FALSE
805 | AlCrNbTiVZr | BCC+FCC |  |  |  |  | 1250 | 0.3 | Test temperature = 800°C | dx.doi.org/10.1016/j.matchar.2016.09.039 | 1 | 1 | 0 | 0 | 0 | 0.1666667 | 0 | 0 | 0 | 0 | 0.1666667 | 0 | 0 | 0 | 0 | 0 | 0 | 0 | 0 | 0 | 0 | 0.1666667 | 0 | 0 | 0 | 0 | 0 | 0 | 0 | 0 | 0.1666667 | 0.1666667 | 0 | 0 | 0 | 0.1666667 | 5.926 | 4.5 | 2.636964 | 77.33333 | 259.0425 | 1769.781 | 1845.238 | 1496.631 | 1572.088 |  | FALSE
806 | AlCrNbTiVZr | BCC+HCP |  |  |  |  | 305 | 55 | Test temperature = 1000°C | dx.doi.org/10.1016/j.matchar.2016.09.039 | 0 | 1 | 1 | 0 | 0 | 0.1666667 | 0 | 0 | 0 | 0 | 0.1666667 | 0 | 0 | 0 | 0 | 0 | 0 | 0 | 0 | 0 | 0 | 0.1666667 | 0 | 0 | 0 | 0 | 0 | 0 | 0 | 0 | 0.1666667 | 0.1666667 | 0 | 0 | 0 | 0.1666667 | 5.926 | 4.5 | 2.636964 | 77.33333 | 259.0425 | 1769.781 | 1845.238 | 1496.631 | 1572.088 |  | FALSE
807 | AlCrNbTiVZr | BCC+HCP | 670 | [5 empty] | Test temperature = 1200°C | dx.doi.org/10.1016/j.matchar.2016.09.039 | 0 | 1 | 1 | 0 | 0 | 0.1666667 | 0 | 0 | 0 | 0 | 0.1666667 | 0 | 0 | 0 | 0 | 0 | 0 | 0 | 0 | 0 | 0 | 0.1666667 | 0 | 0 | 0 | 0 | 0 | 0 | 0 | 0 | 0.1666667 | 0.1666667 | 0 | 0 | 0 | 0.1666667 | 5.926 | 4.5 | 2.636964 | 77.33333 | 259.0425 | 1769.781 | 1845.238 | 1496.631 | 1572.088 |  | FALSE
808 | CrNbTiVZr | BCC+FCC |  |  |  |  | 795 | 0 | Test temperature = 22°C | dx.doi.org/10.1016/j.matchar.2016.09.039 | 1 | 1 | 0 | 0 | 0 | 0 | 0 | 0 | 0 | 0 | 0.2 | 0 | 0 | 0 | 0 | 0 | 0 | 0 | 0 | 0 | 0 | 0.2 | 0 | 0 | 0 | 0 | 0 | 0 | 0 | 0 | 0.2 | 0.2 | 0 | 0 | 0 | 0.2 | 6.5712 | 4.8 | 2.573643 | 83.56 | 468.9071 | 1647.438 | 1803.668 | 1374.288 | 1530.518 |  | FALSE
809 | CrNbTiVZr | BCC+FCC |  |  |  |  | 1260 | 0.2 | Test temperature = 600°C | dx.doi.org/10.1016/j.matchar.2016.09.039 | 1 | 1 | 0 | 0 | 0 | 0 | 0 | 0 | 0 | 0 | 0.2 | 0 | 0 | 0 | 0 | 0 | 0 | 0 | 0 | 0 | 0 | 0.2 | 0 | 0 | 0 | 0 | 0 | 0 | 0 | 0 | 0.2 | 0.2 | 0 | 0 | 0 | 0.2 | 6.5712 | 4.8 | 2.573643 | 83.56 | 468.9071 | 1647.438 | 1803.668 | 1374.288 | 1530.518 |  | FALSE
810 | CrNbTiVZr | BCC+FCC |  |  |  |  | 440 | 55 | Test temperature = 800°C | dx.doi.org/10.1016/j.matchar.2016.09.039 | 1 | 1 | 0 | 0 | 0 | 0 | 0 | 0 | 0 | 0 | 0.2 | 0 | 0 | 0 | 0 | 0 | 0 | 0 | 0 | 0 | 0 | 0.2 | 0 | 0 | 0 | 0 | 0 | 0 | 0 | 0 | 0.2 | 0.2 | 0 | 0 | 0 | 0.2 | 6.5712 | 4.8 | 2.573643 | 83.56 | 468.9071 | 1647.438 | 1803.668 | 1374.288 | 1530.518 |  | FALSE
811 | CrNbTiVZr | BCC+FCC |  |  |  |  | 95 | 55 | Test temperature = 1000°C | dx.doi.org/10.1016/j.matchar.2016.09.039 | 1 | 1 | 0 | 0 | 0 | 0 | 0 | 0 | 0 | 0 | 0.2 | 0 | 0 | 0 | 0 | 0 | 0 | 0 | 0 | 0 | 0 | 0.2 | 0 | 0 | 0 | 0 | 0 | 0 | 0 | 0 | 0.2 | 0.2 | 0 | 0 | 0 | 0.2 | 6.5712 | 4.8 | 2.573643 | 83.56 | 468.9071 | 1647.438 | 1803.668 | 1374.288 | 1530.518 |  | FALSE
812 | CrNbTiVZr | BCC+FCC | 520 | [5 empty] | Test temperature = 1200°C | dx.doi.org/10.1016/j.matchar.2016.09.039 | 1 | 1 | 0 | 0 | 0 | 0 | 0 | 0 | 0 | 0 | 0.2 | 0 | 0 | 0 | 0 | 0 | 0 | 0 | 0 | 0 | 0 | 0.2 | 0 | 0 | 0 | 0 | 0 | 0 | 0 | 0 | 0.2 | 0.2 | 0 | 0 | 0 | 0.2 | 6.5712 | 4.8 | 2.573643 | 83.56 | 468.9071 | 1647.438 | 1803.668 | 1374.288 | 1530.518 |  | FALSE
813 | CuYZrHfAl | HCP1+HCP2+BCC | 532 |  |  |  | 1751 |  |  | dx.doi.org/10.1016/j.matdes.2016.06.100 | 0 | 1 | 1 | 0 | 0 | 0.2 | 0 | 0 | 0 | 0 | 0 | 0.2 | 0 | 0 | 0 | 0.2 | 0 | 0 | 0 | 0 | 0 | 0 | 0 | 0 | 0 | 0 | 0 | 0 | 0 | 0 | 0 | 0 | 0 | 0.2 | 0 | 0.2 | [5 empty] | 919.0985 | 1437.305 | 645.9485 | 1164.155 |  | FALSE
814 | CuYZrTiAl | HCP1+BCC | 480 |  |  |  | 1432 |  |  | dx.doi.org/10.1016/j.matdes.2016.06.100 | 0 | 1 | 1 | 0 | 0 | 0.2 | 0 | 0 | 0 | 0 | 0 | 0.2 | 0 | 0 | 0 | 0 | 0 | 0 | 0 | 0 | 0 | 0 | 0 | 0 | 0 | 0 | 0 | 0 | 0 | 0 | 0.2 | 0 | 0 | 0.2 | 0 | 0.2 | [5 empty] | 949.4304 | 1485.652 | 676.2804 | 1212.502 |  | FALSE
815 | CuYZrTiHf | HCP1+BCC | 312 |  |  |  | 1380 | 21.3 |  | dx.doi.org/10.1016/j.matdes.2016.06.100 | 0 | 1 | 1 | 0 | 0 | 0 | 0 | 0 | 0 | 0 | 0 | 0.2 | 0 | 0 | 0 | 0.2 | 0 | 0 | 0 | 0 | 0 | 0 | 0 | 0 | 0 | 0 | 0 | 0 | 0 | 0 | 0.2 | 0 | 0 | 0.2 | 0 | 0.2 | [5 empty] | 1006.846 | 1485.753 | 733.6955 | 1212.603 |  | FALSE
816 | Co2.0Mo0.5Ni2.0VW0.5 | FCC+μ | 376 |  |  |  | 925 | 55 |  | dx.doi.org/10.1016/j.matdes.2016.07.113 | 1 | 0 | 0 | 1 | 0 | 0 | 0 | 0 | 0 | 0.3333333 | 0 | 0 | 0 | 0 | 0 | 0 | 0 | 0 | 0 | 0.08308308 | 0 | 0 | 0 | 0.3333333 | 0 | 0 | 0 | 0 | 0 | 0 | 0 | 0.1671672 | 0.08308308 | 0 | 0 | 0 | 9.410835 | 8.166166 | 2.457949 | 68.56496 | 262.0045 | 1551.771 | 1588.209 | 1278.621 | 1315.059 |  | FALSE
817 | Co2.0Mo0.6Ni2.0VW0.6 | FCC+μ | 560 |  |  |  | 1411 | 11.8 |  | dx.doi.org/10.1016/j.matdes.2016.07.113 | 1 | 0 | 0 | 1 | 0 | 0 | 0 | 0 | 0 | 0.3226773 | 0 | 0 | 0 | 0 | 0 | 0 | 0 | 0 | 0 | 0.0969031 | 0 | 0 | 0 | 0.3226773 | 0 | 0 | 0 | 0 | 0 | 0 | 0 | 0.1608392 | 0.0969031 | 0 | 0 | 0 | 9.590513 | 8.097902 | 2.443982 | 68.35684 | 358.0383 | 1548.692 | 1573.581 | 1275.542 | 1300.431 |  | FALSE
818 | Co2.0Mo0.8Ni2.0VW0.8 | FCC+μ | 577 |  |  |  | 1431 | 14.4 |  | dx.doi.org/10.1016/j.matdes.2016.07.113 | 1 | 0 | 0 | 1 | 0 | 0 | 0 | 0 | 0 | 0.303 | 0 | 0 | 0 | 0 | 0 | 0 | 0 | 0 | 0 | 0.121 | 0 | 0 | 0 | 0.303 | 0 | 0 | 0 | 0 | 0 | 0 | 0 | 0.152 | 0.121 | 0 | 0 | 0 | 9.897674 | 7.969 | 2.421791 | 68.1524 | 537.6743 | 1550.519 | 1654.808 | 1277.369 | 1381.658 |  | FALSE
819 | Co2.0Mo1.5Ni2.0VW1.5 | FCC+BCC+μ | 583 |  |  |  | 1320 | 13.9 |  | dx.doi.org/10.1016/j.matdes.2016.07.113 | 1 | 1 | 0 | 1 | 0 | 0 | 0 | 0 | 0 | 0.2497502 | 0 | 0 | 0 | 0 | 0 | 0 | 0 | 0 | 0 | 0.1878122 | 0 | 0 | 0 | 0.2497502 | 0 | 0 | 0 | 0 | 0 | 0 | 0 | 0.1248751 | 0.1878122 | 0 | 0 | 0 | 10.75663 | 7.623377 | 2.359989 | 67.3966 | 1015.656 | 1556.415 | 2157.704 | 1283.265 | 1884.554 |  | FALSE
820 | Co2.0Mo1.75Ni2.0VW1.75 | FCC+BCC+μ | 667 |  |  |  | 1607 | 9.4 |  | dx.doi.org/10.1016/j.matdes.2016.07.113 | 1 | 1 | 0 | 1 | 0 | 0 | 0 | 0 | 0 | 0.235 | 0 | 0 | 0 | 0 | 0 | 0 | 0 | 0 | 0 | 0.206 | 0 | 0 | 0 | 0.235 | 0 | 0 | 0 | 0 | 0 | 0 | 0 | 0.118 | 0.206 | 0 | 0 | 0 | 10.98904 | 7.527 | 2.344043 | 67.2276 | 1124.656 | 1557.794 | 2260.861 | 1284.644 | 1987.711 |  | FALSE
821 | Co2.0MoNi2.0VW | FCC+BCC+μ | 510 |  |  |  | 1371 | 16 |  | dx.doi.org/10.1016/j.matdes.2016.07.113 | 1 | 1 | 0 | 1 | 0 | 0 | 0 | 0 | 0 | 0.2857143 | 0 | 0 | 0 | 0 | 0 | 0 | 0 | 0 | 0 | 0.1428571 | 0 | 0 | 0 | 0.2857143 | 0 | 0 | 0 | 0 | 0 | 0 | 0 | 0.1428571 | 0.1428571 | 0 | 0 | 0 | 10.17943 | 7.857143 | 2.401042 | 67.88571 | 702.1359 | 1552.589 | 1844.708 | 1279.439 | 1571.558 |  | FALSE
822 | Al0.3CoCrFeNi | FCC |  |  |  |  | 200 | 100 | direct laser sintered | dx.doi.org/10.1016/j.msea.2015.02.072 | 1 | 0 | 0 | 0 | 0 | 0.06986028 | 0 | 0 | 0 | 0.2325349 | 0.2325349 | 0 | 0.2325349 | 0 | 0 | 0 | 0 | 0 | 0 | 0 | 0 | 0 | 0 | 0.2325349 | 0 | 0 | 0 | 0 | 0 | 0 | 0 | 0 | 0 | 0 | 0 | 0 | 7.82321 | 7.883234 | 2.019033 | 47.61846 | 109.5545 | 1650.702 | 1675.669 | 1377.552 | 1402.519 |  | FALSE
823 | Al0.3CoCrFeNi | FCC |  |  |  |  | 200 | 100 | arc-melted | dx.doi.org/10.1016/j.msea.2015.02.072 | 1 | 0 | 0 | 0 | 0 | 0.06986028 | 0 | 0 | 0 | 0.2325349 | 0.2325349 | 0 | 0.2325349 | 0 | 0 | 0 | 0 | 0 | 0 | 0 | 0 | 0 | 0 | 0.2325349 | 0 | 0 | 0 | 0 | 0 | 0 | 0 | 0 | 0 | 0 | 0 | 0 | 7.82321 | 7.883234 | 2.019033 | 47.61846 | 109.5545 | 1650.702 | 1675.669 | 1377.552 | 1402.519 |  | FALSE
824 | Al0.6CoCrFeNi | FCC+BCC |  |  |  |  | 400 | 50 | direct laser sintered | dx.doi.org/10.1016/j.msea.2015.02.072 | 1 | 1 | 0 | 0 | 0 | 0.1302605 | 0 | 0 | 0 | 0.2174349 | 0.2174349 | 0 | 0.2174349 | 0 | 0 | 0 | 0 | 0 | 0 | 0 | 0 | 0 | 0 | 0.2174349 | 0 | 0 | 0 | 0 | 0 | 0 | 0 | 0 | 0 | 0 | 0 | 0 | 7.490525 | 7.566132 | 2.064863 | 47.52635 | 186.4322 | 1609.835 | 1621.649 | 1336.685 | 1348.499 |  | FALSE
825 | Al0.6CoCrFeNi | FCC+BCC |  |  |  |  | 400 | 78 | arc-melted | dx.doi.org/10.1016/j.msea.2015.02.072 | 1 | 1 | 0 | 0 | 0 | 0.1302605 | 0 | 0 | 0 | 0.2174349 | 0.2174349 | 0 | 0.2174349 | 0 | 0 | 0 | 0 | 0 | 0 | 0 | 0 | 0 | 0 | 0.2174349 | 0 | 0 | 0 | 0 | 0 | 0 | 0 | 0 | 0 | 0 | 0 | 0 | 7.490525 | 7.566132 | 2.064863 | 47.52635 | 186.4322 | 1609.835 | 1621.649 | 1336.685 | 1348.499 |  | FALSE
826 | Al0.85CoCrFeNi | BCC |  |  |  |  | 1400 | 25 | direct laser sintered | dx.doi.org/10.1016/j.msea.2015.02.072 | 0 | 1 | 0 | 0 | 0 | 0.1751752 | 0 | 0 | 0 | 0.2062062 | 0.2062062 | 0 | 0.2062062 | 0 | 0 | 0 | 0 | 0 | 0 | 0 | 0 | 0 | 0 | 0.2062062 | 0 | 0 | 0 | 0 | 0 | 0 | 0 | 0 | 0 | 0 | 0 | 0 | 7.243135 | 7.33033 | 2.100118 | 47.45786 | 213.2097 | 1611.22 | 1658.497 | 1338.07 | 1385.347 |  | FALSE
827 | Al0.85CoCrFeNi | BCC |  |  |  |  | 1400 | 25 | arc-melted | dx.doi.org/10.1016/j.msea.2015.02.072 | 0 | 1 | 0 | 0 | 0 | 0.1751752 | 0 | 0 | 0 | 0.2062062 | 0.2062062 | 0 | 0.2062062 | 0 | 0 | 0 | 0 | 0 | 0 | 0 | 0 | 0 | 0 | 0.2062062 | 0 | 0 | 0 | 0 | 0 | 0 | 0 | 0 | 0 | 0 | 0 | 0 | 7.243135 | 7.33033 | 2.100118 | 47.45786 | 213.2097 | 1611.22 | 1658.497 | 1338.07 | 1385.347 |  | FALSE
828 | NiCoFeCr | FCC |  | 800 |  |  | 2400 |  | induction melting (Note: Yield Strength was estimated from nano-indentation) | dx.doi.org/10.1016/j.msea.2016.05.082 | 1 | 0 | 0 | 0 | 0 | 0 | 0 | 0 | 0 | 0.25 | 0.25 | 0 | 0.25 | 0 | 0 | 0 | 0 | 0 | 0 | 0 | 0 | 0 | 0 | 0.25 | 0 | 0 | 0 | 0 | 0 | 0 | 0 | 0 | 0 | 0 | 0 | 0 | 8.208 | 8.25 | 1.968163 | 47.725 | 0.04838293 | 1719.193 | 1722.313 | 1446.043 | 1449.163 |  | FALSE
829 | NiCoFeCrAl | FCC+BCC |  | 1860 |  |  | 5580 |  | induction melting (Note: Yield Strength was estimated from nano-indentation) | dx.doi.org/10.1016/j.msea.2016.05.082 | 1 | 1 | 0 | 0 | 0 | 0.2 | 0 | 0 | 0 | 0.2 | 0.2 | 0 | 0.2 | 0 | 0 | 0 | 0 | 0 | 0 | 0 | 0 | 0 | 0 | 0.2 | 0 | 0 | 0 | 0 | 0 | 0 | 0 | 0 | 0 | 0 | 0 | 0 | 7.1064 | 7.2 | 2.120052 | 47.42 | 218.0089 | 1627.752 | 1683.948 | 1354.602 | 1410.798 |  | FALSE
830 | NiCoFeCrGa | FCC+BCC |  | 1360 |  |  | 4080 |  | induction melting (Note: Yield Strength was estimated from nano-indentation) | dx.doi.org/10.1016/j.msea.2016.05.082 | 1 | 1 | 0 | 0 | 0 | 0 | 0 | 0 | 0 | 0.2 | 0.2 | 0 | 0.2 | 0.2 | 0 | 0 | 0 | 0 | 0 | 0 | 0 | 0 | 0 | 0.2 | 0 | 0 | 0 | 0 | 0 | 0 | 0 | 0 | 0 | 0 | 0 | 0 | [10 empty] | FALSE
831 | NiCoFeCrGe | FCC+BCC |  | 1130 |  |  | 3390 |  | induction melting | dx.doi.org/10.1016/j.msea.2016.05.082 | 1 | 1 | 0 | 0 | 0 | 0 | 0 | 0 | 0 | 0.2 | 0.2 | 0 | 0.2 | 0 | 0.2 | 0 | 0 | 0 | 0 | 0 | 0 | 0 | 0 | 0.2 | 0 | 0 | 0 | 0 | 0 | 0 | 0 | 0 | 0 | 0 | 0 | 0 | [10 empty] | FALSE
832 | NiCoFeCrSn | FCC+BCC |  | 1830 |  |  | 5490 |  | induction melting | dx.doi.org/10.1016/j.msea.2016.05.082 | 1 | 1 | 0 | 0 | 0 | 0 | 0 | 0 | 0 | 0.2 | 0.2 | 0 | 0.2 | 0 | 0 | 0 | 0 | 0 | 0 | 0 | 0 | 0 | 0 | 0.2 | 0 | 0 | 0 | 0 | 0.2 | 0 | 0 | 0 | 0 | 0 | 0 | 0 | [5 empty] | 1178.964 | 1475.776 | 905.8137 | 1202.626 |  | FALSE
833 | Nb16.7Ni16.7Ti16.7Co16.7Zr16.7Hf16.7 | FCC+BCC+NbNi intermetallic | 515.5 | [5 empty] | As-cast | dx.doi.org/10.1016/j.pnsc.2015.09.001 | 1 | 1 | 0 | 1 | 0 | 0 | 0 | 0 | 0 | 0.1666667 | 0 | 0 | 0 | 0 | 0 | 0.1666667 | 0 | 0 | 0 | 0 | 0 | 0.1666667 | 0 | 0.1666667 | 0 | 0 | 0 | 0 | 0 | 0 | 0.1666667 | 0 | 0 | 0 | 0 | 0.1666667 | 8.452333 | 6 | 2.858156 | 73.46667 |  | 1243.34 | 1698.805 | 970.1899 | 1425.655 |  | FALSE
834 | Nb16.7Ni16.7Ti16.7Co16.7Zr16.7Hf16.7 | FCC+BCC+NbNi intermetallic | 520.1 | [5 empty] | Annealed | dx.doi.org/10.1016/j.pnsc.2015.09.001 | 1 | 1 | 0 | 1 | 0 | 0 | 0 | 0 | 0 | 0.1666667 | 0 | 0 | 0 | 0 | 0 | 0.1666667 | 0 | 0 | 0 | 0 | 0 | 0.1666667 | 0 | 0.1666667 | 0 | 0 | 0 | 0 | 0 | 0 | 0.1666667 | 0 | 0 | 0 | 0 | 0.1666667 | 8.452333 | 6 | 2.858156 | 73.46667 |  | 1243.34 | 1698.805 | 970.1899 | 1425.655 |  | FALSE
835 | Nb20.0Ni20.0Ti20.0Co20.0Zr20.0 | BCC | 489.2 |  |  |  | 1385 | 8 | Test temperature = 600 °C | dx.doi.org/10.1016/j.pnsc.2015.09.001 | 0 | 1 | 0 | 0 | 0 | 0 | 0 | 0 | 0 | 0.2 | 0 | 0 | 0 | 0 | 0 | 0 | 0 | 0 | 0 | 0 | 0 | 0.2 | 0 | 0.2 | 0 | 0 | 0 | 0 | 0 | 0 | 0.2 | 0 | 0 | 0 | 0 | 0.2 | 7.4808 | 6.4 | 2.753086 | 75.1 |  | 1508.299 | 1716.427 | 1235.149 | 1443.277 |  | FALSE
836 | Nb20.0Ni20.0Ti20.0Co20.0Zr20.0 | BCC | 489.2 |  |  |  | 668 | 55 | Test temperature = 700 °C | dx.doi.org/10.1016/j.pnsc.2015.09.001 | 0 | 1 | 0 | 0 | 0 | 0 | 0 | 0 | 0 | 0.2 | 0 | 0 | 0 | 0 | 0 | 0 | 0 | 0 | 0 | 0 | 0 | 0.2 | 0 | 0.2 | 0 | 0 | 0 | 0 | 0 | 0 | 0.2 | 0 | 0 | 0 | 0 | 0.2 | 7.4808 | 6.4 | 2.753086 | 75.1 |  | 1508.299 | 1716.427 | 1235.149 | 1443.277 |  | FALSE
837 | Nb20.0Ni20.0Ti20.0Co20.0Zr20.0 | BCC | 489.2 |  |  |  | 427 | 55 | Test temperature = 800 °C | dx.doi.org/10.1016/j.pnsc.2015.09.001 | 0 | 1 | 0 | 0 | 0 | 0 | 0 | 0 | 0 | 0.2 | 0 | 0 | 0 | 0 | 0 | 0 | 0 | 0 | 0 | 0 | 0 | 0.2 | 0 | 0.2 | 0 | 0 | 0 | 0 | 0 | 0 | 0.2 | 0 | 0 | 0 | 0 | 0.2 | 7.4808 | 6.4 | 2.753086 | 75.1 |  | 1508.299 | 1716.427 | 1235.149 | 1443.277 |  | FALSE
838 | Nb20.0Ni20.0Ti20.0Co20.0Zr20.0 | BCC | 489.2 |  |  |  | 213 | 55 | Test temperature = 900 °C | dx.doi.org/10.1016/j.pnsc.2015.09.001 | 0 | 1 | 0 | 0 | 0 | 0 | 0 | 0 | 0 | 0.2 | 0 | 0 | 0 | 0 | 0 | 0 | 0 | 0 | 0 | 0 | 0 | 0.2 | 0 | 0.2 | 0 | 0 | 0 | 0 | 0 | 0 | 0.2 | 0 | 0 | 0 | 0 | 0.2 | 7.4808 | 6.4 | 2.753086 | 75.1 |  | 1508.299 | 1716.427 | 1235.149 | 1443.277 |  | FALSE
839 | Nb20.0Ni20.0Ti20.0Co20.0Zr20.0 | BCC | 489.2 |  |  |  | 60 | 55 | Test temperature = 1000 °C | dx.doi.org/10.1016/j.pnsc.2015.09.001 | 0 | 1 | 0 | 0 | 0 | 0 | 0 | 0 | 0 | 0.2 | 0 | 0 | 0 | 0 | 0 | 0 | 0 | 0 | 0 | 0 | 0 | 0.2 | 0 | 0.2 | 0 | 0 | 0 | 0 | 0 | 0 | 0.2 | 0 | 0 | 0 | 0 | 0.2 | 7.4808 | 6.4 | 2.753086 | 75.1 |  | 1508.299 | 1716.427 | 1235.149 | 1443.277 |  | FALSE
840 | Nb20.0Ni20.0Ti20.0Co20.0Zr20.0 | BCC | 527.3 | [5 empty] | As-cast | dx.doi.org/10.1016/j.pnsc.2015.09.001 | 0 | 1 | 0 | 0 | 0 | 0 | 0 | 0 | 0 | 0.2 | 0 | 0 | 0 | 0 | 0 | 0 | 0 | 0 | 0 | 0 | 0 | 0.2 | 0 | 0.2 | 0 | 0 | 0 | 0 | 0 | 0 | 0.2 | 0 | 0 | 0 | 0 | 0.2 | 7.4808 | 6.4 | 2.753086 | 75.1 |  | 1508.299 | 1716.427 | 1235.149 | 1443.277 |  | FALSE
841 | Ni43.0Mn46.0Sn11.0 | [5 empty] | 556 | 2.4 |  | dx.doi.org/10.1016/j.scriptamat.2013.11.009 | 0 | 0 | 0 | 0 | 0 | 0 | 0 | 0 | 0 | 0 | 0 | 0 | 0 | 0 | 0 | 0 | 0 | 0 | 0.46 | 0 | 0 | 0 | 0 | 0.43 | 0 | 0 | 0 | 0 | 0.11 | 0 | 0 | 0 | 0 | 0 | 0 | 0 | [5 empty] | 1129.964 | 1186.955 | 856.8139 | 913.8047 |  | FALSE
842 | Ni43.0Mn46.0Sn11.0C2.0 | [5 empty] | 731 | 2.7 |  | dx.doi.org/10.1016/j.scriptamat.2013.11.009 | 0 | 0 | 0 | 0 | 0 | 0 | 0 | 0.01998002 | 0 | 0 | 0 | 0 | 0 | 0 | 0 | 0 | 0 | 0 | 0.4505495 | 0 | 0 | 0 | 0 | 0.4215784 | 0 | 0 | 0 | 0 | 0.1078921 | 0 | 0 | 0 | 0 | 0 | 0 | 0 | [5 empty] | 1083.064 | 1147.399 | 809.9142 | 874.2486 |  | FALSE
843 | Ni43.0Mn46.0Sn11.0C4.0 | [5 empty] | 995 | 3.2 |  | dx.doi.org/10.1016/j.scriptamat.2013.11.009 | 0 | 0 | 0 | 0 | 0 | 0 | 0 | 0.03803804 | 0 | 0 | 0 | 0 | 0 | 0 | 0 | 0 | 0 | 0 | 0.4424424 | 0 | 0 | 0 | 0 | 0.4134134 | 0 | 0 | 0 | 0 | 0.1061061 | 0 | 0 | 0 | 0 | 0 | 0 | 0 | [5 empty] | 1079.129 | 1110.265 | 805.9792 | 837.1151 |  | FALSE
844 | Ni43.0Mn46.0Sn11.0C8.0 | [5 empty] | 1016 | 3.25 |  | dx.doi.org/10.1016/j.scriptamat.2013.11.009 | 0 | 0 | 0 | 0 | 0 | 0 | 0 | 0.074 | 0 | 0 | 0 | 0 | 0 | 0 | 0 | 0 | 0 | 0 | 0.426 | 0 | 0 | 0 | 0 | 0.398 | 0 | 0 | 0 | 0 | 0.102 | 0 | 0 | 0 | 0 | 0 | 0 | 0 | [5 empty] | 1076.104 | 1274.752 | 802.9536 | 1001.602 |  | FALSE
845 | Al0.5NbTiVZr | BCC+Laves | 500 |  |  |  | 960 | 4 | Homogenised | dx.doi.org/10.1179/1743284715Y.0000000032 | 0 | 1 | 0 | 1 | 0 | 0.1111111 | 0 | 0 | 0 | 0 | 0 | 0 | 0 | 0 | 0 | 0 | 0 | 0 | 0 | 0 | 0 | 0.2222222 | 0 | 0 | 0 | 0 | 0 | 0 | 0 | 0 | 0.2222222 | 0.2222222 | 0 | 0 | 0 | 0.2222222 | 6.012444 | 4.333333 | 3.155039 | 92.4 | 97.61063 | 1675.057 | 2013.639 | 1401.907 | 1740.489 |  | FALSE
846 | Al0.5NbTiVZr | BCC+Laves | 470 | [5 empty] | As-solidified | dx.doi.org/10.1179/1743284715Y.0000000032 | 0 | 1 | 0 | 1 | 0 | 0.1111111 | 0 | 0 | 0 | 0 | 0 | 0 | 0 | 0 | 0 | 0 | 0 | 0 | 0 | 0 | 0 | 0.2222222 | 0 | 0 | 0 | 0 | 0 | 0 | 0 | 0 | 0.2222222 | 0.2222222 | 0 | 0 | 0 | 0.2222222 | 6.012444 | 4.333333 | 3.155039 | 92.4 | 97.61063 | 1675.057 | 2013.639 | 1401.907 | 1740.489 |  | FALSE
847 | Al1.5NbTiVZr | BCC+Laves | 630 |  |  |  |  | 0 | Homogenised | dx.doi.org/10.1179/1743284715Y.0000000032 | 0 | 1 | 0 | 1 | 0 | 0.2727273 | 0 | 0 | 0 | 0 | 0 | 0 | 0 | 0 | 0 | 0 | 0 | 0 | 0 | 0 | 0 | 0.1818182 | 0 | 0 | 0 | 0 | 0 | 0 | 0 | 0 | 0.1818182 | 0.1818182 | 0 | 0 | 0 | 0.1818182 | 5.410182 | 4.090909 | 3.125786 | 84 | 35.55444 | 1772.987 | 2012.307 | 1499.837 | 1739.157 |  | FALSE
848 | Al1.5NbTiVZr | BCC+Laves | 620 | [5 empty] | As-solidified | dx.doi.org/10.1179/1743284715Y.0000000032 | 0 | 1 | 0 | 1 | 0 | 0.2727273 | 0 | 0 | 0 | 0 | 0 | 0 | 0 | 0 | 0 | 0 | 0 | 0 | 0 | 0 | 0 | 0.1818182 | 0 | 0 | 0 | 0 | 0 | 0 | 0 | 0 | 0.1818182 | 0.1818182 | 0 | 0 | 0 | 0.1818182 | 5.410182 | 4.090909 | 3.125786 | 84 | 35.55444 | 1772.987 | 2012.307 | 1499.837 | 1739.157 |  | FALSE
849 | AlNbTiVZr | BCC+Laves | 550 |  |  |  | 1080 | 2.3 | Homogenised | dx.doi.org/10.1179/1743284715Y.0000000032 | 0 | 1 | 0 | 1 | 0 | 0.2 | 0 | 0 | 0 | 0 | 0 | 0 | 0 | 0 | 0 | 0 | 0 | 0 | 0 | 0 | 0 | 0.2 | 0 | 0 | 0 | 0 | 0 | 0 | 0 | 0 | 0.2 | 0.2 | 0 | 0 | 0 | 0.2 | 5.6812 | 4.2 | 3.138889 | 87.78 | 60.16836 | 1743.696 | 2016.012 | 1470.546 | 1742.862 |  | FALSE
850 | AlNbTiVZr | BCC+Laves | 540 | [5 empty] | As-solidified | dx.doi.org/10.1179/1743284715Y.0000000032 | 0 | 1 | 0 | 1 | 0 | 0.2 | 0 | 0 | 0 | 0 | 0 | 0 | 0 | 0 | 0 | 0 | 0 | 0 | 0 | 0 | 0 | 0.2 | 0 | 0 | 0 | 0 | 0 | 0 | 0 | 0 | 0.2 | 0.2 | 0 | 0 | 0 | 0.2 | 5.6812 | 4.2 | 3.138889 | 87.78 | 60.16836 | 1743.696 | 2016.012 | 1470.546 | 1742.862 |  | FALSE
851 | NbTiVZr | BCC | 460 |  |  |  | 1320 | 4.2 | Homogenised | dx.doi.org/10.1179/1743284715Y.0000000032 | 0 | 1 | 0 | 0 | 0 | 0 | 0 | 0 | 0 | 0 | 0 | 0 | 0 | 0 | 0 | 0 | 0 | 0 | 0 | 0 | 0 | 0.25 | 0 | 0 | 0 | 0 | 0 | 0 | 0 | 0 | 0.25 | 0.25 | 0 | 0 | 0 | 0.25 | 6.4265 | 4.5 | 3.175439 | 98.175 | 154.0341 | 1754.859 | 1924.238 | 1481.709 | 1651.088 |  | FALSE
852 | NbTiVZr | BCC+Laves | 380 | [5 empty] | As-solidified | dx.doi.org/10.1179/1743284715Y.0000000032 | 0 | 1 | 0 | 1 | 0 | 0 | 0 | 0 | 0 | 0 | 0 | 0 | 0 | 0 | 0 | 0 | 0 | 0 | 0 | 0 | 0 | 0.25 | 0 | 0 | 0 | 0 | 0 | 0 | 0 | 0 | 0.25 | 0.25 | 0 | 0 | 0 | 0.25 | 6.4265 | 4.5 | 3.175439 | 98.175 | 154.0341 | 1754.859 | 1924.238 | 1481.709 | 1651.088 |  | FALSE
853 | W0.5Ni2.0Co2.0CrMo0.5 | FCC+μ+σ(MoNi4) | 306.8 |  |  |  | 250 | 55 | vacuum arc melting | dx.doi.org/10.4028/www.scientific.net/MSF.816.324 | 1 | 0 | 0 | 1 | 0 | 0 | 0 | 0 | 0 | 0.3333333 | 0.1671672 | 0 | 0 | 0 | 0 | 0 | 0 | 0 | 0 | 0.08308308 | 0 | 0 | 0 | 0.3333333 | 0 | 0 | 0 | 0 | 0 | 0 | 0 | 0 | 0.08308308 | 0 | 0 | 0 | 9.584689 | 8.333333 | 2.095315 | 51.4972 | 294.699 | 1586.022 | 1623.347 | 1312.872 | 1350.197 |  | FALSE
854 | W0.5Ni2.0Co2.0VCr0.5 | FCC+Laves | 255.88 |  |  |  | 750 |  | vacuum arc melting | dx.doi.org/10.4028/www.scientific.net/MSF.816.324 | 1 | 0 | 0 | 1 | 0 | 0 | 0 | 0 | 0 | 0.3333333 | 0.08308308 | 0 | 0 | 0 | 0 | 0 | 0 | 0 | 0 | 0 | 0 | 0 | 0 | 0.3333333 | 0 | 0 | 0 | 0 | 0 | 0 | 0 | 0.1671672 | 0.08308308 | 0 | 0 | 0 | 9.150785 | 8.166166 | 2.334223 | 65.19179 | 99.02969 | 1565.217 | 1618.713 | 1292.067 | 1345.563 |  | FALSE
855 | W0.5Ni2.0Co2.0VMo0.5 | FCC+BCC+Laves | 376.1 |  |  |  | 1000 | 55 | vacuum arc melting | dx.doi.org/10.4028/www.scientific.net/MSF.816.324 | 1 | 1 | 0 | 1 | 0 | 0 | 0 | 0 | 0 | 0.3333333 | 0 | 0 | 0 | 0 | 0 | 0 | 0 | 0 | 0 | 0.08308308 | 0 | 0 | 0 | 0.3333333 | 0 | 0 | 0 | 0 | 0 | 0 | 0 | 0.1671672 | 0.08308308 | 0 | 0 | 0 | 9.410835 | 8.166166 | 2.457949 | 68.56496 | 262.0045 | 1551.771 | 1588.209 | 1278.621 | 1315.059 |  | FALSE
856 | CoFeNi1.2VMo |  | 602 |  |  |  | 2000 | 7.5 | vacuum arc melting | dx.doi.org/10.1016/j.jallcom.2015.07.185 | 0 | 0 | 0 | 0 | 0 | 0 | 0 | 0 | 0 | 0.1921922 | 0 | 0 | 0.1921922 | 0 | 0 | 0 | 0 | 0 | 0 | 0.1921922 | 0 | 0 | 0 | 0.2312312 | 0 | 0 | 0 | 0 | 0 | 0 | 0 | 0.1921922 | 0 | 0 | 0 | 0 | 8.43367 | 7.693694 | 2.441389 | 71.38318 | 457.3696 | 1450.522 | 2023.472 | 1177.372 | 1750.322 |  | FALSE
857 | CoFeNi1.4VMo |  | 537.53 |  |  |  | 2000 | 7.5 | vacuum arc melting | dx.doi.org/10.1016/j.jallcom.2015.07.185 | 0 | 0 | 0 | 0 | 0 | 0 | 0 | 0 | 0 | 0.1851852 | 0 | 0 | 0.1851852 | 0 | 0 | 0 | 0 | 0 | 0 | 0.1851852 | 0 | 0 | 0 | 0.2592593 | 0 | 0 | 0 | 0 | 0 | 0 | 0 | 0.1851852 | 0 | 0 | 0 | 0 | 8.450963 | 7.777778 | 2.435897 | 71.06296 | 432.7352 | 1451.47 | 1986.449 | 1178.32 | 1713.299 |  | FALSE
858 | CoFeNi1.6VMo |  | 520.4 |  |  |  | 1900 | 8 | vacuum arc melting | dx.doi.org/10.1016/j.jallcom.2015.07.185 | 0 | 0 | 0 | 0 | 0 | 0 | 0 | 0 | 0 | 0.1786427 | 0 | 0 | 0.1786427 | 0 | 0 | 0 | 0 | 0 | 0 | 0.1786427 | 0 | 0 | 0 | 0.2854291 | 0 | 0 | 0 | 0 | 0 | 0 | 0 | 0.1786427 | 0 | 0 | 0 | 0 | 8.46711 | 7.856287 | 2.430789 | 70.76397 | 407.8612 | 1472.804 | 1950.904 | 1199.654 | 1677.754 |  | FALSE
859 | CoFeNi1.8VMo |  | 510.3 |  |  |  | 1900 | 9 | vacuum arc melting | dx.doi.org/10.1016/j.jallcom.2015.07.185 | 0 | 0 | 0 | 0 | 0 | 0 | 0 | 0 | 0 | 0.1723447 | 0 | 0 | 0.1723447 | 0 | 0 | 0 | 0 | 0 | 0 | 0.1723447 | 0 | 0 | 0 | 0.3106212 | 0 | 0 | 0 | 0 | 0 | 0 | 0 | 0.1723447 | 0 | 0 | 0 | 0 | 8.482653 | 7.931864 | 2.42589 | 70.47615 | 382.2812 | 1492.58 | 1915.632 | 1219.43 | 1642.482 |  | FALSE
860 | CoFeNi2.0VMo |  | 382.27 |  |  |  | 679.1 | 24.7 | vacuum arc melting | dx.doi.org/10.1016/j.jallcom.2015.07.185 | 0 | 0 | 0 | 0 | 0 | 0 | 0 | 0 | 0 | 0.1668332 | 0 | 0 | 0.1668332 | 0 | 0 | 0 | 0 | 0 | 0 | 0.1668332 | 0 | 0 | 0 | 0.3326673 | 0 | 0 | 0 | 0 | 0 | 0 | 0 | 0.1668332 | 0 | 0 | 0 | 0 | 8.496256 | 7.998002 | 2.421616 | 70.22428 | 358.6483 | 1508.648 | 1883.781 | 1235.498 | 1610.631 |  | FALSE
861 | CoFeNiV |  | 238.07 |  |  |  | 428.3 | 80 | vacuum arc melting | dx.doi.org/10.1016/j.jallcom.2015.07.185 | 0 | 0 | 0 | 0 | 0 | 0 | 0 | 0 | 0 | 0.25 | 0 | 0 | 0.25 | 0 | 0 | 0 | 0 | 0 | 0 | 0 | 0 | 0 | 0 | 0.25 | 0 | 0 | 0 | 0 | 0 | 0 | 0 | 0.25 | 0 | 0 | 0 | 0 | 7.948 | 8 | 2.487541 | 73.25 | 27.32349 | 1471.778 | 1538.127 | 1198.628 | 1264.977 |  | FALSE
862 | CoFeNiVMo |  | 624.6 |  |  |  | 2000 | 7.5 | vacuum arc melting | dx.doi.org/10.1016/j.jallcom.2015.07.185 | 0 | 0 | 0 | 0 | 0 | 0 | 0 | 0 | 0 | 0.2 | 0 | 0 | 0.2 | 0 | 0 | 0 | 0 | 0 | 0 | 0.2 | 0 | 0 | 0 | 0.2 | 0 | 0 | 0 | 0 | 0 | 0 | 0 | 0.2 | 0 | 0 | 0 | 0 | 8.4144 | 7.6 | 2.447534 | 71.74 | 482.2893 | 1449.475 | 2063.679 | 1176.325 | 1790.529 |  | FALSE
863 | CoFeNiVMo0.2 |  | 267.28 |  |  |  | 686.9 | 80 | vacuum arc melting | dx.doi.org/10.1016/j.jallcom.2015.07.185 | 0 | 0 | 0 | 0 | 0 | 0 | 0 | 0 | 0 | 0.238 | 0 | 0 | 0.238 | 0 | 0 | 0 | 0 | 0 | 0 | 0.048 | 0 | 0 | 0 | 0.238 | 0 | 0 | 0 | 0 | 0 | 0 | 0 | 0.238 | 0 | 0 | 0 | 0 | 8.059936 | 7.904 | 2.477835 | 72.8876 | 99.62972 | 1466.23 | 1653.637 | 1193.08 | 1380.487 |  | FALSE
864 | CoFeNiVMo0.4 |  | 402.45 |  |  |  | 1300 | 19.7 | vacuum arc melting | dx.doi.org/10.1016/j.jallcom.2015.07.185 | 0 | 0 | 0 | 0 | 0 | 0 | 0 | 0 | 0 | 0.2272272 | 0 | 0 | 0.2272272 | 0 | 0 | 0 | 0 | 0 | 0 | 0.09109109 | 0 | 0 | 0 | 0.2272272 | 0 | 0 | 0 | 0 | 0 | 0 | 0 | 0.2272272 | 0 | 0 | 0 | 0 | 8.160424 | 7.817818 | 2.469178 | 72.56226 | 192.3527 | 1460.706 | 1823.183 | 1187.556 | 1550.033 |  | FALSE
865 | CoFeNiVMo0.6 |  | 556.68 |  |  |  | 1900 | 7.5 | vacuum arc melting | dx.doi.org/10.1016/j.jallcom.2015.07.185 | 0 | 0 | 0 | 0 | 0 | 0 | 0 | 0 | 0 | 0.2174349 | 0 | 0 | 0.2174349 | 0 | 0 | 0 | 0 | 0 | 0 | 0.1302605 | 0 | 0 | 0 | 0.2174349 | 0 | 0 | 0 | 0 | 0 | 0 | 0 | 0.2174349 | 0 | 0 | 0 | 0 | 8.251768 | 7.739479 | 2.461355 | 72.26653 | 291.0367 | 1456.154 | 1930.344 | 1183.004 | 1657.194 |  | FALSE
866 | CoFeNiVMo0.8 |  | 605.63 |  |  |  | 2100 | 7.5 | vacuum arc melting | dx.doi.org/10.1016/j.jallcom.2015.07.185 | 0 | 0 | 0 | 0 | 0 | 0 | 0 | 0 | 0 | 0.2082082 | 0 | 0 | 0.2082082 | 0 | 0 | 0 | 0 | 0 | 0 | 0.1671672 | 0 | 0 | 0 | 0.2082082 | 0 | 0 | 0 | 0 | 0 | 0 | 0 | 0.2082082 | 0 | 0 | 0 | 0 | 8.337834 | 7.665666 | 2.454024 | 71.98789 | 391.0109 | 1452.382 | 2008.019 | 1179.232 | 1734.869 |  | FALSE
867 | CrFeNi2.0V0.5W |  | 305 |  |  |  | 900 | 70 | vacuum arc melting | dx.doi.org/10.1007/s11665-015-1767-8 | 0 | 0 | 0 | 0 | 0 | 0 | 0 | 0 | 0 | 0 | 0.1818182 | 0 | 0.1818182 | 0 | 0 | 0 | 0 | 0 | 0 | 0 | 0 | 0 | 0 | 0.3636364 | 0 | 0 | 0 | 0 | 0 | 0 | 0 | 0.09090909 | 0.1818182 | 0 | 0 | 0 | 10.02636 | 7.727273 | 2.02921 | 60.36364 | 626.8236 | 1563.774 | 2049.79 | 1290.624 | 1776.64 |  | FALSE
868 | CrFeNi2.0V0.5W0.25 |  | 226 |  |  |  | 410 | 70 | vacuum arc melting | dx.doi.org/10.1007/s11665-015-1767-8 | 0 | 0 | 0 | 0 | 0 | 0 | 0 | 0 | 0 | 0 | 0.2107892 | 0 | 0.2107892 | 0 | 0 | 0 | 0 | 0 | 0 | 0 | 0 | 0 | 0 | 0.4205794 | 0 | 0 | 0 | 0 | 0 | 0 | 0 | 0.1048951 | 0.05294705 | 0 | 0 | 0 | 8.573558 | 7.999001 | 2.043334 | 60.02238 | 129.903 | 1549.639 | 1594.131 | 1276.489 | 1320.981 |  | FALSE
869 | CrFeNi2.0V0.5W0.5 |  | 289.3 |  |  |  | 520 | 70 | vacuum arc melting | dx.doi.org/10.1007/s11665-015-1767-8 | 0 | 0 | 0 | 0 | 0 | 0 | 0 | 0 | 0 | 0 | 0.2 | 0 | 0.2 | 0 | 0 | 0 | 0 | 0 | 0 | 0 | 0 | 0 | 0 | 0.4 | 0 | 0 | 0 | 0 | 0 | 0 | 0 | 0.1 | 0.1 | 0 | 0 | 0 | 9.104 | 7.9 | 2.038583 | 60.17 | 290.0081 | 1551.293 | 1758.717 | 1278.143 | 1485.567 |  | FALSE
870 | CrFeNi2.0V0.5W0.75 |  | 289.3 |  |  |  | 700 | 70 | vacuum arc melting | dx.doi.org/10.1007/s11665-015-1767-8 | 0 | 0 | 0 | 0 | 0 | 0 | 0 | 0 | 0 | 0 | 0.1901902 | 0 | 0.1901902 | 0 | 0 | 0 | 0 | 0 | 0 | 0 | 0 | 0 | 0 | 0.3813814 | 0 | 0 | 0 | 0 | 0 | 0 | 0 | 0.0950951 | 0.1431431 | 0 | 0 | 0 | 9.591299 | 7.810811 | 2.033853 | 60.27477 | 462.044 | 1558.369 | 1929.045 | 1285.219 | 1655.895 |  | FALSE
871 | CrFeNiV0.5W |  | 633 |  |  |  | 2240 | 7.28 | vacuum arc melting | dx.doi.org/10.1007/s11665-015-1767-8 | 0 | 0 | 0 | 0 | 0 | 0 | 0 | 0 | 0 | 0 | 0.2222222 | 0 | 0.2222222 | 0 | 0 | 0 | 0 | 0 | 0 | 0 | 0 | 0 | 0 | 0.2222222 | 0 | 0 | 0 | 0 | 0 | 0 | 0 | 0.1111111 | 0.2222222 | 0 | 0 | 0 | 10.27489 | 7.222222 | 1.976728 | 59.86667 | 816.2891 | 1562.36 | 2178.027 | 1289.21 | 1904.877 |  | FALSE
872 | CrFeNiV0.5W0.25 |  | 869 |  |  |  | 1113 | 3.28 | vacuum arc melting | dx.doi.org/10.1007/s11665-015-1767-8 | 0 | 0 | 0 | 0 | 0 | 0 | 0 | 0 | 0 | 0 | 0.2667333 | 0 | 0.2667333 | 0 | 0 | 0 | 0 | 0 | 0 | 0 | 0 | 0 | 0 | 0.2667333 | 0 | 0 | 0 | 0 | 0 | 0 | 0 | 0.1328671 | 0.06693307 | 0 | 0 | 0 | 8.48374 | 7.467532 | 1.983871 | 59.34685 | 215.6121 | 1557.986 | 1674.412 | 1284.836 | 1401.262 |  | FALSE
873 | CrFeNiV0.5W0.5 |  | 777 |  |  |  | 1306 | 4.49 | vacuum arc melting | dx.doi.org/10.1007/s11665-015-1767-8 | 0 | 0 | 0 | 0 | 0 | 0 | 0 | 0 | 0 | 0 | 0.25 | 0 | 0.25 | 0 | 0 | 0 | 0 | 0 | 0 | 0 | 0 | 0 | 0 | 0.25 | 0 | 0 | 0 | 0 | 0 | 0 | 0 | 0.125 | 0.125 | 0 | 0 | 0 | 9.153 | 7.375 | 1.981481 | 59.5625 | 429.5654 | 1559.441 | 1876.841 | 1286.291 | 1603.691 |  | FALSE
874 | CrFeNiV0.5W0.75 |  | 783 |  |  |  | 1599 | 6 | vacuum arc melting | dx.doi.org/10.1007/s11665-015-1767-8 | 0 | 0 | 0 | 0 | 0 | 0 | 0 | 0 | 0 | 0 | 0.2352352 | 0 | 0.2352352 | 0 | 0 | 0 | 0 | 0 | 0 | 0 | 0 | 0 | 0 | 0.2352352 | 0 | 0 | 0 | 0 | 0 | 0 | 0 | 0.1181181 | 0.1761762 | 0 | 0 | 0 | 9.742743 | 7.293293 | 1.979434 | 59.75666 | 632.4383 | 1560.794 | 2050.043 | 1287.644 | 1776.893 |  | FALSE
875 | CoCrFeNiNb0.103 | FCC + Laves |  | 317 | 622 | 19.2 |  |  |  | http://dx.doi.org/10.1016/j.intermet.2015.01.004 | 1 | 0 | 0 | 1 | 0 | 0 | 0 | 0 | 0 | 0.2437562 | 0.2437562 | 0 | 0.2437562 | 0 | 0 | 0 | 0 | 0 | 0 | 0 | 0 | 0.02497502 | 0 | 0.2437562 | 0 | 0 | 0 | 0 | 0 | 0 | 0 | 0 | 0 | 0 | 0 | 0 | 8.217041 | 8.168831 | 1.999608 | 49.67493 | 60.68714 | 1552.173 | 1682.02 | 1279.023 | 1408.87 |  | FALSE
876 | CoCrFeNiNb0.155 | FCC + Laves |  | 321 | 744 | 23.3 |  |  |  | http://dx.doi.org/10.1016/j.intermet.2015.01.004 | 1 | 0 | 0 | 1 | 0 | 0 | 0 | 0 | 0 | 0.2407592 | 0.2407592 | 0 | 0.2407592 | 0 | 0 | 0 | 0 | 0 | 0 | 0 | 0 | 0.03696304 | 0 | 0.2407592 | 0 | 0 | 0 | 0 | 0 | 0 | 0 | 0 | 0 | 0 | 0 | 0 | 8.221381 | 8.12987 | 2.01501 | 50.61089 | 106.2119 | 1544.133 | 1661.425 | 1270.983 | 1388.275 |  | FALSE
877 | CoCrFeNiNb0.206 | FCC + Laves |  | 402 | 807 | 8.6 |  |  |  | http://dx.doi.org/10.1016/j.intermet.2015.01.004 | 1 | 0 | 0 | 1 | 0 | 0 | 0 | 0 | 0 | 0.2377622 | 0.2377622 | 0 | 0.2377622 | 0 | 0 | 0 | 0 | 0 | 0 | 0 | 0 | 0.04895105 | 0 | 0.2377622 | 0 | 0 | 0 | 0 | 0 | 0 | 0 | 0 | 0 | 0 | 0 | 0 | 8.22572 | 8.090909 | 2.030616 | 51.54685 | 154.7789 | 1544.008 | 1640.021 | 1270.858 | 1366.871 |  | FALSE
878 | CoCrFeNiNb0.309 | FCC + Laves |  | 478 | 879 | 3.5 |  |  |  | http://dx.doi.org/10.1016/j.intermet.2015.01.004 | 1 | 0 | 0 | 1 | 0 | 0 | 0 | 0 | 0 | 0.232 | 0.232 | 0 | 0.232 | 0 | 0 | 0 | 0 | 0 | 0 | 0 | 0 | 0.072 | 0 | 0.232 | 0 | 0 | 0 | 0 | 0 | 0 | 0 | 0 | 0 | 0 | 0 | 0 | 8.234064 | 8.016 | 2.061211 | 53.3464 | 250.3697 | 1543.732 | 1596.633 | 1270.582 | 1323.483 |  | FALSE
879 | CoCrFeNiNb0.412 | FCC + Laves |  | 637 | 1004 | 1.3 |  |  |  | http://dx.doi.org/10.1016/j.intermet.2015.01.004 | 1 | 0 | 0 | 1 | 0 | 0 | 0 | 0 | 0 | 0.2267732 | 0.2267732 | 0 | 0.2267732 | 0 | 0 | 0 | 0 | 0 | 0 | 0 | 0 | 0.09290709 | 0 | 0.2267732 | 0 | 0 | 0 | 0 | 0 | 0 | 0 | 0 | 0 | 0 | 0 | 0 | 8.241632 | 7.948052 | 2.089656 | 54.97872 | 335.3714 | 1543.438 | 1554.841 | 1270.288 | 1281.691 |  | FALSE
880 | CoCrFeNiAl | BCC+FCC | 625 |  |  |  | 1907 |  | mechanical alloying + plasma spark sintering | http://dx.doi.org/10.1016/j.jallcom.2013.11.146 | 1 | 1 | 0 | 0 | 0 | 0.2 | 0 | 0 | 0 | 0.2 | 0.2 | 0 | 0.2 | 0 | 0 | 0 | 0 | 0 | 0 | 0 | 0 | 0 | 0 | 0.2 | 0 | 0 | 0 | 0 | 0 | 0 | 0 | 0 | 0 | 0 | 0 | 0 | 7.1064 | 7.2 | 2.120052 | 47.42 | 218.0089 | 1627.752 | 1683.948 | 1354.602 | 1410.798 |  | FALSE
881 | FeCrNiCoCu0.5Al0.5 |  | 245 |  |  |  | 340 |  |  | http://dx.doi.org/10.1016/j.jallcom.2014.06.090 | 0 | 0 | 0 | 0 | 0 | 0.1 | 0 | 0 | 0 | 0.2 | 0.2 | 0.1 | 0.2 | 0 | 0 | 0 | 0 | 0 | 0 | 0 | 0 | 0 | 0 | 0.2 | 0 | 0 | 0 | 0 | 0 | 0 | 0 | 0 | 0 | 0 | 0 | 0 | 7.7324 | 8 | 2.108073 | 47.54 | 120.6659 | [5 empty] | FALSE
882 | FeCrNiCoCu0.5Al0.7 | FCC+BCC | 320 |  |  |  | 630 | 42.7 |  | http://dx.doi.org/10.1016/j.jallcom.2014.06.090 | 1 | 1 | 0 | 0 | 0 | 0.1351351 | 0 | 0 | 0 | 0.1921922 | 0.1921922 | 0.0960961 | 0.1921922 | 0 | 0 | 0 | 0 | 0 | 0 | 0 | 0 | 0 | 0 | 0.1921922 | 0 | 0 | 0 | 0 | 0 | 0 | 0 | 0 | 0 | 0 | 0 | 0 | 7.53594 | 7.804805 | 2.133845 | 47.48769 | 148.2103 | [5 empty] | FALSE
883 | FeCrNiCoCu0.5Al0.75 | FCC+BCC | 350 |  |  |  | 820 | 28 |  | http://dx.doi.org/10.1016/j.jallcom.2014.06.090 | 1 | 1 | 0 | 0 | 0 | 0.1432866 | 0 | 0 | 0 | 0.1903808 | 0.1903808 | 0.09519038 | 0.1903808 | 0 | 0 | 0 | 0 | 0 | 0 | 0 | 0 | 0 | 0 | 0.1903808 | 0 | 0 | 0 | 0 | 0 | 0 | 0 | 0 | 0 | 0 | 0 | 0 | 7.490361 | 7.759519 | 2.139902 | 47.47555 | 152.6937 | [5 empty] | FALSE
884 | FeCrNiCoCu0.5Al0.8 | FCC+BCC | 410 |  |  |  | 1150 | 27 |  | http://dx.doi.org/10.1016/j.jallcom.2014.06.090 | 1 | 1 | 0 | 0 | 0 | 0.1508492 | 0 | 0 | 0 | 0.1888112 | 0.1888112 | 0.09390609 | 0.1888112 | 0 | 0 | 0 | 0 | 0 | 0 | 0 | 0 | 0 | 0 | 0.1888112 | 0 | 0 | 0 | 0 | 0 | 0 | 0 | 0 | 0 | 0 | 0 | 0 | 7.44774 | 7.716284 | 2.145236 | 47.46444 | 156.4409 | [5 empty] | FALSE
885 | FeCrNiCoCu0.5Al0.9 | FCC+BCC | 570 |  |  |  | 1345 | 9 |  | http://dx.doi.org/10.1016/j.jallcom.2014.06.090 | 1 | 1 | 0 | 0 | 0 | 0.167 | 0 | 0 | 0 | 0.185 | 0.185 | 0.093 | 0.185 | 0 | 0 | 0 | 0 | 0 | 0 | 0 | 0 | 0 | 0 | 0.185 | 0 | 0 | 0 | 0 | 0 | 0 | 0 | 0 | 0 | 0 | 0 | 0 | 7.3581 | 7.629 | 2.158009 | 47.4401 | 161.6229 | [5 empty] | FALSE
886 | FeCrNiCoCu0.5Al |  | 582 |  |  |  | 1355 | 9 |  | http://dx.doi.org/10.1016/j.jallcom.2014.06.090 | 0 | 0 | 0 | 0 | 0 | 0.1818182 | 0 | 0 | 0 | 0.1818182 | 0.1818182 | 0.09090909 | 0.1818182 | 0 | 0 | 0 | 0 | 0 | 0 | 0 | 0 | 0 | 0 | 0.1818182 | 0 | 0 | 0 | 0 | 0 | 0 | 0 | 0 | 0 | 0 | 0 | 0 | 7.274909 | 7.545455 | 2.168941 | 47.41818 | 164.7882 | [5 empty] | FALSE
887 | FeCrNiCoAl | BCC | 555 |  |  |  |  | 21 |  | http://dx.doi.org/10.1016/j.jallcom.2014.06.090 | 0 | 1 | 0 | 0 | 0 | 0.2 | 0 | 0 | 0 | 0.2 | 0.2 | 0 | 0.2 | 0 | 0 | 0 | 0 | 0 | 0 | 0 | 0 | 0 | 0 | 0.2 | 0 | 0 | 0 | 0 | 0 | 0 | 0 | 0 | 0 | 0 | 0 | 0 | 7.1064 | 7.2 | 2.120052 | 47.42 | 218.0089 | 1627.752 | 1683.948 | 1354.602 | 1410.798 |  | FALSE
888 | FeCrNiCoAlCu0.1 | BCC | 575 |  |  |  |  | 15.8 |  | http://dx.doi.org/10.1016/j.jallcom.2014.06.090 | 0 | 1 | 0 | 0 | 0 | 0.196 | 0 | 0 | 0 | 0.196 | 0.196 | 0.02 | 0.196 | 0 | 0 | 0 | 0 | 0 | 0 | 0 | 0 | 0 | 0 | 0.196 | 0 | 0 | 0 | 0 | 0 | 0 | 0 | 0 | 0 | 0 | 0 | 0 | 7.143472 | 7.276 | 2.130643 | 47.4196 | 205.815 | [5 empty] | FALSE
889 | FeCrNiCoAl0.5Cu0.5 | FCC | 245 |  |  |  | 325 |  |  | http://dx.doi.org/10.1016/j.jallcom.2014.06.090 | 1 | 0 | 0 | 0 | 0 | 0.1 | 0 | 0 | 0 | 0.2 | 0.2 | 0.1 | 0.2 | 0 | 0 | 0 | 0 | 0 | 0 | 0 | 0 | 0 | 0 | 0.2 | 0 | 0 | 0 | 0 | 0 | 0 | 0 | 0 | 0 | 0 | 0 | 0 | 7.7324 | 8 | 2.108073 | 47.54 | 120.6659 | [5 empty] | FALSE
890 | FeCrNiCoAl0.5Cu0.75 | FCC | 245 |  |  |  | 320 |  |  | http://dx.doi.org/10.1016/j.jallcom.2014.06.090 | 1 | 0 | 0 | 0 | 0 | 0.09519038 | 0 | 0 | 0 | 0.1903808 | 0.1903808 | 0.1432866 | 0.1903808 | 0 | 0 | 0 | 0 | 0 | 0 | 0 | 0 | 0 | 0 | 0.1903808 | 0 | 0 | 0 | 0 | 0 | 0 | 0 | 0 | 0 | 0 | 0 | 0 | 7.791443 | 8.144289 | 2.134032 | 47.53327 | 102.7103 | [5 empty] | FALSE
891 | FeCrNiCoAl0.5Cu | FCC | 275 |  |  |  | 350 |  |  | http://dx.doi.org/10.1016/j.jallcom.2014.06.090 | 1 | 0 | 0 | 0 | 0 | 0.09090909 | 0 | 0 | 0 | 0.1818182 | 0.1818182 | 0.1818182 | 0.1818182 | 0 | 0 | 0 | 0 | 0 | 0 | 0 | 0 | 0 | 0 | 0.1818182 | 0 | 0 | 0 | 0 | 0 | 0 | 0 | 0 | 0 | 0 | 0 | 0 | 7.844 | 8.272727 | 2.157609 | 47.52727 | 87.89167 | 1260.892 | 1643.541 | 987.7424 | 1370.391 |  | FALSE
892 | Al0.5CoCrCuFeNiSi0.0 | FCC+BCC | 263 |  |  |  | 1260 | 35 |  | http://dx.doi.org/10.1016/j.jallcom.2014.11.085 | 1 | 1 | 0 | 0 | 0 | 0.09090909 | 0 | 0 | 0 | 0.1818182 | 0.1818182 | 0.1818182 | 0.1818182 | 0 | 0 | 0 | 0 | 0 | 0 | 0 | 0 | 0 | 0 | 0.1818182 | 0 | 0 | 0 | 0 | 0 | 0 | 0 | 0 | 0 | 0 | 0 | 0 | 7.844 | 8.272727 | 2.157609 | 47.52727 | 87.89167 | 1260.892 | 1643.541 | 987.7424 | 1370.391 |  | FALSE
893 | Al0.5CoCrCuFeNiSi0.4 | FCC+BCC | 420 |  |  |  | 1790 | 23 |  | http://dx.doi.org/10.1016/j.jallcom.2014.11.085 | 1 | 1 | 0 | 0 | 0 | 0.08517034 | 0 | 0 | 0 | 0.1693387 | 0.1693387 | 0.1693387 | 0.1693387 | 0 | 0 | 0 | 0 | 0 | 0 | 0 | 0 | 0 | 0 | 0.1693387 | 0 | 0 | 0 | 0.06813627 | 0 | 0 | 0 | 0 | 0 | 0 | 0 | 0 | [5 empty] | 1271.31 | 1501.128 | 998.1596 | 1227.978 |  | FALSE
894 | Al0.5CoCrCuFeNiSi0.8 | FCC+BCC | 653 |  |  |  | 1006 | 3.7 |  | http://dx.doi.org/10.1016/j.jallcom.2014.11.085 | 1 | 1 | 0 | 0 | 0 | 0.07892108 | 0 | 0 | 0 | 0.1588412 | 0.1588412 | 0.1588412 | 0.1588412 | 0 | 0 | 0 | 0 | 0 | 0 | 0 | 0 | 0 | 0 | 0.1588412 | 0 | 0 | 0 | 0.1268731 | 0 | 0 | 0 | 0 | 0 | 0 | 0 | 0 | [5 empty] | 1370.042 | 1436.583 | 1096.892 | 1163.433 |  | FALSE
895 | Al0.25CrNbTiVZr | BCC +C14 (hcp) Laves | 650 |  |  |  | 1095 | 0 | anenealing at 1200C, compression tests @22C | http://dx.doi.org/10.1016/j.matchar.2016.09.039 | 0 | 1 | 1 | 0 | 0 | 0.04809619 | 0 | 0 | 0 | 0 | 0.1903808 | 0 | 0 | 0 | 0 | 0 | 0 | 0 | 0 | 0 | 0 | 0.1903808 | 0 | 0 | 0 | 0 | 0 | 0 | 0 | 0 | 0.1903808 | 0.1903808 | 0 | 0 | 0 | 0.1903808 | 6.38501 | 4.713427 | 2.591637 | 81.76313 | 403.0741 | 1653.56 | 1812.89 | 1380.41 | 1539.74 |  | FALSE
896 | Al0.25CrNbTiVZr | BCC +C14 (hcp) Laves | 650 |  |  |  | 1365 | 0.2 | anenealing at 1200C, compression tests @600C | http://dx.doi.org/10.1016/j.matchar.2016.09.039 | 0 | 1 | 1 | 0 | 0 | 0.04809619 | 0 | 0 | 0 | 0 | 0.1903808 | 0 | 0 | 0 | 0 | 0 | 0 | 0 | 0 | 0 | 0 | 0.1903808 | 0 | 0 | 0 | 0 | 0 | 0 | 0 | 0 | 0.1903808 | 0.1903808 | 0 | 0 | 0 | 0.1903808 | 6.38501 | 4.713427 | 2.591637 | 81.76313 | 403.0741 | 1653.56 | 1812.89 | 1380.41 | 1539.74 |  | FALSE
897 | Al0.25CrNbTiVZr | BCC +C14 (hcp) Laves | 650 |  |  |  | 680 | 55 | anenealing at 1200C, compression tests @800C | http://dx.doi.org/10.1016/j.matchar.2016.09.039 | 0 | 1 | 1 | 0 | 0 | 0.04809619 | 0 | 0 | 0 | 0 | 0.1903808 | 0 | 0 | 0 | 0 | 0 | 0 | 0 | 0 | 0 | 0 | 0.1903808 | 0 | 0 | 0 | 0 | 0 | 0 | 0 | 0 | 0.1903808 | 0.1903808 | 0 | 0 | 0 | 0.1903808 | 6.38501 | 4.713427 | 2.591637 | 81.76313 | 403.0741 | 1653.56 | 1812.89 | 1380.41 | 1539.74 |  | FALSE
898 | Al0.25CrNbTiVZr | BCC +C14 (hcp) Laves | 650 |  |  |  | 130 | 55 | anenealing at 1200C, compression tests @1000C | http://dx.doi.org/10.1016/j.matchar.2016.09.039 | 0 | 1 | 1 | 0 | 0 | 0.04809619 | 0 | 0 | 0 | 0 | 0.1903808 | 0 | 0 | 0 | 0 | 0 | 0 | 0 | 0 | 0 | 0 | 0.1903808 | 0 | 0 | 0 | 0 | 0 | 0 | 0 | 0 | 0.1903808 | 0.1903808 | 0 | 0 | 0 | 0.1903808 | 6.38501 | 4.713427 | 2.591637 | 81.76313 | 403.0741 | 1653.56 | 1812.89 | 1380.41 | 1539.74 |  | FALSE
899 | Al0.5CrNbTiVZr | BCC +C14 (hcp) Laves | 660 |  |  |  | 1630 | 0 | anenealing at 1200C, compression tests @22C | http://dx.doi.org/10.1016/j.matchar.2016.09.039 | 0 | 1 | 1 | 0 | 0 | 0.09090909 | 0 | 0 | 0 | 0 | 0.1818182 | 0 | 0 | 0 | 0 | 0 | 0 | 0 | 0 | 0 | 0 | 0.1818182 | 0 | 0 | 0 | 0 | 0 | 0 | 0 | 0 | 0.1818182 | 0.1818182 | 0 | 0 | 0 | 0.1818182 | 6.219273 | 4.636364 | 2.607843 | 80.16364 | 347.9889 | 1701.839 | 1813.747 | 1428.689 | 1540.597 |  | FALSE
900 | Al0.5CrNbTiVZr | BCC +C14 (hcp) Laves | 660 |  |  |  | 1105 | 0 | anenealing at 1200C, compression tests @600C | http://dx.doi.org/10.1016/j.matchar.2016.09.039 | 0 | 1 | 1 | 0 | 0 | 0.09090909 | 0 | 0 | 0 | 0 | 0.1818182 | 0 | 0 | 0 | 0 | 0 | 0 | 0 | 0 | 0 | 0 | 0.1818182 | 0 | 0 | 0 | 0 | 0 | 0 | 0 | 0 | 0.1818182 | 0.1818182 | 0 | 0 | 0 | 0.1818182 | 6.219273 | 4.636364 | 2.607843 | 80.16364 | 347.9889 | 1701.839 | 1813.747 | 1428.689 | 1540.597 |  | FALSE
901 | Al0.5CrNbTiVZr | BCC +C14 (hcp) Laves | 660 |  |  |  | 970 | 55 | anenealing at 1200C, compression tests @800C | http://dx.doi.org/10.1016/j.matchar.2016.09.039 | 0 | 1 | 1 | 0 | 0 | 0.09090909 | 0 | 0 | 0 | 0 | 0.1818182 | 0 | 0 | 0 | 0 | 0 | 0 | 0 | 0 | 0 | 0 | 0.1818182 | 0 | 0 | 0 | 0 | 0 | 0 | 0 | 0 | 0.1818182 | 0.1818182 | 0 | 0 | 0 | 0.1818182 | 6.219273 | 4.636364 | 2.607843 | 80.16364 | 347.9889 | 1701.839 | 1813.747 | 1428.689 | 1540.597 |  | FALSE
902 | Al0.5CrNbTiVZr | BCC +C14 (hcp) Laves | 660 |  |  |  | 265 | 55 | anenealing at 1200C, compression tests @1000C | http://dx.doi.org/10.1016/j.matchar.2016.09.039 | 0 | 1 | 1 | 0 | 0 | 0.09090909 | 0 | 0 | 0 | 0 | 0.1818182 | 0 | 0 | 0 | 0 | 0 | 0 | 0 | 0 | 0 | 0 | 0.1818182 | 0 | 0 | 0 | 0 | 0 | 0 | 0 | 0 | 0.1818182 | 0.1818182 | 0 | 0 | 0 | 0.1818182 | 6.219273 | 4.636364 | 2.607843 | 80.16364 | 347.9889 | 1701.839 | 1813.747 | 1428.689 | 1540.597 |  | FALSE
903 | AlCrNbTiVZr | BCC +C14 (hcp) Laves | 670 |  |  |  | 850 | 0 | anenealing at 1200C, compression tests @22C | http://dx.doi.org/10.1016/j.matchar.2016.09.039 | 0 | 1 | 1 | 0 | 0 | 0.1666667 | 0 | 0 | 0 | 0 | 0.1666667 | 0 | 0 | 0 | 0 | 0 | 0 | 0 | 0 | 0 | 0 | 0.1666667 | 0 | 0 | 0 | 0 | 0 | 0 | 0 | 0 | 0.1666667 | 0.1666667 | 0 | 0 | 0 | 0.1666667 | 5.926 | 4.5 | 2.636964 | 77.33333 | 259.0425 | 1769.781 | 1845.238 | 1496.631 | 1572.088 |  | FALSE
904 | AlCrNbTiVZr | BCC +C14 (hcp) Laves | 670 |  |  |  | 620 | 0 | anenealing at 1200C, compression tests @600C | http://dx.doi.org/10.1016/j.matchar.2016.09.039 | 0 | 1 | 1 | 0 | 0 | 0.1666667 | 0 | 0 | 0 | 0 | 0.1666667 | 0 | 0 | 0 | 0 | 0 | 0 | 0 | 0 | 0 | 0 | 0.1666667 | 0 | 0 | 0 | 0 | 0 | 0 | 0 | 0 | 0.1666667 | 0.1666667 | 0 | 0 | 0 | 0.1666667 | 5.926 | 4.5 | 2.636964 | 77.33333 | 259.0425 | 1769.781 | 1845.238 | 1496.631 | 1572.088 |  | FALSE
905 | AlCrNbTiVZr | BCC +C14 (hcp) Laves | 670 |  |  |  | 1250 | 0.3 | anenealing at 1200C, compression tests @800C | http://dx.doi.org/10.1016/j.matchar.2016.09.039 | 0 | 1 | 1 | 0 | 0 | 0.1666667 | 0 | 0 | 0 | 0 | 0.1666667 | 0 | 0 | 0 | 0 | 0 | 0 | 0 | 0 | 0 | 0 | 0.1666667 | 0 | 0 | 0 | 0 | 0 | 0 | 0 | 0 | 0.1666667 | 0.1666667 | 0 | 0 | 0 | 0.1666667 | 5.926 | 4.5 | 2.636964 | 77.33333 | 259.0425 | 1769.781 | 1845.238 | 1496.631 | 1572.088 |  | FALSE
906 | AlCrNbTiVZr | BCC +C14 (hcp) Laves | 670 |  |  |  | 305 | 55 | anenealing at 1200C, compression tests @1000C | http://dx.doi.org/10.1016/j.matchar.2016.09.039 | 0 | 1 | 1 | 0 | 0 | 0.1666667 | 0 | 0 | 0 | 0 | 0.1666667 | 0 | 0 | 0 | 0 | 0 | 0 | 0 | 0 | 0 | 0 | 0.1666667 | 0 | 0 | 0 | 0 | 0 | 0 | 0 | 0 | 0.1666667 | 0.1666667 | 0 | 0 | 0 | 0.1666667 | 5.926 | 4.5 | 2.636964 | 77.33333 | 259.0425 | 1769.781 | 1845.238 | 1496.631 | 1572.088 |  | FALSE
907 | CrNbTiVZr | BCC+FCC | 520 |  |  |  | 795 | 0 | anenealing at 1200C, compression tests @600C | http://dx.doi.org/10.1016/j.matchar.2016.09.039 | 1 | 1 | 0 | 0 | 0 | 0 | 0 | 0 | 0 | 0 | 0.2 | 0 | 0 | 0 | 0 | 0 | 0 | 0 | 0 | 0 | 0 | 0.2 | 0 | 0 | 0 | 0 | 0 | 0 | 0 | 0 | 0.2 | 0.2 | 0 | 0 | 0 | 0.2 | 6.5712 | 4.8 | 2.573643 | 83.56 | 468.9071 | 1647.438 | 1803.668 | 1374.288 | 1530.518 |  | FALSE
908 | CrNbTiVZr | BCC+FCC | 520 |  |  |  | 1260 | 0.2 | anenealing at 1200C, compression tests @22C | http://dx.doi.org/10.1016/j.matchar.2016.09.039 | 1 | 1 | 0 | 0 | 0 | 0 | 0 | 0 | 0 | 0 | 0.2 | 0 | 0 | 0 | 0 | 0 | 0 | 0 | 0 | 0 | 0 | 0.2 | 0 | 0 | 0 | 0 | 0 | 0 | 0 | 0 | 0.2 | 0.2 | 0 | 0 | 0 | 0.2 | 6.5712 | 4.8 | 2.573643 | 83.56 | 468.9071 | 1647.438 | 1803.668 | 1374.288 | 1530.518 |  | FALSE
909 | CrNbTiVZr | BCC+FCC | 520 |  |  |  | 440 | 55 | anenealing at 1200C, compression tests @800C | http://dx.doi.org/10.1016/j.matchar.2016.09.039 | 1 | 1 | 0 | 0 | 0 | 0 | 0 | 0 | 0 | 0 | 0.2 | 0 | 0 | 0 | 0 | 0 | 0 | 0 | 0 | 0 | 0 | 0.2 | 0 | 0 | 0 | 0 | 0 | 0 | 0 | 0 | 0.2 | 0.2 | 0 | 0 | 0 | 0.2 | 6.5712 | 4.8 | 2.573643 | 83.56 | 468.9071 | 1647.438 | 1803.668 | 1374.288 | 1530.518 |  | FALSE
910 | CrNbTiVZr | BCC+FCC | 520 |  |  |  | 95 | 55 | anenealing at 1200C, compression tests @1000C | http://dx.doi.org/10.1016/j.matchar.2016.09.039 | 1 | 1 | 0 | 0 | 0 | 0 | 0 | 0 | 0 | 0 | 0.2 | 0 | 0 | 0 | 0 | 0 | 0 | 0 | 0 | 0 | 0 | 0.2 | 0 | 0 | 0 | 0 | 0 | 0 | 0 | 0 | 0.2 | 0.2 | 0 | 0 | 0 | 0.2 | 6.5712 | 4.8 | 2.573643 | 83.56 | 468.9071 | 1647.438 | 1803.668 | 1374.288 | 1530.518 |  | FALSE
911 | AlCoCrFeNi |  | 534 |  |  |  | 1378.9 | 22.7 | vacuum arc melted | http://dx.doi.org/10.1016/j.matdes.2013.12.048 | 0 | 0 | 0 | 0 | 0 | 0.2 | 0 | 0 | 0 | 0.2 | 0.2 | 0 | 0.2 | 0 | 0 | 0 | 0 | 0 | 0 | 0 | 0 | 0 | 0 | 0.2 | 0 | 0 | 0 | 0 | 0 | 0 | 0 | 0 | 0 | 0 | 0 | 0 | 7.1064 | 7.2 | 2.120052 | 47.42 | 218.0089 | 1627.752 | 1683.948 | 1354.602 | 1410.798 |  | FALSE
912 | AlCoCrFeNiV0.2 |  | 557.6 |  |  |  | 1492.4 | 26.8 | vacuum arc melted | http://dx.doi.org/10.1016/j.matdes.2013.12.048 | 0 | 0 | 0 | 0 | 0 | 0.1923848 | 0 | 0 | 0 | 0.1923848 | 0.1923848 | 0 | 0.1923848 | 0 | 0 | 0 | 0 | 0 | 0 | 0 | 0 | 0 | 0 | 0.1923848 | 0 | 0 | 0 | 0 | 0 | 0 | 0 | 0.03807615 | 0 | 0 | 0 | 0 | 7.068461 | 7.116232 | 2.154353 | 50.45772 | 225.0377 | 1622.681 | 1674.013 | 1349.531 | 1400.863 |  | FALSE
913 | AlCoCrFeNiV0.5 |  | 591.3 |  |  |  | 1597.7 | 5.1 | vacuum arc melted | http://dx.doi.org/10.1016/j.matdes.2013.12.048 | 0 | 0 | 0 | 0 | 0 | 0.1818182 | 0 | 0 | 0 | 0.1818182 | 0.1818182 | 0 | 0.1818182 | 0 | 0 | 0 | 0 | 0 | 0 | 0 | 0 | 0 | 0 | 0.1818182 | 0 | 0 | 0 | 0 | 0 | 0 | 0 | 0.09090909 | 0 | 0 | 0 | 0 | 7.015818 | 7 | 2.203567 | 54.67273 | 230.4459 | 1620.019 | 1659.855 | 1346.869 | 1386.705 |  | FALSE
914 | AlCoCrFeNiV0.8 |  | 624.8 |  |  |  | 1695.8 | 5.7 | vacuum arc melted | http://dx.doi.org/10.1016/j.matdes.2013.12.048 | 0 | 0 | 0 | 0 | 0 | 0.1723447 | 0 | 0 | 0 | 0.1723447 | 0.1723447 | 0 | 0.1723447 | 0 | 0 | 0 | 0 | 0 | 0 | 0 | 0 | 0 | 0 | 0.1723447 | 0 | 0 | 0 | 0 | 0 | 0 | 0 | 0.1382766 | 0 | 0 | 0 | 0 | 6.968621 | 6.895792 | 2.249375 | 58.4517 | 231.2981 | 1619.691 | 1647.147 | 1346.541 | 1373.997 |  | FALSE
915 | AlCoCrFeNiV |  | 648.8 |  |  |  | 1726.5 | 0.7 | vacuum arc melted | http://dx.doi.org/10.1016/j.matdes.2013.12.048 | 0 | 0 | 0 | 0 | 0 | 0.1666667 | 0 | 0 | 0 | 0.1666667 | 0.1666667 | 0 | 0.1666667 | 0 | 0 | 0 | 0 | 0 | 0 | 0 | 0 | 0 | 0 | 0.1666667 | 0 | 0 | 0 | 0 | 0 | 0 | 0 | 0.1666667 | 0 | 0 | 0 | 0 | 6.940333 | 6.833333 | 2.277633 | 60.71667 | 230.123 | 1620.238 | 1644.353 | 1347.088 | 1371.203 |  | FALSE
916 | Al10.0Co25.0Cr8.0Fe15.0Ni36.0Ti6.0 | FCC | 340 | [5 empty] | As cast | http://repository.yu.edu.jo/bitstream/123456789/911/1/633659.pdf | 1 | 0 | 0 | 0 | 0 | 0.1 | 0 | 0 | 0 | 0.25 | 0.08 | 0 | 0.15 | 0 | 0 | 0 | 0 | 0 | 0 | 0 | 0 | 0 | 0 | 0.36 | 0 | 0 | 0 | 0 | 0 | 0 | 0.06 | 0 | 0 | 0 | 0 | 0 | 7.72534 | 8.07 | 2.247312 | 53.92 | 0.2142378 | 1474.177 | 1590.049 | 1201.027 | 1316.899 |  | FALSE
917 | Al23.0Co15.0Cr23.0Cu8.0Fe15.0Ni16.0 | BCC | 625 | [5 empty] | As cast | http://repository.yu.edu.jo/bitstream/123456789/911/1/633659.pdf | 0 | 1 | 0 | 0 | 0 | 0.23 | 0 | 0 | 0 | 0.15 | 0.23 | 0.08 | 0.15 | 0 | 0 | 0 | 0 | 0 | 0 | 0 | 0 | 0 | 0 | 0.16 | 0 | 0 | 0 | 0 | 0 | 0 | 0 | 0 | 0 | 0 | 0 | 0 | 6.92368 | 7.1 | 2.132758 | 45.687 | 208.1735 | [5 empty] | FALSE
918 | Al8.0Co17.0Cr17.0Cu8.0Fe17.0Ni33.0 | FCC | 260 | [5 empty] | As cast | http://repository.yu.edu.jo/bitstream/123456789/911/1/633659.pdf | 1 | 0 | 0 | 0 | 0 | 0.08 | 0 | 0 | 0 | 0.17 | 0.17 | 0.08 | 0.17 | 0 | 0 | 0 | 0 | 0 | 0 | 0 | 0 | 0 | 0 | 0.33 | 0 | 0 | 0 | 0 | 0 | 0 | 0 | 0 | 0 | 0 | 0 | 0 | 7.93952 | 8.33 | 2.13057 | 49.957 | 52.0819 | [5 empty] | FALSE
919 | Al8.0Co18.0Cr14.0Cu8.0Fe17.0Ni33.0MoTiW | FCC | 230 | [5 empty] | As cast | http://repository.yu.edu.jo/bitstream/123456789/911/1/633659.pdf | 1 | 0 | 0 | 0 | 0 | 0.079 | 0 | 0 | 0 | 0.178 | 0.139 | 0.079 | 0.168 | 0 | 0 | 0 | 0 | 0 | 0 | 0.01 | 0 | 0 | 0 | 0.327 | 0 | 0 | 0 | 0 | 0 | 0 | 0.01 | 0 | 0.01 | 0 | 0 | 0 | 8.075298 | 8.316 | 2.166892 | 51.2011 | 78.62406 | 1275.91 | 1594.792 | 1002.76 | 1321.642 |  | FALSE
920 | AlCoCrFeNi | BCC | 570 | [5 empty] | As cast | http://repository.yu.edu.jo/bitstream/123456789/911/1/633659.pdf | 0 | 1 | 0 | 0 | 0 | 0.2 | 0 | 0 | 0 | 0.2 | 0.2 | 0 | 0.2 | 0 | 0 | 0 | 0 | 0 | 0 | 0 | 0 | 0 | 0 | 0.2 | 0 | 0 | 0 | 0 | 0 | 0 | 0 | 0 | 0 | 0 | 0 | 0 | 7.1064 | 7.2 | 2.120052 | 47.42 | 218.0089 | 1627.752 | 1683.948 | 1354.602 | 1410.798 |  | FALSE
921 | AlCoCuCrFeNi | BCC | 415 | [5 empty] | As cast | http://repository.yu.edu.jo/bitstream/123456789/911/1/633659.pdf | 0 | 1 | 0 | 0 | 0 | 0.1666667 | 0 | 0 | 0 | 0.1666667 | 0.1666667 | 0.1666667 | 0.1666667 | 0 | 0 | 0 | 0 | 0 | 0 | 0 | 0 | 0 | 0 | 0.1666667 | 0 | 0 | 0 | 0 | 0 | 0 | 0 | 0 | 0 | 0 | 0 | 0 | 7.415333 | 7.833333 | 2.211196 | 47.41667 | 125.0978 | 1259.962 | 1696.547 | 986.8117 | 1423.397 |  | FALSE
922 | Al0.2Si0.2CrFeCoNiCu0.8 | FCC |  |  |  |  | 500 | 50 |  | dx.doi.org/10.1016/j.matdes.2015.11.013 | 1 | 0 | 0 | 0 | 0 | 0.03807615 | 0 | 0 | 0 | 0.1923848 | 0.1923848 | 0.1543086 | 0.1923848 | 0 | 0 | 0 | 0 | 0 | 0 | 0 | 0 | 0 | 0 | 0.1923848 | 0 | 0 | 0 | 0.03807615 | 0 | 0 | 0 | 0 | 0 | 0 | 0 | 0 | [5 empty] | 1278.439 | 1562.754 | 1005.289 | 1289.604 |  | FALSE
923 | Al0.4Si0.2CrFeCoNCu0.6 | FCC |  |  |  |  | 550 | 50 |  | dx.doi.org/10.1016/j.matdes.2015.11.013 | 1 | 0 | 0 | 0 | 0 | 0.07715431 | 0 | 0 | 0 | 0.1923848 | 0.1923848 | 0.1152305 | 0.1923848 | 0 | 0 | 0 | 0 | 0 | 0 | 0 | 0.1923848 | 0 | 0 | 0 | 0 | 0 | 0 | 0.03807615 | 0 | 0 | 0 | 0 | 0 | 0 | 0 | 0 | [10 empty] | FALSE
924 | Al0.5Si0.2CrFeCoNCu0.5 | FCC+BCC |  |  |  |  | 650 | 44 |  | dx.doi.org/10.1016/j.matdes.2015.11.013 | 1 | 1 | 0 | 0 | 0 | 0.09619238 | 0 | 0 | 0 | 0.1923848 | 0.1923848 | 0.09619238 | 0.1923848 | 0 | 0 | 0 | 0 | 0 | 0 | 0 | 0.1923848 | 0 | 0 | 0 | 0 | 0 | 0 | 0.03807615 | 0 | 0 | 0 | 0 | 0 | 0 | 0 | 0 | [10 empty] | FALSE
925 | Al0.6Si0.2CrFeCoNCu0.4 | BCC |  |  |  |  | 1600 | 8 |  | dx.doi.org/10.1016/j.matdes.2015.11.013 | 0 | 1 | 0 | 0 | 0 | 0.1152305 | 0 | 0 | 0 | 0.1923848 | 0.1923848 | 0.07715431 | 0.1923848 | 0 | 0 | 0 | 0 | 0 | 0 | 0 | 0.1923848 | 0 | 0 | 0 | 0 | 0 | 0 | 0.03807615 | 0 | 0 | 0 | 0 | 0 | 0 | 0 | 0 | [10 empty] | FALSE
926 | Al0.8Si0.2CrFeCoNCu0.2 | BCC |  |  |  |  | 1650 | 13 |  | dx.doi.org/10.1016/j.matdes.2015.11.013 | 0 | 1 | 0 | 0 | 0 | 0.1543086 | 0 | 0 | 0 | 0.1923848 | 0.1923848 | 0.03807615 | 0.1923848 | 0 | 0 | 0 | 0 | 0 | 0 | 0 | 0.1923848 | 0 | 0 | 0 | 0 | 0 | 0 | 0.03807615 | 0 | 0 | 0 | 0 | 0 | 0 | 0 | 0 | [10 empty] | FALSE
927 | Al0.9Si0.2CrFeCoNCu0.1 | BCC |  |  |  |  | 1700 | 20 |  | dx.doi.org/10.1016/j.matdes.2015.11.013 | 0 | 1 | 0 | 0 | 0 | 0.1733467 | 0 | 0 | 0 | 0.1923848 | 0.1923848 | 0.01903808 | 0.1923848 | 0 | 0 | 0 | 0 | 0 | 0 | 0 | 0.1923848 | 0 | 0 | 0 | 0 | 0 | 0 | 0.03807615 | 0 | 0 | 0 | 0 | 0 | 0 | 0 | 0 | [10 empty] | FALSE
928 | AlCuNiFeCr | BCC | 938.7755 |  |  |  | 3220 | 2.36 | Pressure sintered | https://doi.org/10.1007/s11106-016-9790-3 | 0 | 1 | 0 | 0 | 0 | 0.2 | 0 | 0 | 0 | 0 | 0.2 | 0.2 | 0.2 | 0 | 0 | 0 | 0 | 0 | 0 | 0 | 0 | 0 | 0 | 0.2 | 0 | 0 | 0 | 0 | 0 | 0 | 0 | 0 | 0 | 0 | 0 | 0 | 7.1184 | 7.6 | 2.169169 | 47.42 | 195.2071 | [5 empty] | FALSE
929 | AlCuNiFeTi | BCC | 1142.857 |  |  |  | 3620 | 3.04 | Pressure sintered | https://doi.org/10.1007/s11106-016-9790-3 | 0 | 1 | 0 | 0 | 0 | 0.2 | 0 | 0 | 0 | 0 | 0 | 0.2 | 0.2 | 0 | 0 | 0 | 0 | 0 | 0 | 0 | 0 | 0 | 0 | 0.2 | 0 | 0 | 0 | 0 | 0 | 0 | 0.2 | 0 | 0 | 0 | 0 | 0 | 6.5896 | 7.2 | 2.478815 | 57.52 |  | 1186.27 | 1531.521 | 913.1201 | 1258.371 |  | FALSE
930 | Zr35.0Ti30.0Nb20.0Al10.0Ta5.0 | BCC+B2 | 311 | 850 |  | 25 |  |  | vacuum arc melting | https://doi.org/10.1016/j.intermet.2023.107872 | 0 | 1 | 0 | 1 | 0 | 0.1 | 0 | 0 | 0 | 0 | 0 | 0 | 0 | 0 | 0 | 0 | 0 | 0 | 0 | 0 | 0 | 0.2 | 0 | 0 | 0 | 0 | 0 | 0 | 0 | 0.05 | 0.3 | 0 | 0 | 0 | 0 | 0.35 | 6.4523 | 4.15 | 2.934641 | 79.635 | 6.262343 | 2057.473 | 2085.51 | 1784.323 | 1812.36 |  | FALSE
931 | Zr35.0Ti30.0Nb20.0Al10.0V5.0 | BCC+B2 | 314 | 848 |  | 16 |  |  | vacuum arc melting | https://doi.org/10.1016/j.intermet.2023.107872 | 0 | 1 | 0 | 1 | 0 | 0.1 | 0 | 0 | 0 | 0 | 0 | 0 | 0 | 0 | 0 | 0 | 0 | 0 | 0 | 0 | 0 | 0.2 | 0 | 0 | 0 | 0 | 0 | 0 | 0 | 0 | 0.3 | 0.05 | 0 | 0 | 0 | 0.35 | 5.9233 | 4.15 | 2.966997 | 81.255 | 10.74946 | 1657.456 | 1987.017 | 1384.306 | 1713.867 |  | FALSE
932 | Cr25.0Mn12.5Fe25.0Ni25.0Cu12.5 | BCC+FCC1+FCC2 |  | 588 | 990 | 29 |  |  | vacuum induction melting | https://doi.org/10.1016/j.jallcom.2023.170091 | 1 | 1 | 0 | 0 | 0 | 0 | 0 | 0 | 0 | 0 | 0.25 | 0.125 | 0.25 | 0 | 0 | 0 | 0 | 0 | 0.125 | 0 | 0 | 0 | 0 | 0.25 | 0 | 0 | 0 | 0 | 0 | 0 | 0 | 0 | 0 | 0 | 0 | 0 | 8.03675 | 8.25 | 2.036335 | 62.65 | 0.6627126 | 1361.288 | 1526.952 | 1088.138 | 1253.802 |  | FALSE
933 | NiCoFeAlTi | FCC | 216 | 557 | 656 | 12 |  |  | Selective laser melting | https://doi.org/10.1016/j.jallcom.2023.169417 | 1 | 0 | 0 | 0 | 0 | 0.2 | 0 | 0 | 0 | 0.2 | 0 | 0 | 0.2 | 0 | 0 | 0 | 0 | 0 | 0 | 0 | 0 | 0 | 0 | 0.2 | 0 | 0 | 0 | 0 | 0 | 0 | 0.2 | 0 | 0 | 0 | 0 | 0 | 6.5776 | 6.8 | 2.416942 | 57.52 |  | 1423.485 | 1669.38 | 1150.335 | 1396.23 |  | FALSE
934 | TiZrHfNb | BCC |  | 720 |  | 22.4 |  |  | As-cast | https://doi.org/10.1016/j.actamat.2023.11872 | 0 | 1 | 0 | 0 | 0 | 0 | 0 | 0 | 0 | 0 | 0 | 0 | 0 | 0 | 0 | 0.25 | 0 | 0 | 0 | 0 | 0 | 0.25 | 0 | 0 | 0 | 0 | 0 | 0 | 0 | 0 | 0.25 | 0 | 0 | 0 | 0 | 0.25 | 8.2265 | 4.25 | 3.175439 | 82.7 | 2.079749 | 2050.193 | 2098.814 | 1777.043 | 1825.664 |  | FALSE
935 | TiZrHfNb | BCC+nano-precipitates |  | 800 |  | 34 |  |  | recrystallization annealing at 900 °C for 20 min and air cooling | https://doi.org/10.1016/j.actamat.2023.11872 | 0 | 1 | 0 | 1 | 0 | 0 | 0 | 0 | 0 | 0 | 0 | 0 | 0 | 0 | 0 | 0.25 | 0 | 0 | 0 | 0 | 0 | 0.25 | 0 | 0 | 0 | 0 | 0 | 0 | 0 | 0 | 0.25 | 0 | 0 | 0 | 0 | 0.25 | 8.2265 | 4.25 | 3.175439 | 82.7 | 2.079749 | 2050.193 | 2098.814 | 1777.043 | 1825.664 |  | FALSE
936 | TiZrHfNb | BCC+nano-precipitates |  | 730 |  | 25.6 |  |  | annealed at 600 °C for 200 h, followed by water quenching | https://doi.org/10.1016/j.actamat.2023.11872 | 0 | 1 | 0 | 1 | 0 | 0 | 0 | 0 | 0 | 0 | 0 | 0 | 0 | 0 | 0 | 0.25 | 0 | 0 | 0 | 0 | 0 | 0.25 | 0 | 0 | 0 | 0 | 0 | 0 | 0 | 0 | 0.25 | 0 | 0 | 0 | 0 | 0.25 | 8.2265 | 4.25 | 3.175439 | 82.7 | 2.079749 | 2050.193 | 2098.814 | 1777.043 | 1825.664 |  | FALSE
937 | Al15.85Fe11.15Co32.11Cr10.76Ni30.13 | FCC+BCC |  |  |  |  | 3361 | 44 | powder extrusion | https://doi.org/10.1016/j.jallcom.2023.169052 | 1 | 1 | 0 | 0 | 0 | 0.1588412 | 0 | 0 | 0 | 0.3206793 | 0.1078921 | 0 | 0.1118881 | 0 | 0 | 0 | 0 | 0 | 0 | 0 | 0 | 0 | 0 | 0.3006993 | 0 | 0 | 0 | 0 | 0 | 0 | 0 | 0 | 0 | 0 | 0 | 0 | 7.613982 | 7.912088 | 2.252589 | 50.31389 | 2.045626 | 1646.262 | 1655.608 | 1373.112 | 1382.458 |  | FALSE
938 | Al0.4Ni0.4CrFe | BCC+B2 |  |  |  |  | 3085 | 33.2 | As-cast | https://doi.org/10.1016/j.mtcomm.2023.105565 | 0 | 1 | 0 | 1 | 0 | 0.143 | 0 | 0 | 0 | 0 | 0.357 | 0 | 0.357 | 0 | 0 | 0 | 0 | 0 | 0 | 0 | 0 | 0 | 0 | 0.143 | 0 | 0 | 0 | 0 | 0 | 0 | 0 | 0 | 0 | 0 | 0 | 0 | 7.023512 | 6.857 | 1.871612 | 44.4397 | 373.4854 | 1609.08 | 1777.69 | 1335.93 | 1504.54 |  | FALSE
939 | CrMnFeCoNi | FCC+M23C6 |  | 1150 | 1250 | 5 |  |  | powder metallurgy | https://doi.org/10.1016/j.jmst.2022.06.009 | 1 | 0 | 0 | 1 | 0 | 0 | 0 | 0 | 0 | 0.2 | 0.2 | 0 | 0.2 | 0 | 0 | 0 | 0 | 0 | 0.2 | 0 | 0 | 0 | 0 | 0.2 | 0 | 0 | 0 | 0 | 0 | 0 | 0 | 0 | 0 | 0 | 0 | 0 | 8.0604 | 8 | 2.120052 | 71.54 | 0.02497083 | 1556.559 | 1594.876 | 1283.409 | 1321.726 |  | FALSE
940 | TiNbZr |  | 252 |  |  |  | 1054 | 31 | As-cast | https://doi.org/10.1016/j.jallcom.2022.167373 | 0 | 0 | 0 | 0 | 0 | 0 | 0 | 0 | 0 | 0 | 0 | 0 | 0 | 0 | 0 | 0 | 0 | 0 | 0 | 0 | 0 | 0.3333333 | 0 | 0 | 0 | 0 | 0 | 0 | 0 | 0 | 0.3333333 | 0 | 0 | 0 | 0 | 0.3333333 | 6.532 | 4.333333 | 3.075758 | 88.5 | 20.3148 | 1964.098 | 2097.747 | 1690.948 | 1824.597 |  | FALSE
941 | TiNbZrMo0.3 |  | 330 |  |  |  | 1220 | 28 | As-cast | https://doi.org/10.1016/j.jallcom.2022.167373 | 0 | 0 | 0 | 0 | 0 | 0 | 0 | 0 | 0 | 0 | 0 | 0 | 0 | 0 | 0 | 0 | 0 | 0 | 0 | 0.091 | 0 | 0.303 | 0 | 0 | 0 | 0 | 0 | 0 | 0 | 0 | 0.303 | 0 | 0 | 0 | 0 | 0.303 | 6.873068 | 4.485 | 2.986499 | 86.4252 | 100.9236 | 1941.649 | 2154.625 | 1668.499 | 1881.475 |  | FALSE
942 | TiNbZrMo0.5 |  | 429 |  |  |  | 1319 | 26 | As-cast | https://doi.org/10.1016/j.jallcom.2022.167373 | 0 | 0 | 0 | 0 | 0 | 0 | 0 | 0 | 0 | 0 | 0 | 0 | 0 | 0 | 0 | 0 | 0 | 0 | 0 | 0.1428571 | 0 | 0.2857143 | 0 | 0 | 0 | 0 | 0 | 0 | 0 | 0 | 0.2857143 | 0 | 0 | 0 | 0 | 0.2857143 | 7.067429 | 4.571429 | 2.937695 | 85.24286 | 167.7764 | 1930.571 | 2189.824 | 1657.421 | 1916.674 |  | FALSE
943 | TiNbZrMo0.7 |  | 438 |  |  |  | 1505 | 13 | As-cast | https://doi.org/10.1016/j.jallcom.2022.167373 | 0 | 0 | 0 | 0 | 0 | 0 | 0 | 0 | 0 | 0 | 0 | 0 | 0 | 0 | 0 | 0 | 0 | 0 | 0 | 0.1891892 | 0 | 0.2702703 | 0 | 0 | 0 | 0 | 0 | 0 | 0 | 0 | 0.2702703 | 0 | 0 | 0 | 0 | 0.2702703 | 7.241081 | 4.648649 | 2.895288 | 84.18649 | 236.3723 | 1922.951 | 2223.408 | 1649.801 | 1950.258 |  | FALSE
944 | TiNbZrMo |  | 455 |  |  |  | 1518 | 7 | As-cast | https://doi.org/10.1016/j.jallcom.2022.167373 | 0 | 0 | 0 | 0 | 0 | 0 | 0 | 0 | 0 | 0 | 0 | 0 | 0 | 0 | 0 | 0 | 0 | 0 | 0 | 0.25 | 0 | 0.25 | 0 | 0 | 0 | 0 | 0 | 0 | 0 | 0 | 0.25 | 0 | 0 | 0 | 0 | 0.25 | 7.469 | 4.75 | 2.84127 | 82.8 | 334.6822 | 1917.73 | 2270.59 | 1644.58 | 1997.44 |  | FALSE
945 | Al0.3CoCrFeNiTi0.0 | BCC+B2 |  | 297 | 646 | 60.2 |  |  | vacuum induction melting and S1100 | https://doi.org/10.1016/j.msea.2023.144677 | 0 | 1 | 0 | 1 | 0 | 0.06986028 | 0 | 0 | 0 | 0.2325349 | 0.2325349 | 0 | 0.2325349 | 0 | 0 | 0 | 0 | 0 | 0 | 0 | 0 | 0 | 0 | 0.2325349 | 0 | 0 | 0 | 0 | 0 | 0 | 0 | 0 | 0 | 0 | 0 | 0 | 7.82321 | 7.883234 | 2.019033 | 47.61846 | 109.5545 | 1650.702 | 1675.669 | 1377.552 | 1402.519 |  | FALSE
946 | Al0.3CoCrFeNiTi0.0 | BCC+B2 |  | 418 | 757 | 44 |  |  | vacuum induction melting and A700 | https://doi.org/10.1016/j.msea.2023.144677 | 0 | 1 | 0 | 1 | 0 | 0.06986028 | 0 | 0 | 0 | 0.2325349 | 0.2325349 | 0 | 0.2325349 | 0 | 0 | 0 | 0 | 0 | 0 | 0 | 0 | 0 | 0 | 0.2325349 | 0 | 0 | 0 | 0 | 0 | 0 | 0 | 0 | 0 | 0 | 0 | 0 | 7.82321 | 7.883234 | 2.019033 | 47.61846 | 109.5545 | 1650.702 | 1675.669 | 1377.552 | 1402.519 |  | FALSE
947 | Al0.3CoCrFeNiTi0.0 | BCC+B2 |  | 315 | 669 | 57.6 |  |  | vacuum induction melting and A900 | https://doi.org/10.1016/j.msea.2023.144677 | 0 | 1 | 0 | 1 | 0 | 0.06986028 | 0 | 0 | 0 | 0.2325349 | 0.2325349 | 0 | 0.2325349 | 0 | 0 | 0 | 0 | 0 | 0 | 0 | 0 | 0 | 0 | 0.2325349 | 0 | 0 | 0 | 0 | 0 | 0 | 0 | 0 | 0 | 0 | 0 | 0 | 7.82321 | 7.883234 | 2.019033 | 47.61846 | 109.5545 | 1650.702 | 1675.669 | 1377.552 | 1402.519 |  | FALSE
948 | Al0.3CoCrFeNiTi0.025 | BCC+B2 |  | 474 | 839 | 47.2 |  |  | vacuum induction melting and A700 | https://doi.org/10.1016/j.msea.2023.144677 | 0 | 1 | 0 | 1 | 0 | 0.06906907 | 0 | 0 | 0 | 0.2312312 | 0.2312312 | 0 | 0.2312312 | 0 | 0 | 0 | 0 | 0 | 0 | 0 | 0 | 0 | 0 | 0.2312312 | 0 | 0 | 0 | 0 | 0 | 0 | 0.006006006 | 0 | 0 | 0 | 0 | 0 | 7.805333 | 7.861862 | 2.020922 | 47.78709 | 118.8269 | 1610.593 | 1666.041 | 1337.443 | 1392.891 |  | FALSE
949 | Al0.3CoCrFeNiTi0.075 | BCC+B2 |  | 714 | 1116 | 43.7 |  |  | vacuum induction melting and A700 | https://doi.org/10.1016/j.msea.2023.144677 | 0 | 1 | 0 | 1 | 0 | 0.06886228 | 0 | 0 | 0 | 0.2285429 | 0.2285429 | 0 | 0.2285429 | 0 | 0 | 0 | 0 | 0 | 0 | 0 | 0 | 0 | 0 | 0.2285429 | 0 | 0 | 0 | 0 | 0 | 0 | 0.01696607 | 0 | 0 | 0 | 0 | 0 | 7.765898 | 7.816367 | 2.025302 | 48.09291 | 136.9846 | 1545.503 | 1646.778 | 1272.353 | 1373.628 |  | FALSE
950 | Al0.3CoCrFeNiTi0.15 | BCC+B2 |  | 858 | 1299 | 31.6 |  |  | vacuum induction melting and A700 | https://doi.org/10.1016/j.msea.2023.144677 | 0 | 1 | 0 | 1 | 0 | 0.06693307 | 0 | 0 | 0 | 0.2247752 | 0.2247752 | 0 | 0.2247752 | 0 | 0 | 0 | 0 | 0 | 0 | 0 | 0 | 0 | 0 | 0.2247752 | 0 | 0 | 0 | 0 | 0 | 0 | 0.03396603 | 0 | 0 | 0 | 0 | 0 | 7.71359 | 7.754246 | 2.030917 | 48.56973 | 160.7249 | 1462.1 | 1616.5 | 1188.95 | 1343.35 |  | FALSE
951 | Al0.3CoCrFeNiTi0.025 | BCC+B2 |  | 361 | 718 | 44.3 |  |  | vacuum induction melting and A900 | https://doi.org/10.1016/j.msea.2023.144677 | 0 | 1 | 0 | 1 | 0 | 0.06906907 | 0 | 0 | 0 | 0.2312312 | 0.2312312 | 0 | 0.2312312 | 0 | 0 | 0 | 0 | 0 | 0 | 0 | 0 | 0 | 0 | 0.2312312 | 0 | 0 | 0 | 0 | 0 | 0 | 0.006006006 | 0 | 0 | 0 | 0 | 0 | 7.805333 | 7.861862 | 2.020922 | 47.78709 | 118.8269 | 1610.593 | 1666.041 | 1337.443 | 1392.891 |  | FALSE
952 | Al0.3CoCrFeNiTi0.075 | BCC+B2 |  | 483 | 866 | 56.8 |  |  | vacuum induction melting and A900 | https://doi.org/10.1016/j.msea.2023.144677 | 0 | 1 | 0 | 1 | 0 | 0.06886228 | 0 | 0 | 0 | 0.2285429 | 0.2285429 | 0 | 0.2285429 | 0 | 0 | 0 | 0 | 0 | 0 | 0 | 0 | 0 | 0 | 0.2285429 | 0 | 0 | 0 | 0 | 0 | 0 | 0.01696607 | 0 | 0 | 0 | 0 | 0 | 7.765898 | 7.816367 | 2.025302 | 48.09291 | 136.9846 | 1545.503 | 1646.778 | 1272.353 | 1373.628 |  | FALSE
953 | Al0.3CoCrFeNiTi0.15 | BCC+B2 |  | 609 | 906 | 21.2 |  |  | vacuum induction melting and A900 | https://doi.org/10.1016/j.msea.2023.144677 | 0 | 1 | 0 | 1 | 0 | 0.06693307 | 0 | 0 | 0 | 0.2247752 | 0.2247752 | 0 | 0.2247752 | 0 | 0 | 0 | 0 | 0 | 0 | 0 | 0 | 0 | 0 | 0.2247752 | 0 | 0 | 0 | 0 | 0 | 0 | 0.03396603 | 0 | 0 | 0 | 0 | 0 | 7.71359 | 7.754246 | 2.030917 | 48.56973 | 160.7249 | 1462.1 | 1616.5 | 1188.95 | 1343.35 |  | FALSE
954 | (FeNi)67Cr15Mn9Al4Ti4Mo1 | FCC+SIGMA PHASE | 358.5 | 720 | 1150 | 21.6 |  |  | vacuum arc melted | https://doi.org/10.1016/j.msea.2023.144579 | 1 | 0 | 0 | 1 | 0 | 0.04 | 0 | 0 | 0 | 0 | 0.15 | 0 | 0.335 | 0 | 0 | 0 | 0 | 0 | 0.09 | 0.01 | 0 | 0 | 0 | 0.335 | 0 | 0 | 0 | 0 | 0 | 0 | 0.04 | 0 | 0 | 0 | 0 | 0 | 7.75781 | 7.9 | 2.096623 | 63.97 | 175.159 | 1485.301 | 1588.041 | 1212.151 | 1314.891 |  | FALSE
955 | (FeNi)67Cr15Mn8Al4Ti4Mo2 | FCC+SIGMA PHASE | 411 | 747 | 1191 | 20 |  |  | vacuum arc melted | https://doi.org/10.1016/j.msea.2023.144579 | 1 | 0 | 0 | 1 | 0 | 0.04 | 0 | 0 | 0 | 0 | 0.15 | 0 | 0.335 | 0 | 0 | 0 | 0 | 0 | 0.08 | 0.02 | 0 | 0 | 0 | 0.335 | 0 | 0 | 0 | 0 | 0 | 0 | 0.04 | 0 | 0 | 0 | 0 | 0 | 7.78591 | 7.89 | 2.091909 | 62.959 | 205.2346 | 1480.883 | 1583.18 | 1207.733 | 1310.03 |  | FALSE
956 | (FeNi)67Cr15Mn7Al4Ti4Mo3 | FCC+SIGMA PHASE | 419 | 772 | 1200 | 16.8 |  |  | vacuum arc melted | https://doi.org/10.1016/j.msea.2023.144579 | 1 | 0 | 0 | 1 | 0 | 0.04 | 0 | 0 | 0 | 0 | 0.15 | 0 | 0.335 | 0 | 0 | 0 | 0 | 0 | 0.07 | 0.03 | 0 | 0 | 0 | 0.335 | 0 | 0 | 0 | 0 | 0 | 0 | 0.04 | 0 | 0 | 0 | 0 | 0 | 7.81401 | 7.88 | 2.087212 | 61.948 | 236.6199 | 1477.119 | 1578.645 | 1203.969 | 1305.495 |  | FALSE
957 | (FeNi)67Cr15Mn6Al4Ti4Mo4 | FCC+SIGMA PHASE | 439.2 | 905 | 1316 | 11.6 |  |  | vacuum arc melted | https://doi.org/10.1016/j.msea.2023.144579 | 1 | 0 | 0 | 1 | 0 | 0.04 | 0 | 0 | 0 | 0 | 0.15 | 0 | 0.335 | 0 | 0 | 0 | 0 | 0 | 0.06 | 0.04 | 0 | 0 | 0 | 0.335 | 0 | 0 | 0 | 0 | 0 | 0 | 0.04 | 0 | 0 | 0 | 0 | 0 | 7.84211 | 7.87 | 2.082534 | 60.937 | 269.0763 | 1473.934 | 1574.484 | 1200.784 | 1301.334 |  | FALSE
958 | (FeNi)67Cr15Mn5Al4Ti4Mo5 | FCC+SIGMA PHASE | 566.6 | 1120 | 1294 | 2.5 |  |  | vacuum arc melted | https://doi.org/10.1016/j.msea.2023.144579 | 1 | 0 | 0 | 1 | 0 | 0.04 | 0 | 0 | 0 | 0 | 0.15 | 0 | 0.335 | 0 | 0 | 0 | 0 | 0 | 0.05 | 0.05 | 0 | 0 | 0 | 0.335 | 0 | 0 | 0 | 0 | 0 | 0 | 0.04 | 0 | 0 | 0 | 0 | 0 | 7.87021 | 7.86 | 2.077874 | 59.926 | 302.3825 | 1473.431 | 1570.756 | 1200.281 | 1297.606 |  | FALSE
959 | Al0.4Cr0.7Fe0.5Ni2.0V0.2 | FCC | 221 | 459 | 687 | 30.9 |  |  | vacuum arc melted+ST | https://doi.org/10.1016/j.msea.2023.144606 | 1 | 0 | 0 | 0 | 0 | 0.105 | 0 | 0 | 0 | 0 | 0.184 | 0 | 0.132 | 0 | 0 | 0 | 0 | 0 | 0 | 0 | 0 | 0 | 0 | 0.526 | 0 | 0 | 0 | 0 | 0 | 0 | 0 | 0.053 | 0 | 0 | 0 | 0 | 7.647906 | 8 | 2.123331 | 56.5042 | 54.56044 | 1575.917 | 1603.767 | 1302.767 | 1330.617 |  | FALSE
960 | Al0.4Cr0.7Fe0.5Ni2.0V0.2 | FCC | 413 | [5 empty] | vacuum arc melted+CR | https://doi.org/10.1016/j.msea.2023.144606 | 1 | 0 | 0 | 0 | 0 | 0.105 | 0 | 0 | 0 | 0 | 0.184 | 0 | 0.132 | 0 | 0 | 0 | 0 | 0 | 0 | 0 | 0 | 0 | 0 | 0.526 | 0 | 0 | 0 | 0 | 0 | 0 | 0 | 0.053 | 0 | 0 | 0 | 0 | 7.647906 | 8 | 2.123331 | 56.5042 | 54.56044 | 1575.917 | 1603.767 | 1302.767 | 1330.617 |  | FALSE
961 | Al0.4Cr0.7Fe0.5Ni2.0V0.2 | FCC+BCC+L1 | 714 | [5 empty] | vacuum arc melted+AN | https://doi.org/10.1016/j.msea.2023.144606 | 1 | 1 | 0 | 1 | 0 | 0.105 | 0 | 0 | 0 | 0 | 0.184 | 0 | 0.132 | 0 | 0 | 0 | 0 | 0 | 0 | 0 | 0 | 0 | 0 | 0.526 | 0 | 0 | 0 | 0 | 0 | 0 | 0 | 0.053 | 0 | 0 | 0 | 0 | 7.647906 | 8 | 2.123331 | 56.5042 | 54.56044 | 1575.917 | 1603.767 | 1302.767 | 1330.617 |  | FALSE
962 | Al0.4Cr0.7FeNi2.0V0.2 | FCC | 155 | [5 empty] | vacuum arc melted+ST | https://doi.org/10.1016/j.msea.2023.144606 | 1 | 0 | 0 | 0 | 0 | 0.09290709 | 0 | 0 | 0 | 0 | 0.1628372 | 0 | 0.2327672 | 0 | 0 | 0 | 0 | 0 | 0 | 0 | 0 | 0 | 0 | 0.4645355 | 0 | 0 | 0 | 0 | 0 | 0 | 0 | 0.04695305 | 0 | 0 | 0 | 0 | 7.672909 | 7.998002 | 2.115572 | 56.42028 | 109.87 | 1571.49 | 1601.742 | 1298.34 | 1328.592 |  | FALSE
963 | Al0.4Cr0.7FeNi2.0V0.2 | FCC | 414 | [5 empty] | vacuum arc melted+CR | https://doi.org/10.1016/j.msea.2023.144606 | 1 | 0 | 0 | 0 | 0 | 0.09290709 | 0 | 0 | 0 | 0 | 0.1628372 | 0 | 0.2327672 | 0 | 0 | 0 | 0 | 0 | 0 | 0 | 0 | 0 | 0 | 0.4645355 | 0 | 0 | 0 | 0 | 0 | 0 | 0 | 0.04695305 | 0 | 0 | 0 | 0 | 7.672909 | 7.998002 | 2.115572 | 56.42028 | 109.87 | 1571.49 | 1601.742 | 1298.34 | 1328.592 |  | FALSE
964 | Al0.4Cr0.7FeNi2.0V0.2 | FCC+BCC+L1 | 594 | [5 empty] | vacuum arc melted+AN | https://doi.org/10.1016/j.msea.2023.144606 | 1 | 1 | 0 | 1 | 0 | 0.09290709 | 0 | 0 | 0 | 0 | 0.1628372 | 0 | 0.2327672 | 0 | 0 | 0 | 0 | 0 | 0 | 0 | 0 | 0 | 0 | 0.4645355 | 0 | 0 | 0 | 0 | 0 | 0 | 0 | 0.04695305 | 0 | 0 | 0 | 0 | 7.672909 | 7.998002 | 2.115572 | 56.42028 | 109.87 | 1571.49 | 1601.742 | 1298.34 | 1328.592 |  | FALSE
965 | Al0.4Cr0.7Fe2.0Ni2.0V0.2 | FCC | 137 | [5 empty] | vacuum arc melted+ST | https://doi.org/10.1016/j.msea.2023.144606 | 1 | 0 | 0 | 0 | 0 | 0.07507508 | 0 | 0 | 0 | 0 | 0.1321321 | 0 | 0.3773774 | 0 | 0 | 0 | 0 | 0 | 0 | 0 | 0 | 0 | 0 | 0.3773774 | 0 | 0 | 0 | 0 | 0 | 0 | 0 | 0.03803804 | 0 | 0 | 0 | 0 | 7.713007 | 8.001001 | 2.104524 | 56.3049 | 155.3933 | 1589.699 | 1623.3 | 1316.549 | 1350.15 |  | FALSE
966 | Al0.4Cr0.7Fe2.0Ni2.0V0.2 | FCC | 331 | [5 empty] | vacuum arc melted+CR | https://doi.org/10.1016/j.msea.2023.144606 | 1 | 0 | 0 | 0 | 0 | 0.07507508 | 0 | 0 | 0 | 0 | 0.1321321 | 0 | 0.3773774 | 0 | 0 | 0 | 0 | 0 | 0 | 0 | 0 | 0 | 0 | 0.3773774 | 0 | 0 | 0 | 0 | 0 | 0 | 0 | 0.03803804 | 0 | 0 | 0 | 0 | 7.713007 | 8.001001 | 2.104524 | 56.3049 | 155.3933 | 1589.699 | 1623.3 | 1316.549 | 1350.15 |  | FALSE
967 | Al0.4Cr0.7Fe2.0Ni2.0V0.2 | FCC+BCC+L1 | 462 | [5 empty] | vacuum arc melted+AN | https://doi.org/10.1016/j.msea.2023.144606 | 1 | 1 | 0 | 1 | 0 | 0.07507508 | 0 | 0 | 0 | 0 | 0.1321321 | 0 | 0.3773774 | 0 | 0 | 0 | 0 | 0 | 0 | 0 | 0 | 0 | 0 | 0.3773774 | 0 | 0 | 0 | 0 | 0 | 0 | 0 | 0.03803804 | 0 | 0 | 0 | 0 | 7.713007 | 8.001001 | 2.104524 | 56.3049 | 155.3933 | 1589.699 | 1623.3 | 1316.549 | 1350.15 |  | FALSE
968 | AlMo0.5NbTa0.5TiZr | BCC+HCP |  |  |  |  | 2181 |  | L-DED | https://doi.org/10.1016/j.matlet.2022.133748 | 0 | 1 | 1 | 0 | 0 | 0.2 | 0 | 0 | 0 | 0 | 0 | 0 | 0 | 0 | 0 | 0 | 0 | 0 | 0 | 0.1 | 0 | 0.2 | 0 | 0 | 0 | 0 | 0 | 0 | 0 | 0.1 | 0.2 | 0 | 0 | 0 | 0 | 0.2 | 7.1562 | 4.3 | 2.934641 | 78.39 | 81.90541 | 2055.781 | 2249.712 | 1782.631 | 1976.562 |  | FALSE
969 | (AlCoCrFeNi2.1)100 | FCC+B2 |  | 648 | 1036 | 13.4 |  |  | Centrifugal casting | https://doi.org/10.1016/j.intermet.2022.10780 | 1 | 0 | 0 | 1 | 0 | 0.164 | 0 | 0 | 0 | 0.164 | 0.164 | 0 | 0.164 | 0 | 0 | 0 | 0 | 0 | 0 | 0 | 0 | 0 | 0 | 0.344 | 0 | 0 | 0 | 0 | 0 | 0 | 0 | 0 | 0 | 0 | 0 | 0 | 7.430688 | 7.704 | 2.150324 | 50.1524 | 87.94838 | 1602.669 | 1619.719 | 1329.519 | 1346.569 |  | FALSE
970 | (AlCoCrFeNi2.1)99.7Re0.3 | FCC+B2 |  | 686 | 1160 | 11.6 |  |  | Centrifugal casting | https://doi.org/10.1016/j.intermet.2022.10780 | 1 | 0 | 0 | 1 | 0 | 0.1633267 | 0 | 0 | 0 | 0.1633267 | 0.1633267 | 0 | 0.1633267 | 0 | 0 | 0 | 0 | 0 | 0 | 0 | 0 | 0 | 0 | 0.3436874 | 0 | 0.003006012 | 0 | 0 | 0 | 0 | 0 | 0 | 0 | 0 | 0 | 0 | 7.473162 | 7.704409 | 2.150527 | 50.68146 | 86.46768 | 1602.622 | 1618.738 | 1329.472 | 1345.588 |  | FALSE
971 | (AlCoCrFeNi2.1)99.4Re0.6 | FCC+B2 |  | 755 | 1082 | 7.4 |  |  | Centrifugal casting | https://doi.org/10.1016/j.intermet.2022.10780 | 1 | 0 | 0 | 1 | 0 | 0.163 | 0 | 0 | 0 | 0.163 | 0.163 | 0 | 0.163 | 0 | 0 | 0 | 0 | 0 | 0 | 0 | 0 | 0 | 0 | 0.342 | 0 | 0.006 | 0 | 0 | 0 | 0 | 0 | 0 | 0 | 0 | 0 | 0 | 7.512368 | 7.7 | 2.150435 | 51.1823 | 86.27404 | 1602.578 | 1618.65 | 1329.428 | 1345.5 |  | FALSE
972 | (AlCoCrFeNi2.1)99Re1 | FCC+B2 |  | 783 | 1084 | 5.5 |  |  | Centrifugal casting | https://doi.org/10.1016/j.intermet.2022.10780 | 1 | 0 | 0 | 1 | 0 | 0.1621622 | 0 | 0 | 0 | 0.1621622 | 0.1621622 | 0 | 0.1621622 | 0 | 0 | 0 | 0 | 0 | 0 | 0 | 0 | 0 | 0 | 0.3413413 | 0 | 0.01001001 | 0 | 0 | 0 | 0 | 0 | 0 | 0 | 0 | 0 | 0 | 7.568484 | 7.6997 | 2.150654 | 51.88348 | 84.44996 | 1602.517 | 1617.652 | 1329.367 | 1344.502 |  | FALSE
973 | Al0.25CoFeNi | FCC | 138 | 158 |  |  |  |  | CAST | 10.1016/j.jmmm.2014.07.023 | 1 | 0 | 0 | 0 | 0 | 0.07692308 | 0 | 0 | 0 | 0.3076923 | 0 | 0 | 0.3076923 | 0 | 0 | 0 | 0 | 0 | 0 | 0 | 0 | 0 | 0 | 0.3076923 | 0 | 0 | 0 | 0 | 0 | 0 | 0 | 0 | 0 | 0 | 0 | 0 | 8.109846 | 8.538462 | 2.302514 | 54.56923 | 19.72147 | 1685.886 | 1699.784 | 1412.736 | 1426.634 |  | FALSE
974 | Al0.5CoFeNi | FCC+BCC | 212 | 346 |  |  |  |  | CAST | 10.1016/j.jmmm.2014.07.023 | 1 | 1 | 0 | 0 | 0 | 0.1428571 | 0 | 0 | 0 | 0.2857143 | 0 | 0 | 0.2857143 | 0 | 0 | 0 | 0 | 0 | 0 | 0 | 0 | 0 | 0 | 0.2857143 | 0 | 0 | 0 | 0 | 0 | 0 | 0 | 0 | 0 | 0 | 0 | 0 | 7.723429 | 8.142857 | 2.342508 | 53.97143 | 24.00583 | 1637.677 | 1648.897 | 1364.527 | 1375.747 |  | FALSE
975 | Al0.75CoFeNi | FCC+BCC | 385 | 794 |  |  |  |  | CAST | 10.1016/j.jmmm.2014.07.023 | 1 | 1 | 0 | 0 | 0 | 0.1998002 | 0 | 0 | 0 | 0.2667333 | 0 | 0 | 0.2667333 | 0 | 0 | 0 | 0 | 0 | 0 | 0 | 0 | 0 | 0 | 0.2667333 | 0 | 0 | 0 | 0 | 0 | 0 | 0 | 0 | 0 | 0 | 0 | 0 | 7.389704 | 7.801199 | 2.378037 | 53.45514 | 13.86596 | 1638.021 | 1714.33 | 1364.871 | 1441.18 |  | FALSE
976 | AlCoFeNi | BCC | 456 | 964 |  |  |  |  | CAST | 10.1016/j.jmmm.2014.07.023 | 0 | 1 | 0 | 0 | 0 | 0.25 | 0 | 0 | 0 | 0.25 | 0 | 0 | 0.25 | 0 | 0 | 0 | 0 | 0 | 0 | 0 | 0 | 0 | 0 | 0.25 | 0 | 0 | 0 | 0 | 0 | 0 | 0 | 0 | 0 | 0 | 0 | 0 | 7.0955 | 7.5 | 2.410151 | 53 | 3.18979 | 1684.37 | 1779.367 | 1411.22 | 1506.217 |  | FALSE
977 | CoFeNi | FCC | 125 | 204 |  |  |  |  | CAST | 10.1016/j.jmmm.2014.07.023 | 1 | 0 | 0 | 0 | 0 | 0 | 0 | 0 | 0 | 0.3333333 | 0 | 0 | 0.3333333 | 0 | 0 | 0 | 0 | 0 | 0 | 0 | 0 | 0 | 0 | 0.3333333 | 0 | 0 | 0 | 0 | 0 | 0 | 0 | 0 | 0 | 0 | 0 | 0 | 8.560667 | 9 | 2.25734 | 55.26667 | 1.91491e-05 | 1731.668 | 1731.977 | 1458.518 | 1458.827 |  | FALSE
978 | CoFeNiSi0.25 | FCC | 149 | 196 |  |  |  |  | CAST | 10.1016/j.jmmm.2014.07.023 | 1 | 0 | 0 | 0 | 0 | 0 | 0 | 0 | 0 | 0.3076923 | 0 | 0 | 0.3076923 | 0 | 0 | 0 | 0 | 0 | 0 | 0 | 0 | 0 | 0 | 0.3076923 | 0 | 0 | 0 | 0.07692308 | 0 | 0 | 0 | 0 | 0 | 0 | 0 | 0 | [5 empty] | 1624.779 | 1667.804 | 1351.629 | 1394.654 |  | FALSE
979 | CoFeNiSi0.5 | FCC+Sec. | 287 | 476 |  |  |  |  | CAST | 10.1016/j.jmmm.2014.07.023 | 1 | 0 | 0 | 1 | 0 | 0 | 0 | 0 | 0 | 0.2857143 | 0 | 0 | 0.2857143 | 0 | 0 | 0 | 0 | 0 | 0 | 0 | 0 | 0 | 0 | 0.2857143 | 0 | 0 | 0 | 0.1428571 | 0 | 0 | 0 | 0 | 0 | 0 | 0 | 0 | [5 empty] | 1429.383 | 1563.141 | 1156.233 | 1289.991 |  | FALSE
980 | CoFeNiSi0.75 | FCC+Sec. | 570 | 1301 |  |  |  |  | CAST | 10.1016/j.jmmm.2014.07.023 | 1 | 0 | 0 | 1 | 0 | 0 | 0 | 0 | 0 | 0.2667333 | 0 | 0 | 0.2667333 | 0 | 0 | 0 | 0 | 0 | 0 | 0 | 0 | 0 | 0 | 0.2667333 | 0 | 0 | 0 | 0.1998002 | 0 | 0 | 0 | 0 | 0 | 0 | 0 | 0 | [5 empty] | 1426.854 | 1442.18 | 1153.704 | 1169.03 |  | FALSE
981 | CoCrFeNi | FCC |  | 274 | 708 | 39 |  |  | WROUGHT | 10.1016/j.actamat.2014.08.026 | 1 | 0 | 0 | 0 | 0 | 0 | 0 | 0 | 0 | 0.25 | 0.25 | 0 | 0.25 | 0 | 0 | 0 | 0 | 0 | 0 | 0 | 0 | 0 | 0 | 0.25 | 0 | 0 | 0 | 0 | 0 | 0 | 0 | 0 | 0 | 0 | 0 | 0 | 8.208 | 8.25 | 1.968163 | 47.725 | 0.04838293 | 1719.193 | 1722.313 | 1446.043 | 1449.163 |  | FALSE
982 | CoCrMnNi | FCC |  | 282 | 694 | 44 |  |  | WROUGHT | 10.1016/j.actamat.2014.08.026 | 1 | 0 | 0 | 0 | 0 | 0 | 0 | 0 | 0 | 0.25 | 0.25 | 0 | 0 | 0 | 0 | 0 | 0 | 0 | 0.25 | 0 | 0 | 0 | 0 | 0.25 | 0 | 0 | 0 | 0 | 0 | 0 | 0 | 0 | 0 | 0 | 0 | 0 | 8.107 | 8 | 2.135802 | 75.475 | 0.001714436 | 1500.425 | 1543.995 | 1227.275 | 1270.845 |  | FALSE
983 | CoCrNi | FCC |  | 300 | 860 | 60 |  |  | WROUGHT | 10.1016/j.actamat.2014.08.026 | 1 | 0 | 0 | 0 | 0 | 0 | 0 | 0 | 0 | 0.3333333 | 0.3333333 | 0 | 0 | 0 | 0 | 0 | 0 | 0 | 0 | 0 | 0 | 0 | 0 | 0.3333333 | 0 | 0 | 0 | 0 | 0 | 0 | 0 | 0 | 0 | 0 | 0 | 0 | 8.319333 | 8.333333 | 1.939394 | 45.03333 | 0.0124359 | 1707.187 | 1713.172 | 1434.037 | 1440.022 |  | FALSE
984 | CoFeMnNi | FCC |  | 170 | 550 | 41 |  |  | WROUGHT | 10.1016/j.actamat.2014.08.026 | 1 | 0 | 0 | 0 | 0 | 0 | 0 | 0 | 0 | 0.25 | 0 | 0 | 0.25 | 0 | 0 | 0 | 0 | 0 | 0.25 | 0 | 0 | 0 | 0 | 0.25 | 0 | 0 | 0 | 0 | 0 | 0 | 0 | 0 | 0 | 0 | 0 | 0 | 8.288 | 8.5 | 2.410151 | 83.15 | 1.700382e-07 | 1535.423 | 1576.707 | 1262.273 | 1303.557 |  | FALSE
985 | CoFeNi | FCC |  | 211 | 513 | 31 |  |  | WROUGHT | 10.1016/j.actamat.2014.08.026 | 1 | 0 | 0 | 0 | 0 | 0 | 0 | 0 | 0 | 0.3333333 | 0 | 0 | 0.3333333 | 0 | 0 | 0 | 0 | 0 | 0 | 0 | 0 | 0 | 0 | 0.3333333 | 0 | 0 | 0 | 0 | 0 | 0 | 0 | 0 | 0 | 0 | 0 | 0 | 8.560667 | 9 | 2.25734 | 55.26667 | 1.91491e-05 | 1731.668 | 1731.977 | 1458.518 | 1458.827 |  | FALSE
986 | CoMnNi | FCC |  | 231 | 653 | 38 |  |  | WROUGHT | 10.1016/j.actamat.2014.08.026 | 1 | 0 | 0 | 0 | 0 | 0 | 0 | 0 | 0 | 0.3333333 | 0 | 0 | 0 | 0 | 0 | 0 | 0 | 0 | 0.3333333 | 0 | 0 | 0 | 0 | 0.3333333 | 0 | 0 | 0 | 0 | 0 | 0 | 0 | 0 | 0 | 0 | 0 | 0 | 8.426 | 8.666667 | 2.551282 | 92.26667 |  | 1456.303 | 1491.8 | 1183.153 | 1218.65 |  | FALSE
987 | FeMnNi | FCC |  | 221 | 602 | 36 |  |  | WROUGHT | 10.1016/j.actamat.2014.08.026 | 1 | 0 | 0 | 0 | 0 | 0 | 0 | 0 | 0 | 0 | 0 | 0 | 0.3333333 | 0 | 0 | 0 | 0 | 0 | 0.3333333 | 0 | 0 | 0 | 0 | 0.3333333 | 0 | 0 | 0 | 0 | 0 | 0 | 0 | 0 | 0 | 0 | 0 | 0 | 8.084 | 8.333333 | 2.398907 | 95.06667 | 7.199921e-05 | 1487.791 | 1535.532 | 1214.641 | 1262.382 |  | FALSE
988 | CoCrFeNb0.103Ni | FCC+Sec. |  | 318 | 622 | 19 |  |  | CAST | 10.1016/j.intermet.2015.01.004 | 1 | 0 | 0 | 1 | 0 | 0 | 0 | 0 | 0 | 0.2437562 | 0.2437562 | 0 | 0.2437562 | 0 | 0 | 0 | 0 | 0 | 0 | 0 | 0 | 0.02497502 | 0 | 0.2437562 | 0 | 0 | 0 | 0 | 0 | 0 | 0 | 0 | 0 | 0 | 0 | 0 | 8.217041 | 8.168831 | 1.999608 | 49.67493 | 60.68714 | 1552.173 | 1682.02 | 1279.023 | 1408.87 |  | FALSE
989 | CoCrFeNb0.155Ni | FCC+Sec. |  | 322 | 744 | 23 |  |  | CAST | 10.1016/j.intermet.2015.01.004 | 1 | 0 | 0 | 1 | 0 | 0 | 0 | 0 | 0 | 0.2407592 | 0.2407592 | 0 | 0.2407592 | 0 | 0 | 0 | 0 | 0 | 0 | 0 | 0 | 0.03696304 | 0 | 0.2407592 | 0 | 0 | 0 | 0 | 0 | 0 | 0 | 0 | 0 | 0 | 0 | 0 | 8.221381 | 8.12987 | 2.01501 | 50.61089 | 106.2119 | 1544.133 | 1661.425 | 1270.983 | 1388.275 |  | FALSE
990 | CoCrFeNb0.206Ni | FCC+Sec. |  | 403 | 807 | 9 |  |  | CAST | 10.1016/j.intermet.2015.01.004 | 1 | 0 | 0 | 1 | 0 | 0 | 0 | 0 | 0 | 0.2377622 | 0.2377622 | 0 | 0.2377622 | 0 | 0 | 0 | 0 | 0 | 0 | 0 | 0 | 0.04895105 | 0 | 0.2377622 | 0 | 0 | 0 | 0 | 0 | 0 | 0 | 0 | 0 | 0 | 0 | 0 | 8.22572 | 8.090909 | 2.030616 | 51.54685 | 154.7789 | 1544.008 | 1640.021 | 1270.858 | 1366.871 |  | FALSE
991 | CoCrFeNb0.309Ni | FCC+Sec. |  | 479 | 879 | 4 |  |  | CAST | 10.1016/j.intermet.2015.01.004 | 1 | 0 | 0 | 1 | 0 | 0 | 0 | 0 | 0 | 0.232 | 0.232 | 0 | 0.232 | 0 | 0 | 0 | 0 | 0 | 0 | 0 | 0 | 0.072 | 0 | 0.232 | 0 | 0 | 0 | 0 | 0 | 0 | 0 | 0 | 0 | 0 | 0 | 0 | 8.234064 | 8.016 | 2.061211 | 53.3464 | 250.3697 | 1543.732 | 1596.633 | 1270.582 | 1323.483 |  | FALSE
992 | CoCrFeNb0.412Ni | FCC+Sec. |  | 638 | 1004 | 1 |  |  | CAST | 10.1016/j.intermet.2015.01.004 | 1 | 0 | 0 | 1 | 0 | 0 | 0 | 0 | 0 | 0.2267732 | 0.2267732 | 0 | 0.2267732 | 0 | 0 | 0 | 0 | 0 | 0 | 0 | 0 | 0.09290709 | 0 | 0.2267732 | 0 | 0 | 0 | 0 | 0 | 0 | 0 | 0 | 0 | 0 | 0 | 0 | 8.241632 | 7.948052 | 2.089656 | 54.97872 | 335.3714 | 1543.438 | 1554.841 | 1270.288 | 1281.691 |  | FALSE
993 | CoCrFeNi | FCC |  | 148 | 413 | 48 |  |  | CAST | 10.1016/j.intermet.2015.01.004 | 1 | 0 | 0 | 0 | 0 | 0 | 0 | 0 | 0 | 0.25 | 0.25 | 0 | 0.25 | 0 | 0 | 0 | 0 | 0 | 0 | 0 | 0 | 0 | 0 | 0.25 | 0 | 0 | 0 | 0 | 0 | 0 | 0 | 0 | 0 | 0 | 0 | 0 | 8.208 | 8.25 | 1.968163 | 47.725 | 0.04838293 | 1719.193 | 1722.313 | 1446.043 | 1449.163 |  | FALSE
994 | Al0.25CoCrFeNi | FCC | 110 | [5 empty] | ANNEAL | 10.1016/j.jallcom.2009.08.090 | 1 | 0 | 0 | 0 | 0 | 0.05905906 | 0 | 0 | 0 | 0.2352352 | 0.2352352 | 0 | 0.2352352 | 0 | 0 | 0 | 0 | 0 | 0 | 0 | 0 | 0 | 0 | 0.2352352 | 0 | 0 | 0 | 0 | 0 | 0 | 0 | 0 | 0 | 0 | 0 | 0 | 7.882703 | 7.93994 | 2.011022 | 47.63493 | 91.15579 | 1663.609 | 1684.016 | 1390.459 | 1410.866 |  | FALSE
995 | Al0.375CoCrFeNi | FCC | 131 | [5 empty] | ANNEAL | 10.1016/j.jallcom.2009.08.090 | 1 | 0 | 0 | 0 | 0 | 0.08582834 | 0 | 0 | 0 | 0.2285429 | 0.2285429 | 0 | 0.2285429 | 0 | 0 | 0 | 0 | 0 | 0 | 0 | 0 | 0 | 0 | 0.2285429 | 0 | 0 | 0 | 0 | 0 | 0 | 0 | 0 | 0 | 0 | 0 | 0 | 7.735257 | 7.799401 | 2.030978 | 47.59411 | 134.4208 | 1630.105 | 1662.586 | 1356.955 | 1389.436 |  | FALSE
996 | Al0.5CoCrFeNi | FCC+BCC | 159 | [5 empty] | ANNEAL | 10.1016/j.jallcom.2009.08.090 | 1 | 1 | 0 | 0 | 0 | 0.1111111 | 0 | 0 | 0 | 0.2222222 | 0.2222222 | 0 | 0.2222222 | 0 | 0 | 0 | 0 | 0 | 0 | 0 | 0 | 0 | 0 | 0.2222222 | 0 | 0 | 0 | 0 | 0 | 0 | 0 | 0 | 0 | 0 | 0 | 0 | 7.596 | 7.666667 | 2.050141 | 47.55556 | 167.2155 | 1593.787 | 1640.093 | 1320.637 | 1366.943 |  | FALSE
997 | Al0.75CoCrFeNi | FCC+BCC | 388 | [5 empty] | ANNEAL | 10.1016/j.jallcom.2009.08.090 | 1 | 1 | 0 | 0 | 0 | 0.1576846 | 0 | 0 | 0 | 0.2105788 | 0.2105788 | 0 | 0.2105788 | 0 | 0 | 0 | 0 | 0 | 0 | 0 | 0 | 0 | 0 | 0.2105788 | 0 | 0 | 0 | 0 | 0 | 0 | 0 | 0 | 0 | 0 | 0 | 0 | 7.339473 | 7.422156 | 2.086267 | 47.48453 | 205.7042 | 1609.248 | 1639.201 | 1336.098 | 1366.051 |  | FALSE
998 | Al0.875CoCrFeNi | BCC | 538 | [5 empty] | ANNEAL | 10.1016/j.jallcom.2009.08.090 | 0 | 1 | 0 | 0 | 0 | 0.1791792 | 0 | 0 | 0 | 0.2052052 | 0.2052052 | 0 | 0.2052052 | 0 | 0 | 0 | 0 | 0 | 0 | 0 | 0 | 0 | 0 | 0.2052052 | 0 | 0 | 0 | 0 | 0 | 0 | 0 | 0 | 0 | 0 | 0 | 0 | 7.221081 | 7.309309 | 2.103311 | 47.45175 | 214.4338 | 1613.924 | 1662.772 | 1340.774 | 1389.622 |  | FALSE
999 | AlCo0.8Cr0.8Fe0.8Ni0.8 | BCC | 487 | [5 empty] | ANNEAL | 10.1016/j.jallcom.2009.08.090 | 0 | 1 | 0 | 0 | 0 | 0.238477 | 0 | 0 | 0 | 0.1903808 | 0.1903808 | 0 | 0.1903808 | 0 | 0 | 0 | 0 | 0 | 0 | 0 | 0 | 0 | 0 | 0.1903808 | 0 | 0 | 0 | 0 | 0 | 0 | 0 | 0 | 0 | 0 | 0 | 0 | 6.894469 | 6.997996 | 2.151603 | 47.36132 | 213.529 | 1651.426 | 1717.902 | 1378.276 | 1444.752 |  | FALSE
1000 | AlCo0.667Cr0.667Fe0.667Ni0.667 | BCC | 484 | [5 empty] | ANNEAL | 10.1016/j.jallcom.2009.08.090 | 0 | 1 | 0 | 0 | 0 | 0.2727273 | 0 | 0 | 0 | 0.1818182 | 0.1818182 | 0 | 0.1818182 | 0 | 0 | 0 | 0 | 0 | 0 | 0 | 0 | 0 | 0 | 0.1818182 | 0 | 0 | 0 | 0 | 0 | 0 | 0 | 0 | 0 | 0 | 0 | 0 | 6.705818 | 6.818182 | 2.180378 | 47.30909 | 199.4758 | 1668.851 | 1742.127 | 1395.701 | 1468.977 |  | FALSE
1001 | AlCo0.5Cr0.5Fe0.5Ni0.5 | BCC | 509 | [5 empty] | ANNEAL | 10.1016/j.jallcom.2009.08.090 | 0 | 1 | 0 | 0 | 0 | 0.3326673 | 0 | 0 | 0 | 0.1668332 | 0.1668332 | 0 | 0.1668332 | 0 | 0 | 0 | 0 | 0 | 0 | 0 | 0 | 0 | 0 | 0.1668332 | 0 | 0 | 0 | 0 | 0 | 0 | 0 | 0 | 0 | 0 | 0 | 0 | 6.375668 | 6.503497 | 2.232373 | 47.21768 | 158.6174 | 1685.179 | 1770.716 | 1412.029 | 1497.566 |  | FALSE
1002 | AlCoCrFeNi | BCC | 484 | [5 empty] | ANNEAL | 10.1016/j.jallcom.2009.08.090 | 0 | 1 | 0 | 0 | 0 | 0.2 | 0 | 0 | 0 | 0.2 | 0.2 | 0 | 0.2 | 0 | 0 | 0 | 0 | 0 | 0 | 0 | 0 | 0 | 0 | 0.2 | 0 | 0 | 0 | 0 | 0 | 0 | 0 | 0 | 0 | 0 | 0 | 0 | 7.1064 | 7.2 | 2.120052 | 47.42 | 218.0089 | 1627.752 | 1683.948 | 1354.602 | 1410.798 |  | FALSE
1003 | CoCrFeNi | FCC | 116 | [5 empty] | ANNEAL | 10.1016/j.jallcom.2009.08.090 | 1 | 0 | 0 | 0 | 0 | 0 | 0 | 0 | 0 | 0.25 | 0.25 | 0 | 0.25 | 0 | 0 | 0 | 0 | 0 | 0 | 0 | 0 | 0 | 0 | 0.25 | 0 | 0 | 0 | 0 | 0 | 0 | 0 | 0 | 0 | 0 | 0 | 0 | 8.208 | 8.25 | 1.968163 | 47.725 | 0.04838293 | 1719.193 | 1722.313 | 1446.043 | 1449.163 |  | FALSE
1004 | Al0.5CoCrFeMo0.5Ni | FCC+Sec. | 425 | [5 empty] | CAST | 10.1007/s11837-013-0753-6 | 1 | 0 | 0 | 1 | 0 | 0.1 | 0 | 0 | 0 | 0.2 | 0.2 | 0 | 0.2 | 0 | 0 | 0 | 0 | 0 | 0 | 0.1 | 0 | 0 | 0 | 0.2 | 0 | 0 | 0 | 0 | 0 | 0 | 0 | 0 | 0 | 0 | 0 | 0 | 7.8644 | 7.5 | 2.072826 | 49.37 | 416.591 | 1593.153 | 1980.105 | 1320.003 | 1706.955 |  | FALSE
1005 | AlCo0.667Cr0.667Fe0.667Mo0.333Ni0.667 | B2+Sec. | 655 | [5 empty] | CAST | 10.1007/s11837-013-0753-6 | 0 | 0 | 0 | 1 | 0 | 0.2497502 | 0 | 0 | 0 | 0.1668332 | 0.1668332 | 0 | 0.1668332 | 0 | 0 | 0 | 0 | 0 | 0 | 0.08291708 | 0 | 0 | 0 | 0.1668332 | 0 | 0 | 0 | 0 | 0 | 0 | 0 | 0 | 0 | 0 | 0 | 0 | 7.00418 | 6.752248 | 2.189437 | 48.83457 | 412.9583 | 1678.287 | 1827.141 | 1405.137 | 1553.991 |  | FALSE
1006 | AlCo0.5Cr0.5Fe0.5Mo0.25Ni0.5 | BCC+B2 | 605 | [5 empty] | CAST | 10.1007/s11837-013-0753-6 | 0 | 1 | 0 | 1 | 0 | 0.3076923 | 0 | 0 | 0 | 0.1538462 | 0.1538462 | 0 | 0.1538462 | 0 | 0 | 0 | 0 | 0 | 0 | 0.07692308 | 0 | 0 | 0 | 0.1538462 | 0 | 0 | 0 | 0 | 0 | 0 | 0 | 0 | 0 | 0 | 0 | 0 | 6.672615 | 6.461538 | 2.237869 | 48.63846 | 357.9419 | 1670.98 | 1743.677 | 1397.83 | 1470.527 |  | FALSE
1007 | AlCoCrFeMo0.5Ni | B2+Sec. | 715 | [5 empty] | CAST | 10.1007/s11837-013-0753-6 | 0 | 0 | 0 | 1 | 0 | 0.1818182 | 0 | 0 | 0 | 0.1818182 | 0.1818182 | 0 | 0.1818182 | 0 | 0 | 0 | 0 | 0 | 0 | 0.09090909 | 0 | 0 | 0 | 0.1818182 | 0 | 0 | 0 | 0 | 0 | 0 | 0 | 0 | 0 | 0 | 0 | 0 | 7.394909 | 7.090909 | 2.135248 | 49.08182 | 447.1709 | 1644.013 | 1910.413 | 1370.863 | 1637.263 |  | FALSE
1008 | CoCrFeMo0.5Ni | FCC+Sec. | 210 | [5 empty] | CAST | 10.1007/s11837-013-0753-6 | 1 | 0 | 0 | 1 | 0 | 0 | 0 | 0 | 0 | 0.2222222 | 0.2222222 | 0 | 0.2222222 | 0 | 0 | 0 | 0 | 0 | 0 | 0.1111111 | 0 | 0 | 0 | 0.2222222 | 0 | 0 | 0 | 0 | 0 | 0 | 0 | 0 | 0 | 0 | 0 | 0 | 8.438222 | 8 | 2.000692 | 49.72222 | 229.7124 | 1688.222 | 2021.35 | 1415.072 | 1748.2 |  | FALSE
1009 | Al0.5CoCrFeNiTi | BCC+Laves |  |  | 1600 |  |  |  | CAST | 10.1016/j.msea.2008.12.053 | 0 | 1 | 0 | 1 | 0 | 0.09090909 | 0 | 0 | 0 | 0.1818182 | 0.1818182 | 0 | 0.1818182 | 0 | 0 | 0 | 0 | 0 | 0 | 0 | 0 | 0 | 0 | 0.1818182 | 0 | 0 | 0 | 0 | 0 | 0 | 0.1818182 | 0 | 0 | 0 | 0 | 0 | 7.034182 | 7 | 2.113286 | 52.65455 | 247.756 | 1418.897 | 1492.67 | 1145.747 | 1219.52 |  | FALSE
1010 | AlCo0.667Cr0.667Fe0.667Ni0.667Ti0.667 | BCC+BCC |  |  | 2110 |  |  |  | CAST | 10.1016/j.msea.2008.12.053 | 0 | 1 | 0 | 0 | 0 | 0.2307692 | 0 | 0 | 0 | 0.1538462 | 0.1538462 | 0 | 0.1538462 | 0 | 0 | 0 | 0 | 0 | 0 | 0 | 0 | 0 | 0 | 0.1538462 | 0 | 0 | 0 | 0 | 0 | 0 | 0.1538462 | 0 | 0 | 0 | 0 | 0 | 6.367385 | 6.384615 | 2.217687 | 51.66154 | 150.4733 | 1504.961 | 1616.518 | 1231.811 | 1343.368 |  | FALSE
1011 | AlCo0.5Cr0.5Fe0.5Ni0.5Ti0.5 | BCC+BCC | 643 |  | 1030 |  |  |  | CAST | 10.1016/j.msea.2008.12.053 | 0 | 1 | 0 | 0 | 0 | 0.2857143 | 0 | 0 | 0 | 0.1428571 | 0.1428571 | 0 | 0.1428571 | 0 | 0 | 0 | 0 | 0 | 0 | 0 | 0 | 0 | 0 | 0.1428571 | 0 | 0 | 0 | 0 | 0 | 0 | 0.1428571 | 0 | 0 | 0 | 0 | 0 | 6.105429 | 6.142857 | 2.261181 | 51.27143 | 104.71 | 1476.17 | 1648.788 | 1203.02 | 1375.638 |  | FALSE
1012 | AlCoCrFeNiTi | BCC+Laves |  |  | 2280 |  |  |  | CAST | 10.1016/j.msea.2008.12.053 | 0 | 1 | 0 | 1 | 0 | 0.1666667 | 0 | 0 | 0 | 0.1666667 | 0.1666667 | 0 | 0.1666667 | 0 | 0 | 0 | 0 | 0 | 0 | 0 | 0 | 0 | 0 | 0.1666667 | 0 | 0 | 0 | 0 | 0 | 0 | 0.1666667 | 0 | 0 | 0 | 0 | 0 | 6.673 | 6.666667 | 2.168752 | 52.11667 | 201.1402 | 1487.316 | 1564.346 | 1214.166 | 1291.196 |  | FALSE
1013 | CoCrFeNiTi | FCC |  |  | 2020 |  |  |  | CAST | 10.1016/j.msea.2008.12.053 | 1 | 0 | 0 | 0 | 0 | 0 | 0 | 0 | 0 | 0.2 | 0.2 | 0 | 0.2 | 0 | 0 | 0 | 0 | 0 | 0 | 0 | 0 | 0 | 0 | 0.2 | 0 | 0 | 0 | 0 | 0 | 0 | 0.2 | 0 | 0 | 0 | 0 | 0 | 7.4676 | 7.4 | 2.049889 | 53.3 | 268.0399 | 1357.342 | 1424.261 | 1084.192 | 1151.111 |  | FALSE
1014 | Al0.133CoCr0.667Fe0.667NiTi0.667 | FCC+Sec. | 717 | [5 empty] | ANNEAL | 10.1016/j.actamat.2011.06.041 | 1 | 0 | 0 | 1 | 0 | 0.03203203 | 0 | 0 | 0 | 0.2422422 | 0.1611612 | 0 | 0.1611612 | 0 | 0 | 0 | 0 | 0 | 0 | 0 | 0 | 0 | 0 | 0.2422422 | 0 | 0 | 0 | 0 | 0 | 0 | 0.1611612 | 0 | 0 | 0 | 0 | 0 | 7.547814 | 7.5996 | 2.119296 | 53.34825 | 154.1243 | 1366.912 | 1401.921 | 1093.762 | 1128.771 |  | FALSE
1015 | Al0.133CoCr0.667Fe0.667NiTi0.333 | FCC | 487 | [5 empty] | ANNEAL | 10.1016/j.actamat.2011.06.041 | 1 | 0 | 0 | 0 | 0 | 0.03496503 | 0 | 0 | 0 | 0.2627373 | 0.1758242 | 0 | 0.1758242 | 0 | 0 | 0 | 0 | 0 | 0 | 0 | 0 | 0 | 0 | 0.2627373 | 0 | 0 | 0 | 0 | 0 | 0 | 0.08791209 | 0 | 0 | 0 | 0 | 0 | 7.810945 | 7.91009 | 2.093639 | 51.38681 | 121.3967 | 1381.534 | 1551.448 | 1108.384 | 1278.298 |  | FALSE
1016 | CoCr0.667Fe0.667NiTi0.667 | FCC+Sec. | 654 | [5 empty] | ANNEAL | 10.1016/j.actamat.2011.06.041 | 1 | 0 | 0 | 1 | 0 | 0 | 0 | 0 | 0 | 0.2497502 | 0.1668332 | 0 | 0.1668332 | 0 | 0 | 0 | 0 | 0 | 0 | 0 | 0 | 0 | 0 | 0.2497502 | 0 | 0 | 0 | 0 | 0 | 0 | 0.1668332 | 0 | 0 | 0 | 0 | 0 | 7.705804 | 7.748252 | 2.097541 | 53.58192 | 154.2428 | 1351.461 | 1387.539 | 1078.311 | 1114.389 |  | FALSE
1017 | CoCr0.667Fe0.667NiTi0.333 | FCC | 509 | [5 empty] | ANNEAL | 10.1016/j.actamat.2011.06.041 | 1 | 0 | 0 | 0 | 0 | 0 | 0 | 0 | 0 | 0.2727273 | 0.1818182 | 0 | 0.1818182 | 0 | 0 | 0 | 0 | 0 | 0 | 0 | 0 | 0 | 0 | 0.2727273 | 0 | 0 | 0 | 0 | 0 | 0 | 0.09090909 | 0 | 0 | 0 | 0 | 0 | 7.998 | 8.090909 | 2.070513 | 51.58182 | 96.75496 | 1355.532 | 1566.54 | 1082.382 | 1293.39 |  | FALSE
1018 | Al0.7Co0.3CrFeNi | FCC+BCC+B2 | 624 | 2033 | 2635 | 8 |  |  | POWDER | 10.1016/j.matdes.2013.04.061 | 1 | 1 | 0 | 1 | 0 | 0.175 | 0 | 0 | 0 | 0.075 | 0.25 | 0 | 0.25 | 0 | 0 | 0 | 0 | 0 | 0 | 0 | 0 | 0 | 0 | 0.25 | 0 | 0 | 0 | 0 | 0 | 0 | 0 | 0 | 0 | 0 | 0 | 0 | 7.123 | 7.2 | 2.025157 | 47.515 | 291.7349 | 1580.153 | 1626.319 | 1307.003 | 1353.169 |  | FALSE
1019 | Al0.875CoCrFeNi | FCC+BCC | [7 empty] | 10.1016/C2013-0-14235-3 | 1 | 1 | 0 | 0 | 0 | 0.1791792 | 0 | 0 | 0 | 0.2052052 | 0.2052052 | 0 | 0.2052052 | 0 | 0 | 0 | 0 | 0 | 0 | 0 | 0 | 0 | 0 | 0.2052052 | 0 | 0 | 0 | 0 | 0 | 0 | 0 | 0 | 0 | 0 | 0 | 0 | 7.221081 | 7.309309 | 2.103311 | 47.45175 | 214.4338 | 1613.924 | 1662.772 | 1340.774 | 1389.622 |  | FALSE
1020 | AlCo0.667Cr0.667Fe0.667Ni0.667 | BCC | 402 | [5 empty] | CAST | 10.1016/j.jallcom.2008.07.124 | 0 | 1 | 0 | 0 | 0 | 0.2727273 | 0 | 0 | 0 | 0.1818182 | 0.1818182 | 0 | 0.1818182 | 0 | 0 | 0 | 0 | 0 | 0 | 0 | 0 | 0 | 0 | 0.1818182 | 0 | 0 | 0 | 0 | 0 | 0 | 0 | 0 | 0 | 0 | 0 | 0 | 6.705818 | 6.818182 | 2.180378 | 47.30909 | 199.4758 | 1668.851 | 1742.127 | 1395.701 | 1468.977 |  | FALSE
1021 | AlCo0.4Cr0.4Fe0.4Ni0.4 | BCC | 487 | [5 empty] | CAST | 10.1016/j.jallcom.2008.07.124 | 0 | 1 | 0 | 0 | 0 | 0.3846154 | 0 | 0 | 0 | 0.1538462 | 0.1538462 | 0 | 0.1538462 | 0 | 0 | 0 | 0 | 0 | 0 | 0 | 0 | 0 | 0 | 0.1538462 | 0 | 0 | 0 | 0 | 0 | 0 | 0 | 0 | 0 | 0 | 0 | 0 | 6.089538 | 6.230769 | 2.279207 | 47.13846 | 113.7549 | 1677.304 | 1781.458 | 1404.154 | 1508.308 |  | FALSE
1022 | AlCo0.5Cr0.5Fe0.5Ni0.5 | BCC | 432 | [5 empty] | CAST | 10.1016/j.jallcom.2008.07.124 | 0 | 1 | 0 | 0 | 0 | 0.3326673 | 0 | 0 | 0 | 0.1668332 | 0.1668332 | 0 | 0.1668332 | 0 | 0 | 0 | 0 | 0 | 0 | 0 | 0 | 0 | 0 | 0.1668332 | 0 | 0 | 0 | 0 | 0 | 0 | 0 | 0 | 0 | 0 | 0 | 0 | 6.375668 | 6.503497 | 2.232373 | 47.21768 | 158.6174 | 1685.179 | 1770.716 | 1412.029 | 1497.566 |  | FALSE
1023 | AlCo0.333Cr0.333Fe0.333Ni0.333 | BCC | 506 | [5 empty] | CAST | 10.1016/j.jallcom.2008.07.124 | 0 | 1 | 0 | 0 | 0 | 0.4285714 | 0 | 0 | 0 | 0.1428571 | 0.1428571 | 0 | 0.1428571 | 0 | 0 | 0 | 0 | 0 | 0 | 0 | 0 | 0 | 0 | 0.1428571 | 0 | 0 | 0 | 0 | 0 | 0 | 0 | 0 | 0 | 0 | 0 | 0 | 5.847429 | 6 | 2.320192 | 47.07143 | 74.56163 | 1648.022 | 1780.578 | 1374.872 | 1507.428 |  | FALSE
1024 | AlCoCrFeNi | BCC | 395 | [5 empty] | CAST | 10.1016/j.jallcom.2008.07.124 | 0 | 1 | 0 | 0 | 0 | 0.2 | 0 | 0 | 0 | 0.2 | 0.2 | 0 | 0.2 | 0 | 0 | 0 | 0 | 0 | 0 | 0 | 0 | 0 | 0 | 0.2 | 0 | 0 | 0 | 0 | 0 | 0 | 0 | 0 | 0 | 0 | 0 | 0 | 7.1064 | 7.2 | 2.120052 | 47.42 | 218.0089 | 1627.752 | 1683.948 | 1354.602 | 1410.798 |  | FALSE
1025 | AlCrCuFeNi | FCC+BCC | 342 | [5 empty] | CAST | 10.1016/j.jallcom.2008.07.124 | 1 | 1 | 0 | 0 | 0 | 0.2 | 0 | 0 | 0 | 0 | 0.2 | 0.2 | 0.2 | 0 | 0 | 0 | 0 | 0 | 0 | 0 | 0 | 0 | 0 | 0.2 | 0 | 0 | 0 | 0 | 0 | 0 | 0 | 0 | 0 | 0 | 0 | 0 | 7.1184 | 7.6 | 2.169169 | 47.42 | 195.2071 | [5 empty] | FALSE
1026 | CoCrCuFeNi | FCC | 286 | [5 empty] | CAST | 10.1016/j.jallcom.2008.07.124 | 1 | 0 | 0 | 0 | 0 | 0 | 0 | 0 | 0 | 0.2 | 0.2 | 0.2 | 0.2 | 0 | 0 | 0 | 0 | 0 | 0 | 0 | 0 | 0 | 0 | 0.2 | 0 | 0 | 0 | 0 | 0 | 0 | 0 | 0 | 0 | 0 | 0 | 0 | 8.3584 | 8.8 | 2.09621 | 47.66 | 0.4231199 | 1392.871 | 1563.823 | 1119.721 | 1290.673 |  | FALSE
1027 | CrCuFeMnNi | FCC+BCC | 296 | [5 empty] | CAST | 10.1016/j.jallcom.2008.07.124 | 1 | 1 | 0 | 0 | 0 | 0 | 0 | 0 | 0 | 0 | 0.2 | 0.2 | 0.2 | 0 | 0 | 0 | 0 | 0 | 0.2 | 0 | 0 | 0 | 0 | 0.2 | 0 | 0 | 0 | 0 | 0 | 0 | 0 | 0 | 0 | 0 | 0 | 0 | 8.0724 | 8.4 | 2.169169 | 71.54 | 0.6566948 | 1319.264 | 1474.882 | 1046.114 | 1201.732 |  | FALSE
1028 | CrCuFeMoNi | FCC | 263 | [5 empty] | CAST | 10.1016/j.jallcom.2008.07.124 | 1 | 0 | 0 | 0 | 0 | 0 | 0 | 0 | 0 | 0 | 0.2 | 0.2 | 0.2 | 0 | 0 | 0 | 0 | 0 | 0 | 0.2 | 0 | 0 | 0 | 0.2 | 0 | 0 | 0 | 0 | 0 | 0 | 0 | 0 | 0 | 0 | 0 | 0 | 8.6344 | 8.2 | 2.072826 | 51.32 | 470.0437 | 1420.617 | 1816.123 | 1147.467 | 1542.973 |  | FALSE
1029 | AlC0.1CoCrFeNi | BCC+Sec. |  | 957 | 2550 |  |  |  | CAST | 10.1016/j.jallcom.2010.10.047 | 0 | 1 | 0 | 1 | 0 | 0.196 | 0 | 0.02 | 0 | 0.196 | 0.196 | 0 | 0.196 | 0 | 0 | 0 | 0 | 0 | 0 | 0 | 0 | 0 | 0 | 0.196 | 0 | 0 | 0 | 0 | 0 | 0 | 0 | 0 | 0 | 0 | 0 | 0 | [5 empty] | 1574.557 | 1696.197 | 1301.407 | 1423.047 |  | FALSE
1030 | AlC0.2CoCrFeNi | BCC+Sec. |  | 906 | 2386 |  |  |  | CAST | 10.1016/j.jallcom.2010.10.047 | 0 | 1 | 0 | 1 | 0 | 0.1923848 | 0 | 0.03807615 | 0 | 0.1923848 | 0.1923848 | 0 | 0.1923848 | 0 | 0 | 0 | 0 | 0 | 0 | 0 | 0 | 0 | 0 | 0.1923848 | 0 | 0 | 0 | 0 | 0 | 0 | 0 | 0 | 0 | 0 | 0 | 0 | [5 empty] | 1572.888 | 1711.143 | 1299.738 | 1437.993 |  | FALSE
1031 | AlC0.3CoCrFeNi | BCC+Sec. |  | 867 | 2178 |  |  |  | CAST | 10.1016/j.jallcom.2010.10.047 | 0 | 1 | 0 | 1 | 0 | 0.1886228 | 0 | 0.05688623 | 0 | 0.1886228 | 0.1886228 | 0 | 0.1886228 | 0 | 0 | 0 | 0 | 0 | 0 | 0 | 0 | 0 | 0 | 0.1886228 | 0 | 0 | 0 | 0 | 0 | 0 | 0 | 0 | 0 | 0 | 0 | 0 | [5 empty] | 1573.613 | 1744.565 | 1300.463 | 1471.415 |  | FALSE
1032 | AlC0.4CoCrFeNi | BCC+Sec. |  | 1056 | 2375 |  |  |  | CAST | 10.1016/j.jallcom.2010.10.047 | 0 | 1 | 0 | 1 | 0 | 0.1851852 | 0 | 0.07407407 | 0 | 0.1851852 | 0.1851852 | 0 | 0.1851852 | 0 | 0 | 0 | 0 | 0 | 0 | 0 | 0 | 0 | 0 | 0.1851852 | 0 | 0 | 0 | 0 | 0 | 0 | 0 | 0 | 0 | 0 | 0 | 0 | [5 empty] | 1573.415 | 1752.698 | 1300.265 | 1479.548 |  | FALSE
1033 | AlC0.5CoCrFeNi | BCC+Sec. |  | 1060 | 2250 |  |  |  | CAST | 10.1016/j.jallcom.2010.10.047 | 0 | 1 | 0 | 1 | 0 | 0.1818182 | 0 | 0.09090909 | 0 | 0.1818182 | 0.1818182 | 0 | 0.1818182 | 0 | 0 | 0 | 0 | 0 | 0 | 0 | 0 | 0 | 0 | 0.1818182 | 0 | 0 | 0 | 0 | 0 | 0 | 0 | 0 | 0 | 0 | 0 | 0 | [5 empty] | 1567.146 | 1754.427 | 1293.996 | 1481.277 |  | FALSE
1034 | Al0.667CCo0.667Cr0.667Fe0.667Ni0.667 | BCC+Sec. |  | 1255 | 2083 |  |  |  | CAST | 10.1016/j.jallcom.2010.10.047 | 0 | 1 | 0 | 1 | 0 | 0.1538462 | 0 | 0.2307692 | 0 | 0.1538462 | 0.1538462 | 0 | 0.1538462 | 0 | 0 | 0 | 0 | 0 | 0 | 0 | 0 | 0 | 0 | 0.1538462 | 0 | 0 | 0 | 0 | 0 | 0 | 0 | 0 | 0 | 0 | 0 | 0 | [5 empty] | 1537.713 | 2226.459 | 1264.563 | 1953.309 |  | FALSE
1035 | AlCCoCrFeNi | BCC+Sec. |  | 1251 | 2166 |  |  |  | CAST | 10.1016/j.jallcom.2010.10.047 | 0 | 1 | 0 | 1 | 0 | 0.1666667 | 0 | 0.1666667 | 0 | 0.1666667 | 0.1666667 | 0 | 0.1666667 | 0 | 0 | 0 | 0 | 0 | 0 | 0 | 0 | 0 | 0 | 0.1666667 | 0 | 0 | 0 | 0 | 0 | 0 | 0 | 0 | 0 | 0 | 0 | 0 | [5 empty] | 1537.713 | 1857.396 | 1264.563 | 1584.246 |  | FALSE
1036 | AlCoCrFeMo0.1Ni | BCC |  | 1804 | 2280 |  |  |  | CAST | 10.1016/j.msea.2010.07.028 | 0 | 1 | 0 | 0 | 0 | 0.196 | 0 | 0 | 0 | 0.196 | 0.196 | 0 | 0.196 | 0 | 0 | 0 | 0 | 0 | 0 | 0.02 | 0 | 0 | 0 | 0.196 | 0 | 0 | 0 | 0 | 0 | 0 | 0 | 0 | 0 | 0 | 0 | 0 | 7.169872 | 7.176 | 2.123379 | 47.7856 | 266.8433 | 1614.754 | 1671.655 | 1341.604 | 1398.505 |  | FALSE
1037 | AlCoCrFeMo0.2Ni | BCC+Sec. |  | 2456 | 2953 |  |  |  | CAST | 10.1016/j.msea.2010.07.028 | 0 | 1 | 0 | 1 | 0 | 0.1923848 | 0 | 0 | 0 | 0.1923848 | 0.1923848 | 0 | 0.1923848 | 0 | 0 | 0 | 0 | 0 | 0 | 0.03807615 | 0 | 0 | 0 | 0.1923848 | 0 | 0 | 0 | 0 | 0 | 0 | 0 | 0 | 0 | 0 | 0 | 0 | 7.227238 | 7.154309 | 2.126394 | 48.11603 | 312.0965 | 1618.007 | 1701.235 | 1344.857 | 1428.085 |  | FALSE
1038 | AlCoCrFeMo0.3Ni | BCC+Sec. |  | 2649 | 3208 |  |  |  | CAST | 10.1016/j.msea.2010.07.028 | 0 | 1 | 0 | 1 | 0 | 0.1886228 | 0 | 0 | 0 | 0.1886228 | 0.1886228 | 0 | 0.1886228 | 0 | 0 | 0 | 0 | 0 | 0 | 0.05688623 | 0 | 0 | 0 | 0.1886228 | 0 | 0 | 0 | 0 | 0 | 0 | 0 | 0 | 0 | 0 | 0 | 0 | 7.286934 | 7.131737 | 2.129539 | 48.45988 | 359.9067 | 1625.422 | 1789.388 | 1352.272 | 1516.238 |  | FALSE
1039 | AlCoCrFeMo0.4Ni | BCC+Sec. |  | 2670 | 3161 |  |  |  | CAST | 10.1016/j.msea.2010.07.028 | 0 | 1 | 0 | 1 | 0 | 0.1851852 | 0 | 0 | 0 | 0.1851852 | 0.1851852 | 0 | 0.1851852 | 0 | 0 | 0 | 0 | 0 | 0 | 0.07407407 | 0 | 0 | 0 | 0.1851852 | 0 | 0 | 0 | 0 | 0 | 0 | 0 | 0 | 0 | 0 | 0 | 0 | 7.341481 | 7.111111 | 2.13242 | 48.77407 | 403.9438 | 1634.439 | 1855.353 | 1361.289 | 1582.203 |  | FALSE
1040 | AlCoCrFeNb0.1Ni | BCC | 569 | 1641 | 3285 |  |  |  | CAST | 10.1016/j.msea.2011.10.110 | 0 | 1 | 0 | 0 | 0 | 0.196 | 0 | 0 | 0 | 0.196 | 0.196 | 0 | 0.196 | 0 | 0 | 0 | 0 | 0 | 0 | 0 | 0 | 0.02 | 0 | 0.196 | 0 | 0 | 0 | 0 | 0 | 0 | 0 | 0 | 0 | 0 | 0 | 0 | 7.135672 | 7.156 | 2.145301 | 48.9876 | 255.6299 | 1531.13 | 1670.015 | 1257.98 | 1396.865 |  | FALSE
1041 | AlCoCrFeNb0.25Ni | BCC+Sec. | 668 | 1959 | 3008 |  |  |  | CAST | 10.1016/j.msea.2011.10.110 | 0 | 1 | 0 | 1 | 0 | 0.1903808 | 0 | 0 | 0 | 0.1903808 | 0.1903808 | 0 | 0.1903808 | 0 | 0 | 0 | 0 | 0 | 0 | 0 | 0 | 0.04809619 | 0 | 0.1903808 | 0 | 0 | 0 | 0 | 0 | 0 | 0 | 0 | 0 | 0 | 0 | 0 | 7.176794 | 7.094188 | 2.181661 | 51.18978 | 307.5411 | 1532.642 | 1650.9 | 1259.492 | 1377.75 |  | FALSE
1042 | AlCoCrFeNb0.5Ni | BCC+Sec. | 747 | 2473 | 3170 |  |  |  | CAST | 10.1016/j.msea.2011.10.110 | 0 | 1 | 0 | 1 | 0 | 0.1818182 | 0 | 0 | 0 | 0.1818182 | 0.1818182 | 0 | 0.1818182 | 0 | 0 | 0 | 0 | 0 | 0 | 0 | 0 | 0.09090909 | 0 | 0.1818182 | 0 | 0 | 0 | 0 | 0 | 0 | 0 | 0 | 0 | 0 | 0 | 0 | 7.239455 | 7 | 2.239164 | 54.54545 | 382.4421 | 1534.963 | 1709.498 | 1261.813 | 1436.348 |  | FALSE
1043 | AlCoCrFeNb0.75Ni | BCC+Sec. | [6 empty] | CAST | 10.1016/j.msea.2011.10.110 | 0 | 1 | 0 | 1 | 0 | 0.174 | 0 | 0 | 0 | 0.174 | 0.174 | 0 | 0.174 | 0 | 0 | 0 | 0 | 0 | 0 | 0 | 0 | 0.13 | 0 | 0.174 | 0 | 0 | 0 | 0 | 0 | 0 | 0 | 0 | 0 | 0 | 0 | 0 | 7.296668 | 6.914 | 2.294014 | 57.6094 | 444.4246 | 1537.123 | 1834.687 | 1263.973 | 1561.537 |  | FALSE
1044 | Al0.8CoCrCuFeNi | FCC+BCC | 270 | [5 empty] | CAST | 10.1002/adem.200900171 | 1 | 1 | 0 | 0 | 0 | 0.1382766 | 0 | 0 | 0 | 0.1723447 | 0.1723447 | 0.1723447 | 0.1723447 | 0 | 0 | 0 | 0 | 0 | 0 | 0 | 0 | 0 | 0 | 0.1723447 | 0 | 0 | 0 | 0 | 0 | 0 | 0 | 0 | 0 | 0 | 0 | 0 | 7.575976 | 7.997996 | 2.190846 | 47.45812 | 117.1621 | [5 empty] | FALSE
1045 | AlCo0.5CrFeMo0.5Ni | BCC+Sec. | 801 | [5 empty] | CAST | 10.1002/adem.200900171 | 0 | 1 | 0 | 1 | 0 | 0.2 | 0 | 0 | 0 | 0.1 | 0.2 | 0 | 0.2 | 0 | 0 | 0 | 0 | 0 | 0 | 0.1 | 0 | 0 | 0 | 0.2 | 0 | 0 | 0 | 0 | 0 | 0 | 0 | 0 | 0 | 0 | 0 | 0 | 7.2444 | 6.9 | 2.108073 | 49.25 | 521.9532 | 1639.166 | 1896.42 | 1366.016 | 1623.27 |  | FALSE
1046 | Al0.667CoCr0.667Fe0.667Mo0.333Ni0.667 | BCC+Sec. | 741 | [5 empty] | CAST | 10.1002/adem.200900171 | 0 | 1 | 0 | 1 | 0 | 0.1668332 | 0 | 0 | 0 | 0.2497502 | 0.1668332 | 0 | 0.1668332 | 0 | 0 | 0 | 0 | 0 | 0 | 0.08291708 | 0 | 0 | 0 | 0.1668332 | 0 | 0 | 0 | 0 | 0 | 0 | 0 | 0 | 0 | 0 | 0 | 0 | 7.518266 | 7.24975 | 2.158167 | 48.93407 | 381.3526 | 1635.76 | 1897.449 | 1362.61 | 1624.299 |  | FALSE
1047 | Al0.5CoCr0.5Fe0.5Mo0.25Ni0.5 | FCC+BCC+Sec. | 586 | [5 empty] | CAST | 10.1002/adem.200900171 | 1 | 1 | 0 | 1 | 0 | 0.1538462 | 0 | 0 | 0 | 0.3076923 | 0.1538462 | 0 | 0.1538462 | 0 | 0 | 0 | 0 | 0 | 0 | 0.07692308 | 0 | 0 | 0 | 0.1538462 | 0 | 0 | 0 | 0 | 0 | 0 | 0 | 0 | 0 | 0 | 0 | 0 | 7.626462 | 7.384615 | 2.178259 | 48.82308 | 326.3265 | 1623.599 | 1877.465 | 1350.449 | 1604.315 |  | FALSE
1048 | AlCoCrFe0.6Mo0.5Ni | BCC+Sec. | 754 | [5 empty] | CAST | 10.1016/j.wear.2009.10.013 | 0 | 1 | 0 | 1 | 0 | 0.196 | 0 | 0 | 0 | 0.196 | 0.196 | 0 | 0.118 | 0 | 0 | 0 | 0 | 0 | 0 | 0.098 | 0 | 0 | 0 | 0.196 | 0 | 0 | 0 | 0 | 0 | 0 | 0 | 0 | 0 | 0 | 0 | 0 | 7.35754 | 7.02 | 2.1414 | 48.5578 | 422.6157 | 1660.524 | 1860.978 | 1387.374 | 1587.828 |  | FALSE
1049 | Al0.667Co0.667Cr0.667FeMo0.333Ni0.667 | BCC+Sec. | 635 | [5 empty] | CAST | 10.1016/j.wear.2009.10.013 | 0 | 1 | 0 | 1 | 0 | 0.1668332 | 0 | 0 | 0 | 0.1668332 | 0.1668332 | 0 | 0.2497502 | 0 | 0 | 0 | 0 | 0 | 0 | 0.08291708 | 0 | 0 | 0 | 0.1668332 | 0 | 0 | 0 | 0 | 0 | 0 | 0 | 0 | 0 | 0 | 0 | 0 | 7.433193 | 7.166833 | 2.128667 | 49.63057 | 464.7614 | 1621.688 | 1936.274 | 1348.538 | 1663.124 |  | FALSE
1050 | Al0.5Co0.5Cr0.5FeMo0.25Ni0.5 | BCC+Sec. | 639 | [5 empty] | CAST | 10.1016/j.wear.2009.10.013 | 0 | 1 | 0 | 1 | 0 | 0.1538462 | 0 | 0 | 0 | 0.1538462 | 0.1538462 | 0 | 0.3076923 | 0 | 0 | 0 | 0 | 0 | 0 | 0.07692308 | 0 | 0 | 0 | 0.1538462 | 0 | 0 | 0 | 0 | 0 | 0 | 0 | 0 | 0 | 0 | 0 | 0 | 7.468615 | 7.230769 | 2.123205 | 50.11538 | 475.3852 | 1609.372 | 1944.543 | 1336.222 | 1671.393 |  | FALSE
1051 | AlCoCrFeMo0.5 | B2+Sec. | 857 | [5 empty] | CAST | 10.1016/j.intermet.2012.09.008 | 0 | 0 | 0 | 1 | 0 | 0.2222222 | 0 | 0 | 0 | 0.2222222 | 0.2222222 | 0 | 0.2222222 | 0 | 0 | 0 | 0 | 0 | 0 | 0.1111111 | 0 | 0 | 0 | 0 | 0 | 0 | 0 | 0 | 0 | 0 | 0 | 0 | 0 | 0 | 0 | 0 | 7.058667 | 6.444444 | 2.101732 | 46.07778 | 551.5125 | 1645.017 | 2007.577 | 1371.867 | 1734.427 |  | FALSE
1052 | AlCoCrFeMo0.5Ni0.5 | B2+Sec. | 708 | [5 empty] | CAST | 10.1016/j.intermet.2012.09.008 | 0 | 0 | 0 | 1 | 0 | 0.2 | 0 | 0 | 0 | 0.2 | 0.2 | 0 | 0.2 | 0 | 0 | 0 | 0 | 0 | 0 | 0.1 | 0 | 0 | 0 | 0.1 | 0 | 0 | 0 | 0 | 0 | 0 | 0 | 0 | 0 | 0 | 0 | 0 | 7.2436 | 6.8 | 2.120052 | 47.73 | 507.5606 | 1671.488 | 1952.704 | 1398.338 | 1679.554 |  | FALSE
1053 | Al0.667Co0.667Cr0.667Fe0.667Mo0.333Ni | FCC+B2+Sec. | 586 | [5 empty] | CAST | 10.1016/j.intermet.2012.09.008 | 1 | 0 | 0 | 1 | 0 | 0.1668332 | 0 | 0 | 0 | 0.1668332 | 0.1668332 | 0 | 0.1668332 | 0 | 0 | 0 | 0 | 0 | 0 | 0.08291708 | 0 | 0 | 0 | 0.2497502 | 0 | 0 | 0 | 0 | 0 | 0 | 0 | 0 | 0 | 0 | 0 | 0 | 7.518929 | 7.332667 | 2.147915 | 50.19441 | 379.18 | 1587.681 | 1866.079 | 1314.531 | 1592.929 |  | FALSE
1054 | Al0.5Co0.5Cr0.5Fe0.5Mo0.25Ni | FCC+B2+Sec. | 395 | [5 empty] | CAST | 10.1016/j.intermet.2012.09.008 | 1 | 0 | 0 | 1 | 0 | 0.1538462 | 0 | 0 | 0 | 0.1538462 | 0.1538462 | 0 | 0.1538462 | 0 | 0 | 0 | 0 | 0 | 0 | 0.07692308 | 0 | 0 | 0 | 0.3076923 | 0 | 0 | 0 | 0 | 0 | 0 | 0 | 0 | 0 | 0 | 0 | 0 | 7.627692 | 7.538462 | 2.158998 | 51.16154 | 312.0682 | 1584.818 | 1820.48 | 1311.668 | 1547.33 |  | FALSE
1055 | AlCoCrFeNiSi | BCC+Sec. |  | 2411 | 2950 |  |  |  | CAST | 10.1016/j.msea.2010.07.049 | 0 | 1 | 0 | 1 | 0 | 0.1666667 | 0 | 0 | 0 | 0.1666667 | 0.1666667 | 0 | 0.1666667 | 0 | 0 | 0 | 0 | 0 | 0 | 0 | 0 | 0 | 0 | 0.1666667 | 0 | 0 | 0 | 0.1666667 | 0 | 0 | 0 | 0 | 0 | 0 | 0 | 0 | [5 empty] | 1444.727 | 1677.773 | 1171.577 | 1404.623 |  | FALSE
1056 | AlCoCrFeNiSi0.2 | BCC |  | 1265 | 2173 |  |  |  | CAST | 10.1016/j.msea.2010.07.049 | 0 | 1 | 0 | 0 | 0 | 0.1923848 | 0 | 0 | 0 | 0.1923848 | 0.1923848 | 0 | 0.1923848 | 0 | 0 | 0 | 0 | 0 | 0 | 0 | 0 | 0 | 0 | 0.1923848 | 0 | 0 | 0 | 0.03807615 | 0 | 0 | 0 | 0 | 0 | 0 | 0 | 0 | [5 empty] | 1586.549 | 1686.429 | 1313.399 | 1413.279 |  | FALSE
1057 | AlCoCrFeNiSi0.4 | BCC |  | 1481 | 2444 |  |  |  | CAST | 10.1016/j.msea.2010.07.049 | 0 | 1 | 0 | 0 | 0 | 0.1851852 | 0 | 0 | 0 | 0.1851852 | 0.1851852 | 0 | 0.1851852 | 0 | 0 | 0 | 0 | 0 | 0 | 0 | 0 | 0 | 0 | 0.1851852 | 0 | 0 | 0 | 0.07407407 | 0 | 0 | 0 | 0 | 0 | 0 | 0 | 0 | [5 empty] | 1547.069 | 1685.995 | 1273.919 | 1412.845 |  | FALSE
1058 | AlCoCrFeNiSi0.6 | BCC |  | 1834 | 2195 |  |  |  | CAST | 10.1016/j.msea.2010.07.049 | 0 | 1 | 0 | 0 | 0 | 0.1786427 | 0 | 0 | 0 | 0.1786427 | 0.1786427 | 0 | 0.1786427 | 0 | 0 | 0 | 0 | 0 | 0 | 0 | 0 | 0 | 0 | 0.1786427 | 0 | 0 | 0 | 0.1067864 | 0 | 0 | 0 | 0 | 0 | 0 | 0 | 0 | [5 empty] | 1505.836 | 1684.116 | 1232.686 | 1410.966 |  | FALSE
1059 | AlCoCrFeNiSi0.8 | BCC+Sec. |  | 2179 | 2664 |  |  |  | CAST | 10.1016/j.msea.2010.07.049 | 0 | 1 | 0 | 1 | 0 | 0.1723447 | 0 | 0 | 0 | 0.1723447 | 0.1723447 | 0 | 0.1723447 | 0 | 0 | 0 | 0 | 0 | 0 | 0 | 0 | 0 | 0 | 0.1723447 | 0 | 0 | 0 | 0.1382766 | 0 | 0 | 0 | 0 | 0 | 0 | 0 | 0 | [5 empty] | 1472.257 | 1681.266 | 1199.107 | 1408.116 |  | FALSE
1060 | Al0.25CoCrCu0.5FeNiTi0.5 | FCC | [6 empty] | CAST | 10.1016/j.jallcom.2008.11.059 | 1 | 0 | 0 | 0 | 0 | 0.04809619 | 0 | 0 | 0 | 0.1903808 | 0.1903808 | 0.09519038 | 0.1903808 | 0 | 0 | 0 | 0 | 0 | 0 | 0 | 0 | 0 | 0 | 0.1903808 | 0 | 0 | 0 | 0 | 0 | 0 | 0.09519038 | 0 | 0 | 0 | 0 | 0 | 7.662275 | 7.854709 | 2.105453 | 50.27415 | 170.806 | [5 empty] | FALSE
1061 | Al0.25CoCrCu0.75FeNiTi0.5 | FCC |  | 750 | 1970 |  |  |  | CAST | 10.1016/j.jallcom.2008.11.059 | 1 | 0 | 0 | 0 | 0 | 0.045 | 0 | 0 | 0 | 0.182 | 0.182 | 0.136 | 0.182 | 0 | 0 | 0 | 0 | 0 | 0 | 0 | 0 | 0 | 0 | 0.182 | 0 | 0 | 0 | 0 | 0 | 0 | 0.091 | 0 | 0 | 0 | 0 | 0 | 7.72553 | 8.001 | 2.129139 | 50.1488 | 147.5813 | 1309.127 | 1399.66 | 1035.977 | 1126.51 |  | FALSE
1062 | Al0.5CoCrCu0.5FeNiTi0.5 | FCC+BCC |  | 1580 | 2389 |  |  |  | CAST | 10.1016/j.jallcom.2008.11.059 | 1 | 1 | 0 | 0 | 0 | 0.09090909 | 0 | 0 | 0 | 0.1818182 | 0.1818182 | 0.09090909 | 0.1818182 | 0 | 0 | 0 | 0 | 0 | 0 | 0 | 0 | 0 | 0 | 0.1818182 | 0 | 0 | 0 | 0 | 0 | 0 | 0.09090909 | 0 | 0 | 0 | 0 | 0 | 7.439091 | 7.636364 | 2.135248 | 50.09091 | 184.1338 | [5 empty] | FALSE
1063 | Al0.75CoCrCu0.25FeNiTi0.5 | FCC+BCC |  | 1900 | 2697 |  |  |  | CAST | 10.1016/j.jallcom.2008.11.059 | 1 | 1 | 0 | 0 | 0 | 0.136 | 0 | 0 | 0 | 0.182 | 0.182 | 0.045 | 0.182 | 0 | 0 | 0 | 0 | 0 | 0 | 0 | 0 | 0 | 0 | 0.182 | 0 | 0 | 0 | 0 | 0 | 0 | 0.091 | 0 | 0 | 0 | 0 | 0 | 7.15587 | 7.273 | 2.140224 | 50.0396 | 209.3771 | [5 empty] | FALSE
1064 | CoCrCuFeNiTi0.5 | FCC |  | 700 | 1650 |  |  |  | CAST | 10.1016/j.jallcom.2008.11.059 | 1 | 0 | 0 | 0 | 0 | 0 | 0 | 0 | 0 | 0.1818182 | 0.1818182 | 0.1818182 | 0.1818182 | 0 | 0 | 0 | 0 | 0 | 0 | 0 | 0 | 0 | 0 | 0.1818182 | 0 | 0 | 0 | 0 | 0 | 0 | 0.09090909 | 0 | 0 | 0 | 0 | 0 | 8.008182 | 8.363636 | 2.124218 | 50.2 | 99.59929 | 1371.654 | 1397.63 | 1098.504 | 1124.48 |  | FALSE
1065 | AlCoCrFeNiTi0.5 | BCC+BCC | 178 | 2260 | 3140 | 24.4 |  |  | CAST | 10.1063/1.2734517 | 0 | 1 | 0 | 0 | 0 | 0.1818182 | 0 | 0 | 0 | 0.1818182 | 0.1818182 | 0 | 0.1818182 | 0 | 0 | 0 | 0 | 0 | 0 | 0 | 0 | 0 | 0 | 0.1818182 | 0 | 0 | 0 | 0 | 0 | 0 | 0.09090909 | 0 | 0 | 0 | 0 | 0 | 6.87 | 6.909091 | 2.146378 | 49.98182 | 223.1047 | 1481.352 | 1614.218 | 1208.202 | 1341.068 |  | FALSE
1066 | Al0.667Co0.667Cr0.667Fe0.667Ni0.667Ti | BCC+Sec. |  | 2220 | 2720 | 6.6 |  |  | CAST | 10.1063/1.2734517 | 0 | 1 | 0 | 1 | 0 | 0.1538462 | 0 | 0 | 0 | 0.1538462 | 0.1538462 | 0 | 0.1538462 | 0 | 0 | 0 | 0 | 0 | 0 | 0 | 0 | 0 | 0 | 0.1538462 | 0 | 0 | 0 | 0 | 0 | 0 | 0.2307692 | 0 | 0 | 0 | 0 | 0 | 6.506308 | 6.461538 | 2.188001 | 53.92308 | 170.1817 | 1491.449 | 1560.672 | 1218.299 | 1287.522 |  | FALSE
1067 | AlCoCrFeNiTiVZr |  | 780 | [5 empty] | CAST | 10.1002/adem.200300567 | 0 | 0 | 0 | 0 | 0 | 0.125 | 0 | 0 | 0 | 0.125 | 0.125 | 0 | 0.125 | 0 | 0 | 0 | 0 | 0 | 0 | 0 | 0 | 0 | 0 | 0.125 | 0 | 0 | 0 | 0 | 0 | 0 | 0.125 | 0.125 | 0 | 0 | 0 | 0.125 | 6.5835 | 6.125 | 2.353033 | 63 | 527.9473 | 1412.365 | 1752.276 | 1139.215 | 1479.126 |  | FALSE
1068 | AlCoFeNiTiVZr | BCC | 790 | [5 empty] | CAST | 10.1002/adem.200300567 | 0 | 1 | 0 | 0 | 0 | 0.1428571 | 0 | 0 | 0 | 0.1428571 | 0 | 0 | 0.1428571 | 0 | 0 | 0 | 0 | 0 | 0 | 0 | 0 | 0 | 0 | 0.1428571 | 0 | 0 | 0 | 0 | 0 | 0 | 0.1428571 | 0.1428571 | 0 | 0 | 0 | 0.1428571 | 6.502571 | 6.142857 | 2.585766 | 68.41429 | 212.9475 | 1385.447 | 1556.568 | 1112.297 | 1283.418 |  | FALSE
1069 | AlFeNiTiVZr | BCC | 800 | [5 empty] | CAST | 10.1002/adem.200300567 | 0 | 1 | 0 | 0 | 0 | 0.1666667 | 0 | 0 | 0 | 0 | 0 | 0 | 0.1666667 | 0 | 0 | 0 | 0 | 0 | 0 | 0 | 0 | 0 | 0 | 0.1666667 | 0 | 0 | 0 | 0 | 0 | 0 | 0.1666667 | 0.1666667 | 0 | 0 | 0 | 0.1666667 | 6.103 | 5.666667 | 2.610729 | 71.91667 | 266.1233 | 1508.029 | 1604.788 | 1234.879 | 1331.638 |  | FALSE
1070 | CoCrCuFeNiTiVZr |  | 680 | [5 empty] | CAST | 10.1002/adem.200300567 | 0 | 0 | 0 | 0 | 0 | 0 | 0 | 0 | 0 | 0.125 | 0.125 | 0.125 | 0.125 | 0 | 0 | 0 | 0 | 0 | 0 | 0 | 0 | 0 | 0 | 0.125 | 0 | 0 | 0 | 0 | 0 | 0 | 0.125 | 0.125 | 0 | 0 | 0 | 0.125 | 7.366 | 7.125 | 2.335112 | 63.15 | 674.3993 | 1244.503 | 1694.753 | 971.3526 | 1421.603 |  | FALSE
1071 | CoCrFeMoNiTiVZr |  | 850 | [5 empty] | CAST | 10.1002/adem.200300567 | 0 | 0 | 0 | 0 | 0 | 0 | 0 | 0 | 0 | 0.125 | 0.125 | 0 | 0.125 | 0 | 0 | 0 | 0 | 0 | 0 | 0.125 | 0 | 0 | 0 | 0.125 | 0 | 0 | 0 | 0 | 0 | 0 | 0.125 | 0.125 | 0 | 0 | 0 | 0.125 | 7.531 | 6.5 | 2.282756 | 65.4375 | 1300.809 | 1564.56 | 1792.275 | 1291.41 | 1519.125 |  | FALSE
1072 | CoCuFeNiTiVZr |  | 630 | [5 empty] | CAST | 10.1002/adem.200300567 | 0 | 0 | 0 | 0 | 0 | 0 | 0 | 0 | 0 | 0.1428571 | 0 | 0.1428571 | 0.1428571 | 0 | 0 | 0 | 0 | 0 | 0 | 0 | 0 | 0 | 0 | 0.1428571 | 0 | 0 | 0 | 0 | 0 | 0 | 0.1428571 | 0.1428571 | 0 | 0 | 0 | 0.1428571 | 7.396857 | 7.285714 | 2.561621 | 68.58571 | 362.5919 | 1242.608 | 1709.473 | 969.458 | 1436.323 |  | FALSE
1073 | CoFeMoNiTiVZr |  | 790 | [5 empty] | CAST | 10.1002/adem.200300567 | 0 | 0 | 0 | 0 | 0 | 0 | 0 | 0 | 0 | 0.1428571 | 0 | 0 | 0.1428571 | 0 | 0 | 0 | 0 | 0 | 0 | 0.1428571 | 0 | 0 | 0 | 0.1428571 | 0 | 0 | 0 | 0 | 0 | 0 | 0.1428571 | 0.1428571 | 0 | 0 | 0 | 0.1428571 | 7.585429 | 6.571429 | 2.491525 | 71.2 | 1224.446 | 1532.095 | 1823.318 | 1258.945 | 1550.168 |  | FALSE
1074 | CuFeNiTiVZr |  | 590 | [5 empty] | CAST | 10.1002/adem.200300567 | 0 | 0 | 0 | 0 | 0 | 0 | 0 | 0 | 0 | 0 | 0 | 0.1666667 | 0.1666667 | 0 | 0 | 0 | 0 | 0 | 0 | 0 | 0 | 0 | 0 | 0.1666667 | 0 | 0 | 0 | 0 | 0 | 0 | 0.1666667 | 0.1666667 | 0 | 0 | 0 | 0.1666667 | 7.146333 | 7 | 2.582119 | 72.11667 | 480.4706 | 1260.676 | 1875.232 | 987.5261 | 1602.082 |  | FALSE
1075 | FeMoNiTiVZr | BCC+Sec. | 740 | [5 empty] | CAST | 10.1002/adem.200300567 | 0 | 1 | 0 | 1 | 0 | 0 | 0 | 0 | 0 | 0 | 0 | 0 | 0.1666667 | 0 | 0 | 0 | 0 | 0 | 0 | 0.1666667 | 0 | 0 | 0 | 0.1666667 | 0 | 0 | 0 | 0 | 0 | 0 | 0.1666667 | 0.1666667 | 0 | 0 | 0 | 0.1666667 | 7.366333 | 6.166667 | 2.499528 | 75.16667 | 1353.187 | 1520.675 | 1911.684 | 1247.525 | 1638.534 |  | FALSE
1076 | Al0.1CoCrFeMnNi | FCC | 180 | [5 empty] | CAST | 10.1016/j.actamat.2013.09.037 | 1 | 0 | 0 | 0 | 0 | 0.02 | 0 | 0 | 0 | 0.196 | 0.196 | 0 | 0.196 | 0 | 0 | 0 | 0 | 0 | 0.196 | 0 | 0 | 0 | 0 | 0.196 | 0 | 0 | 0 | 0 | 0 | 0 | 0 | 0 | 0 | 0 | 0 | 0 | 7.953192 | 7.9 | 2.133074 | 71.0332 | 15.10498 | 1561.251 | 1599.081 | 1288.101 | 1325.931 |  | FALSE
1077 | Al0.2CoCrFeMnNi | FCC | 171 | 220 |  | 56 |  |  | CAST | 10.1016/j.actamat.2013.09.037 | 1 | 0 | 0 | 0 | 0 | 0.03807615 | 0 | 0 | 0 | 0.1923848 | 0.1923848 | 0 | 0.1923848 | 0 | 0 | 0 | 0 | 0 | 0.1923848 | 0 | 0 | 0 | 0 | 0.1923848 | 0 | 0 | 0 | 0 | 0 | 0 | 0 | 0 | 0 | 0 | 0 | 0 | 7.856297 | 7.809619 | 2.144963 | 70.57515 | 39.27469 | 1562.643 | 1599.77 | 1289.493 | 1326.62 |  | FALSE
1078 | Al0.38CoCrFeMnNi | FCC | 182 | 244 |  | 45 |  |  | CAST | 10.1016/j.actamat.2013.09.037 | 1 | 0 | 0 | 0 | 0 | 0.07092907 | 0 | 0 | 0 | 0.1858142 | 0.1858142 | 0 | 0.1858142 | 0 | 0 | 0 | 0 | 0 | 0.1858142 | 0 | 0 | 0 | 0 | 0.1858142 | 0 | 0 | 0 | 0 | 0 | 0 | 0 | 0 | 0 | 0 | 0 | 0 | 7.680192 | 7.645355 | 2.166866 | 69.74266 | 83.73143 | 1556.215 | 1596.008 | 1283.065 | 1322.858 |  | FALSE
1079 | Al0.43CoCrFeMnNi | FCC+BCC | 183 | 285 |  | 35 |  |  | CAST | 10.1016/j.actamat.2013.09.037 | 1 | 1 | 0 | 0 | 0 | 0.07907908 | 0 | 0 | 0 | 0.1841842 | 0.1841842 | 0 | 0.1841842 | 0 | 0 | 0 | 0 | 0 | 0.1841842 | 0 | 0 | 0 | 0 | 0.1841842 | 0 | 0 | 0 | 0 | 0 | 0 | 0 | 0 | 0 | 0 | 0 | 0 | 7.636505 | 7.604605 | 2.17236 | 69.53614 | 93.50867 | 1553.152 | 1594.285 | 1280.002 | 1321.135 |  | FALSE
1080 | Al0.49CoCrFeMnNi | FCC+BCC | 220 | 331 |  | 29 |  |  | CAST | 10.1016/j.actamat.2013.09.037 | 1 | 1 | 0 | 0 | 0 | 0.08908909 | 0 | 0 | 0 | 0.1821822 | 0.1821822 | 0 | 0.1821822 | 0 | 0 | 0 | 0 | 0 | 0.1821822 | 0 | 0 | 0 | 0 | 0.1821822 | 0 | 0 | 0 | 0 | 0 | 0 | 0 | 0 | 0 | 0 | 0 | 0 | 7.582847 | 7.554555 | 2.179141 | 69.28248 | 104.5723 | 1554.066 | 1591.792 | 1280.916 | 1318.642 |  | FALSE
1081 | Al0.56CoCrFeMnNi | FCC+BCC | 278 | 526 |  | 16 |  |  | CAST | 10.1016/j.actamat.2013.09.037 | 1 | 1 | 0 | 0 | 0 | 0.1008991 | 0 | 0 | 0 | 0.1798202 | 0.1798202 | 0 | 0.1798202 | 0 | 0 | 0 | 0 | 0 | 0.1798202 | 0 | 0 | 0 | 0 | 0.1798202 | 0 | 0 | 0 | 0 | 0 | 0 | 0 | 0 | 0 | 0 | 0 | 0 | 7.51954 | 7.495504 | 2.187188 | 68.98322 | 116.1939 | 1554.938 | 1591.721 | 1281.788 | 1318.571 |  | FALSE
1082 | Al0.62CoCrFeMnNi | FCC+BCC | 405 | 833 |  | 5 |  |  | CAST | 10.1016/j.actamat.2013.09.037 | 1 | 1 | 0 | 0 | 0 | 0.11 | 0 | 0 | 0 | 0.178 | 0.178 | 0 | 0.178 | 0 | 0 | 0 | 0 | 0 | 0.178 | 0 | 0 | 0 | 0 | 0.178 | 0 | 0 | 0 | 0 | 0 | 0 | 0 | 0 | 0 | 0 | 0 | 0 | 7.470756 | 7.45 | 2.193425 | 68.7526 | 124.056 | 1555.4 | 1598.911 | 1282.25 | 1325.761 |  | FALSE
1083 | Al0.68CoCrFeMnNi | FCC+BCC | 486 | [5 empty] | CAST | 10.1016/j.actamat.2013.09.037 | 1 | 1 | 0 | 0 | 0 | 0.12 | 0 | 0 | 0 | 0.176 | 0.176 | 0 | 0.176 | 0 | 0 | 0 | 0 | 0 | 0.176 | 0 | 0 | 0 | 0 | 0.176 | 0 | 0 | 0 | 0 | 0 | 0 | 0 | 0 | 0 | 0 | 0 | 0 | 7.417152 | 7.4 | 2.200313 | 68.4992 | 131.5857 | 1555.738 | 1606.141 | 1282.588 | 1332.991 |  | FALSE
1084 | Al0.75CoCrFeMnNi | FCC+BCC | 530 | [5 empty] | CAST | 10.1016/j.actamat.2013.09.037 | 1 | 1 | 0 | 0 | 0 | 0.13 | 0 | 0 | 0 | 0.174 | 0.174 | 0 | 0.174 | 0 | 0 | 0 | 0 | 0 | 0.174 | 0 | 0 | 0 | 0 | 0.174 | 0 | 0 | 0 | 0 | 0 | 0 | 0 | 0 | 0 | 0 | 0 | 0 | 7.363548 | 7.35 | 2.20724 | 68.2458 | 137.9603 | 1556.015 | 1615.109 | 1282.865 | 1341.959 |  | FALSE
1085 | Al0.81CoCrFeMnNi | FCC+BCC | 539 | [5 empty] | CAST | 10.1016/j.actamat.2013.09.037 | 1 | 1 | 0 | 0 | 0 | 0.1391391 | 0 | 0 | 0 | 0.1721722 | 0.1721722 | 0 | 0.1721722 | 0 | 0 | 0 | 0 | 0 | 0.1721722 | 0 | 0 | 0 | 0 | 0.1721722 | 0 | 0 | 0 | 0 | 0 | 0 | 0 | 0 | 0 | 0 | 0 | 0 | 7.314559 | 7.304304 | 2.213603 | 68.01421 | 142.7919 | 1556.212 | 1624.236 | 1283.062 | 1351.086 |  | FALSE
1086 | Al0.88CoCrFeMnNi | FCC+BCC | 533 | [5 empty] | CAST | 10.1016/j.actamat.2013.09.037 | 1 | 1 | 0 | 0 | 0 | 0.15 | 0 | 0 | 0 | 0.17 | 0.17 | 0 | 0.17 | 0 | 0 | 0 | 0 | 0 | 0.17 | 0 | 0 | 0 | 0 | 0.17 | 0 | 0 | 0 | 0 | 0 | 0 | 0 | 0 | 0 | 0 | 0 | 0 | 7.25634 | 7.25 | 2.221206 | 67.739 | 147.3301 | 1557.186 | 1634.363 | 1284.036 | 1361.213 |  | FALSE
1087 | Al0.95CoCrFeMnNi | FCC+BCC | 535 | [5 empty] | CAST | 10.1016/j.actamat.2013.09.037 | 1 | 1 | 0 | 0 | 0 | 0.16 | 0 | 0 | 0 | 0.168 | 0.168 | 0 | 0.168 | 0 | 0 | 0 | 0 | 0 | 0.168 | 0 | 0 | 0 | 0 | 0.168 | 0 | 0 | 0 | 0 | 0 | 0 | 0 | 0 | 0 | 0 | 0 | 0 | 7.202736 | 7.2 | 2.228247 | 67.4856 | 150.3899 | 1567.584 | 1643.018 | 1294.434 | 1369.868 |  | FALSE
1088 | AlCo0.8Cr0.8Fe0.8Mn0.8Ni0.8 | BCC | 539 | [5 empty] | CAST | 10.1016/j.actamat.2013.09.037 | 0 | 1 | 0 | 0 | 0 | 0.2 | 0 | 0 | 0 | 0.16 | 0.16 | 0 | 0.16 | 0 | 0 | 0 | 0 | 0 | 0.16 | 0 | 0 | 0 | 0 | 0.16 | 0 | 0 | 0 | 0 | 0 | 0 | 0 | 0 | 0 | 0 | 0 | 0 | 6.98832 | 7 | 2.256803 | 66.472 | 152.7899 | 1603.196 | 1671.841 | 1330.046 | 1398.691 |  | FALSE
1089 | CoCrFeMnNi | FCC | 176 | 208 |  | 62 |  |  | CAST | 10.1016/j.actamat.2013.09.037 | 1 | 0 | 0 | 0 | 0 | 0 | 0 | 0 | 0 | 0.2 | 0.2 | 0 | 0.2 | 0 | 0 | 0 | 0 | 0 | 0.2 | 0 | 0 | 0 | 0 | 0.2 | 0 | 0 | 0 | 0 | 0 | 0 | 0 | 0 | 0 | 0 | 0 | 0 | 8.0604 | 8 | 2.120052 | 71.54 | 0.02497083 | 1556.559 | 1594.876 | 1283.409 | 1321.726 |  | FALSE
1090 | CoCrFeMnNi | FCC | 135 | 230 |  |  |  |  | ANNEAL | 10.1016/j.jallcom.2014.12.157 | 1 | 0 | 0 | 0 | 0 | 0 | 0 | 0 | 0 | 0.2 | 0.2 | 0 | 0.2 | 0 | 0 | 0 | 0 | 0 | 0.2 | 0 | 0 | 0 | 0 | 0.2 | 0 | 0 | 0 | 0 | 0 | 0 | 0 | 0 | 0 | 0 | 0 | 0 | 8.0604 | 8 | 2.120052 | 71.54 | 0.02497083 | 1556.559 | 1594.876 | 1283.409 | 1321.726 |  | FALSE
1091 | CoCrFeMnNiV0.25 | FCC | 151 | [5 empty] | CAST | 10.1016/j.jallcom.2014.12.157 | 1 | 0 | 0 | 0 | 0 | 0 | 0 | 0 | 0 | 0.1903808 | 0.1903808 | 0 | 0.1903808 | 0 | 0 | 0 | 0 | 0 | 0.1903808 | 0 | 0 | 0 | 0 | 0.1903808 | 0 | 0 | 0 | 0 | 0 | 0 | 0 | 0.04809619 | 0 | 0 | 0 | 0 | 7.966593 | 7.855711 | 2.163539 | 74.21703 | 2.748941 | 1528.143 | 1565.121 | 1254.993 | 1291.971 |  | FALSE
1092 | CoCrFeMnNiV0.25 | FCC+Sec. | 144 | 200 |  |  |  |  | ANNEAL | 10.1016/j.jallcom.2014.12.157 | 1 | 0 | 0 | 1 | 0 | 0 | 0 | 0 | 0 | 0.1903808 | 0.1903808 | 0 | 0.1903808 | 0 | 0 | 0 | 0 | 0 | 0.1903808 | 0 | 0 | 0 | 0 | 0.1903808 | 0 | 0 | 0 | 0 | 0 | 0 | 0 | 0.04809619 | 0 | 0 | 0 | 0 | 7.966593 | 7.855711 | 2.163539 | 74.21703 | 2.748941 | 1528.143 | 1565.121 | 1254.993 | 1291.971 |  | FALSE
1093 | CoCrFeMnNiV0.5 | FCC | 186 | [5 empty] | CAST | 10.1016/j.jallcom.2014.12.157 | 1 | 0 | 0 | 0 | 0 | 0 | 0 | 0 | 0 | 0.1818182 | 0.1818182 | 0 | 0.1818182 | 0 | 0 | 0 | 0 | 0 | 0.1818182 | 0 | 0 | 0 | 0 | 0.1818182 | 0 | 0 | 0 | 0 | 0 | 0 | 0 | 0.09090909 | 0 | 0 | 0 | 0 | 7.883091 | 7.727273 | 2.203567 | 76.6 | 8.534846 | 1499.641 | 1537.143 | 1226.491 | 1263.993 |  | FALSE
1094 | CoCrFeMnNiV0.5 | FCC | 275 | 620 |  |  |  |  | ANNEAL | 10.1016/j.jallcom.2014.12.157 | 1 | 0 | 0 | 0 | 0 | 0 | 0 | 0 | 0 | 0.1818182 | 0.1818182 | 0 | 0.1818182 | 0 | 0 | 0 | 0 | 0 | 0.1818182 | 0 | 0 | 0 | 0 | 0.1818182 | 0 | 0 | 0 | 0 | 0 | 0 | 0 | 0.09090909 | 0 | 0 | 0 | 0 | 7.883091 | 7.727273 | 2.203567 | 76.6 | 8.534846 | 1499.641 | 1537.143 | 1226.491 | 1263.993 |  | FALSE
1095 | CoCrFeMnNiV0.75 | FCC+Sec. | 380 | 740 | 1325 |  |  |  | ANNEAL | 10.1016/j.jallcom.2014.12.157 | 1 | 0 | 0 | 1 | 0 | 0 | 0 | 0 | 0 | 0.174 | 0.174 | 0 | 0.174 | 0 | 0 | 0 | 0 | 0 | 0.174 | 0 | 0 | 0 | 0 | 0.174 | 0 | 0 | 0 | 0 | 0 | 0 | 0 | 0.13 | 0 | 0 | 0 | 0 | 7.806848 | 7.61 | 2.241252 | 78.7758 | 15.44586 | 1486.087 | 1520.222 | 1212.937 | 1247.072 |  | FALSE
1096 | CoCrFeMnNiV0.75 | FCC+Sec. | 342 | [5 empty] | CAST | 10.1016/j.jallcom.2014.12.157 | 1 | 0 | 0 | 1 | 0 | 0 | 0 | 0 | 0 | 0.174 | 0.174 | 0 | 0.174 | 0 | 0 | 0 | 0 | 0 | 0.174 | 0 | 0 | 0 | 0 | 0.174 | 0 | 0 | 0 | 0 | 0 | 0 | 0 | 0.13 | 0 | 0 | 0 | 0 | 7.806848 | 7.61 | 2.241252 | 78.7758 | 15.44586 | 1486.087 | 1520.222 | 1212.937 | 1247.072 |  | FALSE
1097 | CoCrFeMnNiV | FCC+Sec. | 636 | 1660 | 1845 |  |  |  | ANNEAL | 10.1016/j.jallcom.2014.12.157 | 1 | 0 | 0 | 1 | 0 | 0 | 0 | 0 | 0 | 0.1666667 | 0.1666667 | 0 | 0.1666667 | 0 | 0 | 0 | 0 | 0 | 0.1666667 | 0 | 0 | 0 | 0 | 0.1666667 | 0 | 0 | 0 | 0 | 0 | 0 | 0 | 0.1666667 | 0 | 0 | 0 | 0 | 7.735333 | 7.5 | 2.277633 | 80.81667 | 22.59112 | 1475.347 | 1541.192 | 1202.197 | 1268.042 |  | FALSE
1098 | CoCrFeMnNiV | FCC+Sec. | 650 | [5 empty] | CAST | 10.1016/j.jallcom.2014.12.157 | 1 | 0 | 0 | 1 | 0 | 0 | 0 | 0 | 0 | 0.1666667 | 0.1666667 | 0 | 0.1666667 | 0 | 0 | 0 | 0 | 0 | 0.1666667 | 0 | 0 | 0 | 0 | 0.1666667 | 0 | 0 | 0 | 0 | 0 | 0 | 0 | 0.1666667 | 0 | 0 | 0 | 0 | 7.735333 | 7.5 | 2.277633 | 80.81667 | 22.59112 | 1475.347 | 1541.192 | 1202.197 | 1268.042 |  | FALSE
1099 | Al0.2Cr0.667FeMn0.667Ni0.333 | FCC+BCC | 297 | [5 empty] | CAST | 10.1016/j.msea.2010.05.052 | 1 | 1 | 0 | 0 | 0 | 0.06993007 | 0 | 0 | 0 | 0 | 0.2327672 | 0 | 0.3486513 | 0 | 0 | 0 | 0 | 0 | 0.2327672 | 0 | 0 | 0 | 0 | 0.1158841 | 0 | 0 | 0 | 0 | 0 | 0 | 0 | 0 | 0 | 0 | 0 | 0 | 7.369445 | 7.183816 | 2.072905 | 74.60789 | 186.4157 | 1635.469 | 1813.97 | 1362.319 | 1540.82 |  | FALSE
1100 | Al0.333Cr0.667FeMn0.667Ni0.333 | BCC | 396 | [5 empty] | CAST | 10.1016/j.msea.2010.05.052 | 0 | 1 | 0 | 0 | 0 | 0.1111111 | 0 | 0 | 0 | 0 | 0.2222222 | 0 | 0.3333333 | 0 | 0 | 0 | 0 | 0 | 0.2222222 | 0 | 0 | 0 | 0 | 0.1111111 | 0 | 0 | 0 | 0 | 0 | 0 | 0 | 0 | 0 | 0 | 0 | 0 | 7.163333 | 7 | 2.10305 | 73.33333 | 278.6776 | 1703.153 | 1859.162 | 1430.003 | 1586.012 |  | FALSE
1101 | AlCrFeNi | BCC+B2 | 472 | 1406 | 2927 |  |  |  | CAST | 10.1016/j.jallcom.2013.03.253 | 0 | 1 | 0 | 1 | 0 | 0.25 | 0 | 0 | 0 | 0 | 0.25 | 0 | 0.25 | 0 | 0 | 0 | 0 | 0 | 0 | 0 | 0 | 0 | 0 | 0.25 | 0 | 0 | 0 | 0 | 0 | 0 | 0 | 0 | 0 | 0 | 0 | 0 | 6.658 | 6.75 | 2.050457 | 47.425 | 346.0634 | 1627.223 | 1650.527 | 1354.073 | 1377.377 |  | FALSE
1102 | AlCrFeMoNi | B2+Sec. | 905 | [5 empty] | CAST | 10.1016/j.jallcom.2013.03.253 | 0 | 0 | 0 | 1 | 0 | 0.2 | 0 | 0 | 0 | 0 | 0.2 | 0 | 0.2 | 0 | 0 | 0 | 0 | 0 | 0 | 0.2 | 0 | 0 | 0 | 0.2 | 0 | 0 | 0 | 0 | 0 | 0 | 0 | 0 | 0 | 0 | 0 | 0 | 7.3824 | 6.6 | 2.09621 | 51.08 | 794.8117 | 1645.334 | 1870.02 | 1372.184 | 1596.87 |  | FALSE
1103 | AlCrFeMo0.2Ni | BCC+B2 | 549 | 1487 | 3222 |  |  |  | CAST | 10.1016/j.jallcom.2013.03.253 | 0 | 1 | 0 | 1 | 0 | 0.238 | 0 | 0 | 0 | 0 | 0.238 | 0 | 0.238 | 0 | 0 | 0 | 0 | 0 | 0 | 0.048 | 0 | 0 | 0 | 0.238 | 0 | 0 | 0 | 0 | 0 | 0 | 0 | 0 | 0 | 0 | 0 | 0 | 6.831856 | 6.714 | 2.06128 | 48.3022 | 460.0929 | 1626.602 | 1674.529 | 1353.452 | 1401.379 |  | FALSE
1104 | AlCrFeMo0.5Ni | BCC+B2 | 622 | 1749 | 2644 |  |  |  | CAST | 10.1016/j.jallcom.2013.03.253 | 0 | 1 | 0 | 1 | 0 | 0.2222222 | 0 | 0 | 0 | 0 | 0.2222222 | 0 | 0.2222222 | 0 | 0 | 0 | 0 | 0 | 0 | 0.1111111 | 0 | 0 | 0 | 0.2222222 | 0 | 0 | 0 | 0 | 0 | 0 | 0 | 0 | 0 | 0 | 0 | 0 | 7.060444 | 6.666667 | 2.07566 | 49.45556 | 606.2444 | 1630.185 | 1748.467 | 1357.035 | 1475.317 |  | FALSE
1105 | AlCrFeMo0.8Ni | B2+Sec. | 854 | 1513 | 1513 |  |  |  | CAST | 10.1016/j.jallcom.2013.03.253 | 0 | 0 | 0 | 1 | 0 | 0.2082082 | 0 | 0 | 0 | 0 | 0.2082082 | 0 | 0.2082082 | 0 | 0 | 0 | 0 | 0 | 0 | 0.1671672 | 0 | 0 | 0 | 0.2082082 | 0 | 0 | 0 | 0 | 0 | 0 | 0 | 0 | 0 | 0 | 0 | 0 | 7.263479 | 6.624625 | 2.088579 | 50.47998 | 728.1933 | 1638.057 | 1829.88 | 1364.907 | 1556.73 |  | FALSE
1106 | Al0.3CoCrCuFe | FCC | 180 | [6 empty] | 10.3166/acsm.31.633-648 | 1 | 0 | 0 | 0 | 0 | 0.06986028 | 0 | 0 | 0 | 0.2325349 | 0.2325349 | 0.2325349 | 0.2325349 | 0 | 0 | 0 | 0 | 0 | 0 | 0 | 0 | 0 | 0 | 0 | 0 | 0 | 0 | 0 | 0 | 0 | 0 | 0 | 0 | 0 | 0 | 0 | 7.835301 | 8.115768 | 2.098859 | 44.08393 | 100.6444 | [5 empty] | FALSE
1107 | Al0.5CoCrCuFe | FCC | 207 | [6 empty] | 10.3166/acsm.31.633-648 | 1 | 0 | 0 | 0 | 0 | 0.1111111 | 0 | 0 | 0 | 0.2222222 | 0.2222222 | 0.2222222 | 0.2222222 | 0 | 0 | 0 | 0 | 0 | 0 | 0 | 0 | 0 | 0 | 0 | 0 | 0 | 0 | 0 | 0 | 0 | 0 | 0 | 0 | 0 | 0 | 0 | 7.607556 | 7.888889 | 2.128373 | 44.17778 | 153.2015 | [5 empty] | FALSE
1108 | Al0.8CoCrCuFe | FCC+BCC | 271 | [6 empty] | 10.3166/acsm.31.633-648 | 1 | 1 | 0 | 0 | 0 | 0.1671672 | 0 | 0 | 0 | 0.2082082 | 0.2082082 | 0.2082082 | 0.2082082 | 0 | 0 | 0 | 0 | 0 | 0 | 0 | 0 | 0 | 0 | 0 | 0 | 0 | 0 | 0 | 0 | 0 | 0 | 0 | 0 | 0 | 0 | 0 | 7.29807 | 7.580581 | 2.169648 | 44.30531 | 195.5179 | [5 empty] | FALSE
1109 | AlCo0.769Cr0.769Cu0.769Fe0.769 | FCC+BCC | 476 | [6 empty] | 10.3166/acsm.31.633-648 | 1 | 1 | 0 | 0 | 0 | 0.2447552 | 0 | 0 | 0 | 0.1888112 | 0.1888112 | 0.1888112 | 0.1888112 | 0 | 0 | 0 | 0 | 0 | 0 | 0 | 0 | 0 | 0 | 0 | 0 | 0 | 0 | 0 | 0 | 0 | 0 | 0 | 0 | 0 | 0 | 0 | 6.869706 | 7.153846 | 2.229115 | 44.48182 | 204.7223 | [5 empty] | FALSE
1110 | AlCo0.667Cr0.667Cu0.667Fe0.667 | FCC+BCC | 510 | [6 empty] | 10.3166/acsm.31.633-648 | 1 | 1 | 0 | 0 | 0 | 0.2727273 | 0 | 0 | 0 | 0.1818182 | 0.1818182 | 0.1818182 | 0.1818182 | 0 | 0 | 0 | 0 | 0 | 0 | 0 | 0 | 0 | 0 | 0 | 0 | 0 | 0 | 0 | 0 | 0 | 0 | 0 | 0 | 0 | 0 | 0 | 6.715273 | 7 | 2.251253 | 44.54545 | 196.9394 | [5 empty] | FALSE
1111 | AlCo0.556Cr0.556Cu0.556Fe0.556 | FCC+BCC | 557 | [6 empty] | 10.3166/acsm.31.633-648 | 1 | 1 | 0 | 0 | 0 | 0.3106212 | 0 | 0 | 0 | 0.1723447 | 0.1723447 | 0.1723447 | 0.1723447 | 0 | 0 | 0 | 0 | 0 | 0 | 0 | 0 | 0 | 0 | 0 | 0 | 0 | 0 | 0 | 0 | 0 | 0 | 0 | 0 | 0 | 0 | 0 | 6.50606 | 6.791583 | 2.281861 | 44.63166 | 179.4207 | [5 empty] | FALSE
1112 | AlCo0.5Cr0.5Cu0.5Fe0.5 | FCC+BCC | 567 | [6 empty] | 10.3166/acsm.31.633-648 | 1 | 1 | 0 | 0 | 0 | 0.3326673 | 0 | 0 | 0 | 0.1668332 | 0.1668332 | 0.1668332 | 0.1668332 | 0 | 0 | 0 | 0 | 0 | 0 | 0 | 0 | 0 | 0 | 0 | 0 | 0 | 0 | 0 | 0 | 0 | 0 | 0 | 0 | 0 | 0 | 0 | 6.384344 | 6.67033 | 2.300004 | 44.68182 | 166.3095 | [5 empty] | FALSE
1113 | AlCo0.435Cr0.435Cu0.435Fe0.435 | FCC+BCC | 603 | [6 empty] | 10.3166/acsm.31.633-648 | 1 | 1 | 0 | 0 | 0 | 0.3646354 | 0 | 0 | 0 | 0.1588412 | 0.1588412 | 0.1588412 | 0.1588412 | 0 | 0 | 0 | 0 | 0 | 0 | 0 | 0 | 0 | 0 | 0 | 0 | 0 | 0 | 0 | 0 | 0 | 0 | 0 | 0 | 0 | 0 | 0 | 6.207848 | 6.494505 | 2.326764 | 44.75455 | 144.5205 | [5 empty] | FALSE
1114 | AlCo0.4Cr0.4Cu0.4Fe0.4 | FCC+BCC | 624 | [6 empty] | 10.3166/acsm.31.633-648 | 1 | 1 | 0 | 0 | 0 | 0.3846154 | 0 | 0 | 0 | 0.1538462 | 0.1538462 | 0.1538462 | 0.1538462 | 0 | 0 | 0 | 0 | 0 | 0 | 0 | 0 | 0 | 0 | 0 | 0 | 0 | 0 | 0 | 0 | 0 | 0 | 0 | 0 | 0 | 0 | 0 | 6.097538 | 6.384615 | 2.343767 | 44.8 | 129.7266 | [5 empty] | FALSE
1115 | AlCo0.357Cr0.357Cu0.357Fe0.357 | BCC | 657 | [6 empty] | 10.3166/acsm.31.633-648 | 0 | 1 | 0 | 0 | 0 | 0.412 | 0 | 0 | 0 | 0.147 | 0.147 | 0.147 | 0.147 | 0 | 0 | 0 | 0 | 0 | 0 | 0 | 0 | 0 | 0 | 0 | 0 | 0 | 0 | 0 | 0 | 0 | 0 | 0 | 0 | 0 | 0 | 0 | 5.946348 | 6.234 | 2.367428 | 44.8623 | 108.6356 | [5 empty] | FALSE
1116 | AlCo0.333Cr0.333Cu0.333Fe0.333 | BCC | 644 | [6 empty] | 10.3166/acsm.31.633-648 | 0 | 1 | 0 | 0 | 0 | 0.4285714 | 0 | 0 | 0 | 0.1428571 | 0.1428571 | 0.1428571 | 0.1428571 | 0 | 0 | 0 | 0 | 0 | 0 | 0 | 0 | 0 | 0 | 0 | 0 | 0 | 0 | 0 | 0 | 0 | 0 | 0 | 0 | 0 | 0 | 0 | 5.854857 | 6.142857 | 2.38195 | 44.9 | 95.71092 | [5 empty] | FALSE
1117 | AlCoCrCuFe | FCC+BCC | 407 | [6 empty] | 10.3166/acsm.31.633-648 | 1 | 1 | 0 | 0 | 0 | 0.2 | 0 | 0 | 0 | 0.2 | 0.2 | 0.2 | 0.2 | 0 | 0 | 0 | 0 | 0 | 0 | 0 | 0 | 0 | 0 | 0 | 0 | 0 | 0 | 0 | 0 | 0 | 0 | 0 | 0 | 0 | 0 | 0 | 7.1168 | 7.4 | 2.194473 | 44.38 | 205.6489 | [5 empty] | FALSE
1118 | CoCrCuFe | FCC | 134 | [6 empty] | 10.3166/acsm.31.633-648 | 1 | 0 | 0 | 0 | 0 | 0 | 0 | 0 | 0 | 0.25 | 0.25 | 0.25 | 0.25 | 0 | 0 | 0 | 0 | 0 | 0 | 0 | 0 | 0 | 0 | 0 | 0 | 0 | 0 | 0 | 0 | 0 | 0 | 0 | 0 | 0 | 0 | 0 | 8.221 | 8.5 | 2.050457 | 43.925 | 0.708248 | 1357.948 | 1569.657 | 1084.798 | 1296.507 |  | FALSE
1119 | CoCrCu0.5FeNi | FCC | 172 | [5 empty] | CAST | 10.1016/j.intermet.2010.03.030 | 1 | 0 | 0 | 0 | 0 | 0 | 0 | 0 | 0 | 0.2222222 | 0.2222222 | 0.1111111 | 0.2222222 | 0 | 0 | 0 | 0 | 0 | 0 | 0 | 0 | 0 | 0 | 0.2222222 | 0 | 0 | 0 | 0 | 0 | 0 | 0 | 0 | 0 | 0 | 0 | 0 | 8.291556 | 8.555556 | 2.037583 | 47.68889 | 0.2932219 | 1394.414 | 1619.166 | 1121.264 | 1346.016 |  | FALSE
1120 | CoCrCuFeNiTi | FCC |  | 1272 | 1272 | 2 |  |  | CAST | 10.1016/j.intermet.2006.08.005 | 1 | 0 | 0 | 0 | 0 | 0 | 0 | 0 | 0 | 0.1666667 | 0.1666667 | 0.1666667 | 0.1666667 | 0 | 0 | 0 | 0 | 0 | 0 | 0 | 0 | 0 | 0 | 0.1666667 | 0 | 0 | 0 | 0 | 0 | 0 | 0.1666667 | 0 | 0 | 0 | 0 | 0 | 7.716333 | 8 | 2.148056 | 52.31667 | 156.8019 | 1352.741 | 1357.366 | 1079.591 | 1084.216 |  | FALSE
1121 | CoCrCuFeNiTi0.8 | FCC+Sec. |  | 1042 | 1848 | 3 |  |  | CAST | 10.1016/j.intermet.2006.08.005 | 1 | 0 | 0 | 1 | 0 | 0 | 0 | 0 | 0 | 0.1723447 | 0.1723447 | 0.1723447 | 0.1723447 | 0 | 0 | 0 | 0 | 0 | 0 | 0 | 0 | 0 | 0 | 0.1723447 | 0 | 0 | 0 | 0 | 0 | 0 | 0.1382766 | 0 | 0 | 0 | 0 | 0 | 7.825703 | 8.136273 | 2.139069 | 51.52345 | 140.8498 | [5 empty] | FALSE
1122 | Al0.5B0.2CoCrCuFeNi |  | 415 | [5 empty] | CAST | 10.1149/1.2744133 | 0 | 0 | 0 | 0 | 0 | 0.08817635 | 0.03507014 | 0 | 0 | 0.1753507 | 0.1753507 | 0.1753507 | 0.1753507 | 0 | 0 | 0 | 0 | 0 | 0 | 0 | 0 | 0 | 0 | 0.1753507 | 0 | 0 | 0 | 0 | 0 | 0 | 0 | 0 | 0 | 0 | 0 | 0 | [5 empty] | 1269.541 | 1495.781 | 996.3913 | 1222.631 |  | FALSE
1123 | Al0.5B0.6CoCrCuFeNi |  | 505 | [5 empty] | CAST | 10.1149/1.2744133 | 0 | 0 | 0 | 0 | 0 | 0.082 | 0.098 | 0 | 0 | 0.164 | 0.164 | 0.164 | 0.164 | 0 | 0 | 0 | 0 | 0 | 0 | 0 | 0 | 0 | 0 | 0.164 | 0 | 0 | 0 | 0 | 0 | 0 | 0 | 0 | 0 | 0 | 0 | 0 | [5 empty] | 1215.383 | 1516.301 | 942.2326 | 1243.151 |  | FALSE
1124 | Al0.5BCoCrCuFeNi |  | 736 | [5 empty] | CAST | 10.1149/1.2744133 | 0 | 0 | 0 | 0 | 0 | 0.07692308 | 0.1538462 | 0 | 0 | 0.1538462 | 0.1538462 | 0.1538462 | 0.1538462 | 0 | 0 | 0 | 0 | 0 | 0 | 0 | 0 | 0 | 0 | 0.1538462 | 0 | 0 | 0 | 0 | 0 | 0 | 0 | 0 | 0 | 0 | 0 | 0 | [5 empty] | 1291.014 | 1665.8 | 1017.864 | 1392.65 |  | FALSE
1125 | Al0.5CoCrCuFeNi |  | 300 | [5 empty] | CAST | 10.1149/1.2744133 | 0 | 0 | 0 | 0 | 0 | 0.09090909 | 0 | 0 | 0 | 0.1818182 | 0.1818182 | 0.1818182 | 0.1818182 | 0 | 0 | 0 | 0 | 0 | 0 | 0 | 0 | 0 | 0 | 0.1818182 | 0 | 0 | 0 | 0 | 0 | 0 | 0 | 0 | 0 | 0 | 0 | 0 | 7.844 | 8.272727 | 2.157609 | 47.52727 | 87.89167 | 1260.892 | 1643.541 | 987.7424 | 1370.391 |  | FALSE
1126 | Al0.5CoCrCuFeNiTi | FCC+BCC+Sec. | 636 | [5 empty] | CAST | 10.2320/matertrans.47.1395 | 1 | 1 | 0 | 1 | 0 | 0.07692308 | 0 | 0 | 0 | 0.1538462 | 0.1538462 | 0.1538462 | 0.1538462 | 0 | 0 | 0 | 0 | 0 | 0 | 0 | 0 | 0 | 0 | 0.1538462 | 0 | 0 | 0 | 0 | 0 | 0 | 0.1538462 | 0 | 0 | 0 | 0 | 0 | 7.330462 | 7.615385 | 2.197819 | 51.84615 | 153.0073 | [5 empty] | FALSE
1127 | Al0.5CoCrCuFeNiTi0.2 | FCC | 272 | [5 empty] | CAST | 10.2320/matertrans.47.1395 | 1 | 0 | 0 | 0 | 0 | 0.08817635 | 0 | 0 | 0 | 0.1753507 | 0.1753507 | 0.1753507 | 0.1753507 | 0 | 0 | 0 | 0 | 0 | 0 | 0 | 0 | 0 | 0 | 0.1753507 | 0 | 0 | 0 | 0 | 0 | 0 | 0.03507014 | 0 | 0 | 0 | 0 | 0 | 7.724359 | 8.12024 | 2.16698 | 48.51112 | 115.5241 | [5 empty] | FALSE
1128 | Al0.5CoCrCuFeNiTi0.4 | FCC | 321 | [5 empty] | CAST | 10.2320/matertrans.47.1395 | 1 | 0 | 0 | 0 | 0 | 0.08517034 | 0 | 0 | 0 | 0.1693387 | 0.1693387 | 0.1693387 | 0.1693387 | 0 | 0 | 0 | 0 | 0 | 0 | 0 | 0 | 0 | 0 | 0.1693387 | 0 | 0 | 0 | 0 | 0 | 0 | 0.06813627 | 0 | 0 | 0 | 0 | 0 | 7.613984 | 7.978958 | 2.175579 | 49.43938 | 134.2918 | [5 empty] | FALSE
1129 | Al0.5CoCrCuFeNiTi0.6 | FCC+BCC | 458 | [5 empty] | CAST | 10.2320/matertrans.47.1395 | 1 | 1 | 0 | 0 | 0 | 0.082 | 0 | 0 | 0 | 0.164 | 0.164 | 0.164 | 0.164 | 0 | 0 | 0 | 0 | 0 | 0 | 0 | 0 | 0 | 0 | 0.164 | 0 | 0 | 0 | 0 | 0 | 0 | 0.098 | 0 | 0 | 0 | 0 | 0 | 7.516876 | 7.854 | 2.183074 | 50.2784 | 145.4203 | [5 empty] | FALSE
1130 | Al0.5CoCrCuFeNiTi0.8 | FCC+BCC+Sec. | 590 | [5 empty] | CAST | 10.2320/matertrans.47.1395 | 1 | 1 | 0 | 1 | 0 | 0.07892108 | 0 | 0 | 0 | 0.1588412 | 0.1588412 | 0.1588412 | 0.1588412 | 0 | 0 | 0 | 0 | 0 | 0 | 0 | 0 | 0 | 0 | 0.1588412 | 0 | 0 | 0 | 0 | 0 | 0 | 0.1268731 | 0 | 0 | 0 | 0 | 0 | 7.423067 | 7.733267 | 2.190353 | 51.08961 | 151.4466 | [5 empty] | FALSE
1131 | Al0.417Co0.833Cr0.833Cu0.833Fe0.833Ni0.833Ti | FCC+BCC+Sec. | 646 | [5 empty] | CAST | 10.2320/matertrans.47.1395 | 1 | 1 | 0 | 1 | 0 | 0.07507508 | 0 | 0 | 0 | 0.1491491 | 0.1491491 | 0.1491491 | 0.1491491 | 0 | 0 | 0 | 0 | 0 | 0 | 0 | 0 | 0 | 0 | 0.1491491 | 0 | 0 | 0 | 0 | 0 | 0 | 0.1791792 | 0 | 0 | 0 | 0 | 0 | 7.243325 | 7.504505 | 2.204893 | 52.55666 | 151.1876 | [5 empty] | FALSE
1132 | Al0.357Co0.714Cr0.714Cu0.714Fe0.714Ni0.714Ti | FCC+BCC+B2+Sec. | 664 | [5 empty] | CAST | 10.2320/matertrans.47.1395 | 1 | 1 | 0 | 1 | 0 | 0.072 | 0 | 0 | 0 | 0.145 | 0.145 | 0.145 | 0.145 | 0 | 0 | 0 | 0 | 0 | 0 | 0 | 0 | 0 | 0 | 0.145 | 0 | 0 | 0 | 0 | 0 | 0 | 0.203 | 0 | 0 | 0 | 0 | 0 | 7.168958 | 7.408 | 2.210613 | 53.2267 | 147.5755 | [5 empty] | FALSE
1133 | Al0.312Co0.625Cr0.625Cu0.625Fe0.625Ni0.625Ti | FCC+BCC+B2+Sec. | 657 | [5 empty] | CAST | 10.2320/matertrans.47.1395 | 1 | 1 | 0 | 1 | 0 | 0.07 | 0 | 0 | 0 | 0.141 | 0.141 | 0.141 | 0.141 | 0 | 0 | 0 | 0 | 0 | 0 | 0 | 0 | 0 | 0 | 0.141 | 0 | 0 | 0 | 0 | 0 | 0 | 0.225 | 0 | 0 | 0 | 0 | 0 | 7.095522 | 7.314 | 2.216529 | 53.8443 | 142.0547 | [5 empty] | FALSE
1134 | Al0.278Co0.556Cr0.556Cu0.556Fe0.556Ni0.556Ti | FCC+BCC+B2+Sec. | 667 | [5 empty] | CAST | 10.2320/matertrans.47.1395 | 1 | 1 | 0 | 1 | 0 | 0.069 | 0 | 0 | 0 | 0.137 | 0.137 | 0.137 | 0.137 | 0 | 0 | 0 | 0 | 0 | 0 | 0 | 0 | 0 | 0 | 0.137 | 0 | 0 | 0 | 0 | 0 | 0 | 0.246 | 0 | 0 | 0 | 0 | 0 | 7.02028 | 7.219 | 2.222865 | 54.4325 | 134.7565 | [5 empty] | FALSE
1135 | Al0.25Co0.5Cr0.5Cu0.5Fe0.5Ni0.5Ti | FCC+BCC+B2+Sec. | 696 | [5 empty] | CAST | 10.2320/matertrans.47.1395 | 1 | 1 | 0 | 1 | 0 | 0.06706707 | 0 | 0 | 0 | 0.1331331 | 0.1331331 | 0.1331331 | 0.1331331 | 0 | 0 | 0 | 0 | 0 | 0 | 0 | 0 | 0 | 0 | 0.1331331 | 0 | 0 | 0 | 0 | 0 | 0 | 0.2672673 | 0 | 0 | 0 | 0 | 0 | 6.949287 | 7.128128 | 2.228639 | 55.02953 | 126.6874 | [5 empty] | FALSE
1136 | Al0.5CoCrCuFeNiV0.2 | FCC | 204 | [5 empty] | CAST | 10.1007/s11661-006-0081-3 | 1 | 0 | 0 | 0 | 0 | 0.08817635 | 0 | 0 | 0 | 0.1753507 | 0.1753507 | 0.1753507 | 0.1753507 | 0 | 0 | 0 | 0 | 0 | 0 | 0 | 0 | 0 | 0 | 0.1753507 | 0 | 0 | 0 | 0 | 0 | 0 | 0 | 0.03507014 | 0 | 0 | 0 | 0 | 7.780611 | 8.155311 | 2.189098 | 50.32074 | 95.20249 | 1257.676 | 1733.583 | 984.526 | 1460.433 |  | FALSE
1137 | Al0.5CoCrCuFeNiV0.4 | FCC+BCC | 231 | [5 empty] | CAST | 10.1007/s11661-006-0081-3 | 1 | 1 | 0 | 0 | 0 | 0.08517034 | 0 | 0 | 0 | 0.1693387 | 0.1693387 | 0.1693387 | 0.1693387 | 0 | 0 | 0 | 0 | 0 | 0 | 0 | 0 | 0 | 0 | 0.1693387 | 0 | 0 | 0 | 0 | 0 | 0 | 0 | 0.06813627 | 0 | 0 | 0 | 0 | 7.723275 | 8.047094 | 2.219214 | 52.95521 | 100.7934 | 1259.78 | 1528.492 | 986.6305 | 1255.342 |  | FALSE
1138 | Al0.5CoCrCuFeNiV0.6 | FCC+BCC+Sec. | 328 | [5 empty] | CAST | 10.1007/s11661-006-0081-3 | 1 | 1 | 0 | 1 | 0 | 0.082 | 0 | 0 | 0 | 0.164 | 0.164 | 0.164 | 0.164 | 0 | 0 | 0 | 0 | 0 | 0 | 0 | 0 | 0 | 0 | 0.164 | 0 | 0 | 0 | 0 | 0 | 0 | 0 | 0.098 | 0 | 0 | 0 | 0 | 7.674068 | 7.952 | 2.246699 | 55.3352 | 104.5805 | [5 empty] | FALSE
1139 | Al0.5CoCrCuFeNiV0.8 | FCC+BCC+Sec. | 447 | [5 empty] | CAST | 10.1007/s11661-006-0081-3 | 1 | 1 | 0 | 1 | 0 | 0.07892108 | 0 | 0 | 0 | 0.1588412 | 0.1588412 | 0.1588412 | 0.1588412 | 0 | 0 | 0 | 0 | 0 | 0 | 0 | 0 | 0 | 0 | 0.1588412 | 0 | 0 | 0 | 0 | 0 | 0 | 0 | 0.1268731 | 0 | 0 | 0 | 0 | 7.626571 | 7.86014 | 2.273831 | 57.63626 | 107.4424 | [5 empty] | FALSE
1140 | Al0.5CoCrCuFeNiV | FCC+BCC+Sec. | 639 | [5 empty] | CAST | 10.1007/s11661-006-0081-3 | 1 | 1 | 0 | 1 | 0 | 0.07692308 | 0 | 0 | 0 | 0.1538462 | 0.1538462 | 0.1538462 | 0.1538462 | 0 | 0 | 0 | 0 | 0 | 0 | 0 | 0 | 0 | 0 | 0.1538462 | 0 | 0 | 0 | 0 | 0 | 0 | 0 | 0.1538462 | 0 | 0 | 0 | 0 | 7.577231 | 7.769231 | 2.300378 | 59.78462 | 110.3009 | [5 empty] | FALSE
1141 | Al0.417Co0.833Cr0.833Cu0.833Fe0.833Ni0.833V | BCC | 579 | [5 empty] | CAST | 10.1007/s11661-006-0081-3 | 0 | 1 | 0 | 0 | 0 | 0.07507508 | 0 | 0 | 0 | 0.1491491 | 0.1491491 | 0.1491491 | 0.1491491 | 0 | 0 | 0 | 0 | 0 | 0 | 0 | 0 | 0 | 0 | 0.1491491 | 0 | 0 | 0 | 0 | 0 | 0 | 0 | 0.1791792 | 0 | 0 | 0 | 0 | 7.530729 | 7.683684 | 2.325831 | 61.8023 | 112.4165 | [5 empty] | FALSE
1142 | Al0.357Co0.714Cr0.714Cu0.714Fe0.714Ni0.714V | BCC | 577 | [5 empty] | CAST | 10.1007/s11661-006-0081-3 | 0 | 1 | 0 | 0 | 0 | 0.072 | 0 | 0 | 0 | 0.145 | 0.145 | 0.145 | 0.145 | 0 | 0 | 0 | 0 | 0 | 0 | 0 | 0 | 0 | 0 | 0.145 | 0 | 0 | 0 | 0 | 0 | 0 | 0 | 0.203 | 0 | 0 | 0 | 0 | 7.49457 | 7.611 | 2.349142 | 63.7015 | 112.5078 | [5 empty] | FALSE
1143 | Al0.312Co0.625Cr0.625Cu0.625Fe0.625Ni0.625V | BCC | 594 | [5 empty] | CAST | 10.1007/s11661-006-0081-3 | 0 | 1 | 0 | 0 | 0 | 0.07 | 0 | 0 | 0 | 0.141 | 0.141 | 0.141 | 0.141 | 0 | 0 | 0 | 0 | 0 | 0 | 0 | 0 | 0 | 0 | 0.141 | 0 | 0 | 0 | 0 | 0 | 0 | 0 | 0.225 | 0 | 0 | 0 | 0 | 7.456422 | 7.539 | 2.371723 | 65.4543 | 112.986 | [5 empty] | FALSE
1144 | Al0.278Co0.556Cr0.556Cu0.556Fe0.556Ni0.556V | BCC | 597 | [5 empty] | CAST | 10.1007/s11661-006-0081-3 | 0 | 1 | 0 | 0 | 0 | 0.069 | 0 | 0 | 0 | 0.137 | 0.137 | 0.137 | 0.137 | 0 | 0 | 0 | 0 | 0 | 0 | 0 | 0 | 0 | 0 | 0.137 | 0 | 0 | 0 | 0 | 0 | 0 | 0 | 0.246 | 0 | 0 | 0 | 0 | 7.414864 | 7.465 | 2.394391 | 67.1261 | 113.9639 | [5 empty] | FALSE
1145 | Al0.25Co0.5Cr0.5Cu0.5Fe0.5Ni0.5V | BCC | 587 | [5 empty] | CAST | 10.1007/s11661-006-0081-3 | 0 | 1 | 0 | 0 | 0 | 0.06706707 | 0 | 0 | 0 | 0.1331331 | 0.1331331 | 0.1331331 | 0.1331331 | 0 | 0 | 0 | 0 | 0 | 0 | 0 | 0 | 0 | 0 | 0.1331331 | 0 | 0 | 0 | 0 | 0 | 0 | 0 | 0.2672673 | 0 | 0 | 0 | 0 | 7.377984 | 7.395395 | 2.41696 | 68.82052 | 113.6077 | [5 empty] | FALSE
1146 | AlCoCrCuFeNi | FCC+BCC | 472 | [5 empty] | CAST | 10.1016/j.msea.2012.07.003 | 1 | 1 | 0 | 0 | 0 | 0.1666667 | 0 | 0 | 0 | 0.1666667 | 0.1666667 | 0.1666667 | 0.1666667 | 0 | 0 | 0 | 0 | 0 | 0 | 0 | 0 | 0 | 0 | 0.1666667 | 0 | 0 | 0 | 0 | 0 | 0 | 0 | 0 | 0 | 0 | 0 | 0 | 7.415333 | 7.833333 | 2.211196 | 47.41667 | 125.0978 | 1259.962 | 1696.547 | 986.8117 | 1423.397 |  | FALSE
1147 | AlCoCuFeNdNi | Other | 578 | [5 empty] | CAST | 10.1016/j.msea.2012.07.003 | 0 | 0 | 0 | 1 | 0 | 0.1666667 | 0 | 0 | 0 | 0.1666667 | 0 | 0.1666667 | 0.1666667 | 0 | 0 | 0 | 0 | 0 | 0 | 0 | 0 | 0 | 0.1666667 | 0.1666667 | 0 | 0 | 0 | 0 | 0 | 0 | 0 | 0 | 0 | 0 | 0 | 0 | [10 empty] | FALSE
1148 | AlCoCuFeNi | FCC+BCC | 536 | [5 empty] | CAST | 10.1016/j.msea.2012.07.003 | 1 | 1 | 0 | 0 | 0 | 0.2 | 0 | 0 | 0 | 0.2 | 0 | 0.2 | 0.2 | 0 | 0 | 0 | 0 | 0 | 0 | 0 | 0 | 0 | 0 | 0.2 | 0 | 0 | 0 | 0 | 0 | 0 | 0 | 0 | 0 | 0 | 0 | 0 | 7.4684 | 8.2 | 2.478815 | 51.88 | 2.480997e-07 | 1295.164 | 1610.088 | 1022.014 | 1336.938 |  | FALSE
1149 | AlCoCuFeNiSi | FCC+BCC | 682 | [5 empty] | CAST | 10.1016/j.msea.2012.07.003 | 1 | 1 | 0 | 0 | 0 | 0.1666667 | 0 | 0 | 0 | 0.1666667 | 0 | 0.1666667 | 0.1666667 | 0 | 0 | 0 | 0 | 0 | 0 | 0 | 0 | 0 | 0 | 0.1666667 | 0 | 0 | 0 | 0.1666667 | 0 | 0 | 0 | 0 | 0 | 0 | 0 | 0 | [5 empty] | 1290.336 | 1539.075 | 1017.186 | 1265.925 |  | FALSE
1150 | AlCoCuFeNiTi | FCC+BCC | 626 | [5 empty] | CAST | 10.1016/j.msea.2012.07.003 | 1 | 1 | 0 | 0 | 0 | 0.1666667 | 0 | 0 | 0 | 0.1666667 | 0 | 0.1666667 | 0.1666667 | 0 | 0 | 0 | 0 | 0 | 0 | 0 | 0 | 0 | 0 | 0.1666667 | 0 | 0 | 0 | 0 | 0 | 0 | 0.1666667 | 0 | 0 | 0 | 0 | 0 | 6.974667 | 7.5 | 2.473028 | 55.83333 |  | 1268.677 | 1484.317 | 995.5268 | 1211.167 |  | FALSE
1151 | AlCoCuFeNiZr | FCC+BCC+Sec. | 472 | [5 empty] | CAST | 10.1016/j.msea.2012.07.003 | 1 | 1 | 0 | 1 | 0 | 0.1666667 | 0 | 0 | 0 | 0.1666667 | 0 | 0.1666667 | 0.1666667 | 0 | 0 | 0 | 0 | 0 | 0 | 0 | 0 | 0 | 0 | 0.1666667 | 0 | 0 | 0 | 0 | 0 | 0 | 0 | 0 | 0 | 0 | 0 | 0.1666667 | 7.310333 | 7.5 | 2.526533 | 53.91667 |  | 1271.875 | 1435.868 | 998.7249 | 1162.718 |  | FALSE
1152 | AlCoCrCuFeMnNi | FCC+BCC+Sec. |  | 1005 |  | 15 |  |  | CAST | 10.1016/j.msea.2008.08.025 | 1 | 1 | 0 | 1 | 0 | 0.1428571 | 0 | 0 | 0 | 0.1428571 | 0.1428571 | 0.1428571 | 0.1428571 | 0 | 0 | 0 | 0 | 0 | 0.1428571 | 0 | 0 | 0 | 0 | 0.1428571 | 0 | 0 | 0 | 0 | 0 | 0 | 0 | 0 | 0 | 0 | 0 | 0 | 7.423143 | 7.714286 | 2.300226 | 64.47143 | 86.36905 | 1249.863 | 1540.233 | 976.7132 | 1267.083 |  | FALSE
1153 | AlCoCrCuFeNiTi | FCC+BCC+BCC |  | 1234 |  | 9 |  |  | CAST | 10.1016/j.msea.2008.08.025 | 1 | 1 | 0 | 0 | 0 | 0.1428571 | 0 | 0 | 0 | 0.1428571 | 0.1428571 | 0.1428571 | 0.1428571 | 0 | 0 | 0 | 0 | 0 | 0 | 0 | 0 | 0 | 0 | 0.1428571 | 0 | 0 | 0 | 0 | 0 | 0 | 0.1428571 | 0 | 0 | 0 | 0 | 0 | 6.999714 | 7.285714 | 2.24209 | 51.44286 | 128.3936 | 1236.755 | 1458.249 | 963.6051 | 1185.099 |  | FALSE
1154 | AlCoCrCuFeNiV | FCC+BCC |  | 1469 |  | 16 |  |  | CAST | 10.1016/j.msea.2008.08.025 | 1 | 1 | 0 | 0 | 0 | 0.1428571 | 0 | 0 | 0 | 0.1428571 | 0.1428571 | 0.1428571 | 0.1428571 | 0 | 0 | 0 | 0 | 0 | 0 | 0 | 0 | 0 | 0 | 0.1428571 | 0 | 0 | 0 | 0 | 0 | 0 | 0 | 0.1428571 | 0 | 0 | 0 | 0 | 7.228857 | 7.428571 | 2.340463 | 58.81429 | 154.8101 | 1256.682 | 1597.324 | 983.5318 | 1324.174 |  | FALSE
1155 | AlCoCrCuNiTi | BCC |  |  | 1495 |  |  |  |  | 10.1016/j.matdes.2009.09.016 | 0 | 1 | 0 | 0 | 0 | 0.1666667 | 0 | 0 | 0 | 0.1666667 | 0.1666667 | 0.1666667 | 0 | 0 | 0 | 0 | 0 | 0 | 0 | 0 | 0 | 0 | 0 | 0.1666667 | 0 | 0 | 0 | 0 | 0 | 0 | 0.1666667 | 0 | 0 | 0 | 0 | 0 | 6.854 | 7.166667 | 2.275362 | 50.71667 | 4.763323 | 1237.852 | 1695.221 | 964.7023 | 1422.071 |  | FALSE
1156 | AlCoCrCuNiTiY | Other |  |  | 1192 |  |  |  | CAST | 10.1016/j.matdes.2009.09.016 | 0 | 0 | 0 | 1 | 0 | 0.1428571 | 0 | 0 | 0 | 0.1428571 | 0.1428571 | 0.1428571 | 0 | 0 | 0 | 0 | 0 | 0 | 0 | 0 | 0 | 0 | 0 | 0.1428571 | 0 | 0 | 0 | 0 | 0 | 0 | 0.1428571 | 0 | 0 | 0.1428571 | 0 | 0 | [10 empty] | FALSE
1157 | AlCoCrCuNiTiY0.5 | Other |  |  | 1025 |  |  |  | CAST | 10.1016/j.matdes.2009.09.016 | 0 | 0 | 0 | 1 | 0 | 0.1538462 | 0 | 0 | 0 | 0.1538462 | 0.1538462 | 0.1538462 | 0 | 0 | 0 | 0 | 0 | 0 | 0 | 0 | 0 | 0 | 0 | 0.1538462 | 0 | 0 | 0 | 0 | 0 | 0 | 0.1538462 | 0 | 0 | 0.07692308 | 0 | 0 | [10 empty] | FALSE
1158 | AlCoCrCuNiTiY0.8 | Other |  |  | 1325 |  |  |  | CAST | 10.1016/j.matdes.2009.09.016 | 0 | 0 | 0 | 1 | 0 | 0.147 | 0 | 0 | 0 | 0.147 | 0.147 | 0.147 | 0 | 0 | 0 | 0 | 0 | 0 | 0 | 0 | 0 | 0 | 0 | 0.147 | 0 | 0 | 0 | 0 | 0 | 0 | 0.147 | 0 | 0 | 0.118 | 0 | 0 | [10 empty] | FALSE
1159 | CoCuFeNi | FCC |  |  | 480 |  |  |  | CAST | 10.1016/j.msea.2012.03.080 | 1 | 0 | 0 | 0 | 0 | 0 | 0 | 0 | 0 | 0.25 | 0 | 0.25 | 0.25 | 0 | 0 | 0 | 0 | 0 | 0 | 0 | 0 | 0 | 0 | 0.25 | 0 | 0 | 0 | 0 | 0 | 0 | 0 | 0 | 0 | 0 | 0 | 0 | 8.6605 | 9.5 | 2.373027 | 53.3 | 0.007702713 | 1571.859 | 1669.416 | 1298.709 | 1396.266 |  | FALSE
1160 | CoCuFeNiSn0.02 | FCC |  |  | 548 |  |  |  | CAST | 10.1016/j.msea.2012.03.080 | 1 | 0 | 0 | 0 | 0 | 0 | 0 | 0 | 0 | 0.2487512 | 0 | 0.2487512 | 0.2487512 | 0 | 0 | 0 | 0 | 0 | 0 | 0 | 0 | 0 | 0 | 0.2487512 | 0 | 0 | 0 | 0 | 0.004995005 | 0 | 0 | 0 | 0 | 0 | 0 | 0 | [5 empty] | 1330.354 | 1664.9 | 1057.204 | 1391.75 |  | FALSE
1161 | CoCuFeNiSn0.04 | FCC+Sec. |  |  | 594 |  |  |  | CAST | 10.1016/j.msea.2012.03.080 | 1 | 0 | 0 | 1 | 0 | 0 | 0 | 0 | 0 | 0.247505 | 0 | 0.247505 | 0.247505 | 0 | 0 | 0 | 0 | 0 | 0 | 0 | 0 | 0 | 0 | 0.247505 | 0 | 0 | 0 | 0 | 0.00998004 | 0 | 0 | 0 | 0 | 0 | 0 | 0 | [5 empty] | 1282.367 | 1660.364 | 1009.217 | 1387.214 |  | FALSE
1162 | CoCuFeNiSn0.05 | FCC+Sec. |  |  | 615 |  |  |  | CAST | 10.1016/j.msea.2012.03.080 | 1 | 0 | 0 | 1 | 0 | 0 | 0 | 0 | 0 | 0.247 | 0 | 0.247 | 0.247 | 0 | 0 | 0 | 0 | 0 | 0 | 0 | 0 | 0 | 0 | 0.247 | 0 | 0 | 0 | 0 | 0.012 | 0 | 0 | 0 | 0 | 0 | 0 | 0 | [5 empty] | 1266.847 | 1658.519 | 993.6972 | 1385.369 |  | FALSE
1163 | CoCuFeNiSn0.07 | FCC+Sec. |  |  | 632 |  |  |  | CAST | 10.1016/j.msea.2012.03.080 | 1 | 0 | 0 | 1 | 0 | 0 | 0 | 0 | 0 | 0.2457542 | 0 | 0.2457542 | 0.2457542 | 0 | 0 | 0 | 0 | 0 | 0 | 0 | 0 | 0 | 0 | 0.2457542 | 0 | 0 | 0 | 0 | 0.01698302 | 0 | 0 | 0 | 0 | 0 | 0 | 0 | [5 empty] | 1234.027 | 1653.95 | 960.8769 | 1380.8 |  | FALSE
1164 | CoCuFeNiSn0.1 | FCC+Sec. |  |  | 602 |  |  |  | CAST | 10.1016/j.msea.2012.03.080 | 1 | 0 | 0 | 1 | 0 | 0 | 0 | 0 | 0 | 0.244 | 0 | 0.244 | 0.244 | 0 | 0 | 0 | 0 | 0 | 0 | 0 | 0 | 0 | 0 | 0.244 | 0 | 0 | 0 | 0 | 0.024 | 0 | 0 | 0 | 0 | 0 | 0 | 0 | [5 empty] | 1196.402 | 1647.482 | 923.252 | 1374.332 |  | FALSE
1165 | CoCuFeNiSn0.2 | FCC+Sec. |  |  | 261 |  |  |  | CAST | 10.1016/j.msea.2012.03.080 | 1 | 0 | 0 | 1 | 0 | 0 | 0 | 0 | 0 | 0.238 | 0 | 0.238 | 0.238 | 0 | 0 | 0 | 0 | 0 | 0 | 0 | 0 | 0 | 0 | 0.238 | 0 | 0 | 0 | 0 | 0.048 | 0 | 0 | 0 | 0 | 0 | 0 | 0 | [5 empty] | 1142.057 | 1625.145 | 868.9074 | 1351.995 |  | FALSE
1166 | CoCuFeNiSn0.5 | FCC+Sec. | [6 empty] | CAST | 10.1016/j.msea.2012.03.080 | 1 | 0 | 0 | 1 | 0 | 0 | 0 | 0 | 0 | 0.2222222 | 0 | 0.2222222 | 0.2222222 | 0 | 0 | 0 | 0 | 0 | 0 | 0 | 0 | 0 | 0 | 0.2222222 | 0 | 0 | 0 | 0 | 0.1111111 | 0 | 0 | 0 | 0 | 0 | 0 | 0 | [5 empty] | 1076.432 | 1566.271 | 803.2824 | 1293.121 |  | FALSE
1167 | CoCuFeMnNi | FCC | 208 |  | 478 |  |  |  | CAST | 10.1016/j.matdes.2012.08.019 | 1 | 0 | 0 | 0 | 0 | 0 | 0 | 0 | 0 | 0.2 | 0 | 0.2 | 0.2 | 0 | 0 | 0 | 0 | 0 | 0.2 | 0 | 0 | 0 | 0 | 0.2 | 0 | 0 | 0 | 0 | 0 | 0 | 0 | 0 | 0 | 0 | 0 | 0 | 8.4224 | 9 | 2.478815 | 76 | 0.0001716856 | 1429.848 | 1541.322 | 1156.698 | 1268.172 |  | FALSE
1168 | CoCuFeMnNiSn0.03 | FCC | 192 |  | 465 |  |  |  | CAST | 10.1016/j.matdes.2012.08.019 | 1 | 0 | 0 | 0 | 0 | 0 | 0 | 0 | 0 | 0.1988012 | 0 | 0.1988012 | 0.1988012 | 0 | 0 | 0 | 0 | 0 | 0.1988012 | 0 | 0 | 0 | 0 | 0.1988012 | 0 | 0 | 0 | 0 | 0.005994006 | 0 | 0 | 0 | 0 | 0 | 0 | 0 | [5 empty] | 1377.84 | 1537.343 | 1104.69 | 1264.193 |  | FALSE
1169 | CoCuFeMnNiSn0.05 | FCC+Sec. | 205 |  | 475 |  |  |  | CAST | 10.1016/j.matdes.2012.08.019 | 1 | 0 | 0 | 1 | 0 | 0 | 0 | 0 | 0 | 0.198 | 0 | 0.198 | 0.198 | 0 | 0 | 0 | 0 | 0 | 0.198 | 0 | 0 | 0 | 0 | 0.198 | 0 | 0 | 0 | 0 | 0.01 | 0 | 0 | 0 | 0 | 0 | 0 | 0 | [5 empty] | 1338.625 | 1534.668 | 1065.475 | 1261.518 |  | FALSE
1170 | CoCuFeMnNiSn0.08 | FCC+Sec. | 219 |  | 425 |  |  |  | CAST | 10.1016/j.matdes.2012.08.019 | 1 | 0 | 0 | 1 | 0 | 0 | 0 | 0 | 0 | 0.1968032 | 0 | 0.1968032 | 0.1968032 | 0 | 0 | 0 | 0 | 0 | 0.1968032 | 0 | 0 | 0 | 0 | 0.1968032 | 0 | 0 | 0 | 0 | 0.01598402 | 0 | 0 | 0 | 0 | 0 | 0 | 0 | [5 empty] | 1261.199 | 1530.65 | 988.0495 | 1257.5 |  | FALSE
1171 | CoCuFeMnNiSn0.1 | FCC+Sec. | 253 |  | 470 |  |  |  | CAST | 10.1016/j.matdes.2012.08.019 | 1 | 0 | 0 | 1 | 0 | 0 | 0 | 0 | 0 | 0.196 | 0 | 0.196 | 0.196 | 0 | 0 | 0 | 0 | 0 | 0.196 | 0 | 0 | 0 | 0 | 0.196 | 0 | 0 | 0 | 0 | 0.02 | 0 | 0 | 0 | 0 | 0 | 0 | 0 | [5 empty] | 1176.416 | 1527.94 | 903.2662 | 1254.79 |  | FALSE
1172 | CoCuFeMnNiSn0.2 | FCC+Sec. | 319 |  | 368 |  |  |  | CAST | 10.1016/j.matdes.2012.08.019 | 1 | 0 | 0 | 1 | 0 | 0 | 0 | 0 | 0 | 0.1923848 | 0 | 0.1923848 | 0.1923848 | 0 | 0 | 0 | 0 | 0 | 0.1923848 | 0 | 0 | 0 | 0 | 0.1923848 | 0 | 0 | 0 | 0 | 0.03807615 | 0 | 0 | 0 | 0 | 0 | 0 | 0 | [5 empty] | 1033.095 | 1515.612 | 759.9445 | 1242.462 |  | FALSE
1173 | AlCrCuFeNi | FCC+BCC | 495 | [5 empty] | ANNEAL | 10.1016/j.msea.2011.11.063 | 1 | 1 | 0 | 0 | 0 | 0.2 | 0 | 0 | 0 | 0 | 0.2 | 0.2 | 0.2 | 0 | 0 | 0 | 0 | 0 | 0 | 0 | 0 | 0 | 0 | 0.2 | 0 | 0 | 0 | 0 | 0 | 0 | 0 | 0 | 0 | 0 | 0 | 0 | 7.1184 | 7.6 | 2.169169 | 47.42 | 195.2071 | [5 empty] | FALSE
1174 | AlCrCuFeNi0.6 | FCC+BCC | 496 | [5 empty] | ANNEAL | 10.1016/j.msea.2011.11.063 | 1 | 1 | 0 | 0 | 0 | 0.2174349 | 0 | 0 | 0 | 0 | 0.2174349 | 0.2174349 | 0.2174349 | 0 | 0 | 0 | 0 | 0 | 0 | 0 | 0 | 0 | 0 | 0.1302605 | 0 | 0 | 0 | 0 | 0 | 0 | 0 | 0 | 0 | 0 | 0 | 0 | 6.962393 | 7.390782 | 2.158514 | 46.09669 | 236.4533 | [5 empty] | FALSE
1175 | AlCrCuFeNi0.8 | FCC+BCC | 486 | [5 empty] | ANNEAL | 10.1016/j.msea.2011.11.063 | 1 | 1 | 0 | 0 | 0 | 0.2082082 | 0 | 0 | 0 | 0 | 0.2082082 | 0.2082082 | 0.2082082 | 0 | 0 | 0 | 0 | 0 | 0 | 0 | 0 | 0 | 0 | 0.1671672 | 0 | 0 | 0 | 0 | 0 | 0 | 0 | 0 | 0 | 0 | 0 | 0 | 7.044953 | 7.501502 | 2.164142 | 46.797 | 216.0379 | [5 empty] | FALSE
1176 | Al0.833Cr0.833Cu0.833Fe0.833Ni | FCC+BCC | 407 | [5 empty] | ANNEAL | 10.1016/j.msea.2011.11.063 | 1 | 1 | 0 | 0 | 0 | 0.1921922 | 0 | 0 | 0 | 0 | 0.1921922 | 0.1921922 | 0.1921922 | 0 | 0 | 0 | 0 | 0 | 0 | 0 | 0 | 0 | 0 | 0.2312312 | 0 | 0 | 0 | 0 | 0 | 0 | 0 | 0 | 0 | 0 | 0 | 0 | 7.188264 | 7.693694 | 2.17397 | 48.01261 | 173.2132 | [5 empty] | FALSE
1177 | Al0.714Cr0.714Cu0.714Fe0.714Ni | FCC+BCC | 367 | [5 empty] | ANNEAL | 10.1016/j.msea.2011.11.063 | 1 | 1 | 0 | 0 | 0 | 0.1851852 | 0 | 0 | 0 | 0 | 0.1851852 | 0.1851852 | 0.1851852 | 0 | 0 | 0 | 0 | 0 | 0 | 0 | 0 | 0 | 0 | 0.2592593 | 0 | 0 | 0 | 0 | 0 | 0 | 0 | 0 | 0 | 0 | 0 | 0 | 7.250963 | 7.777778 | 2.178295 | 48.54444 | 151.8515 | [5 empty] | FALSE
1178 | CoCrCuFeNi | FCC | 286 | 230 | 888 | 51 |  |  |  | 10.1016/j.msea.2011.11.063 | 1 | 0 | 0 | 0 | 0 | 0 | 0 | 0 | 0 | 0.2 | 0.2 | 0.2 | 0.2 | 0 | 0 | 0 | 0 | 0 | 0 | 0 | 0 | 0 | 0 | 0.2 | 0 | 0 | 0 | 0 | 0 | 0 | 0 | 0 | 0 | 0 | 0 | 0 | 8.3584 | 8.8 | 2.09621 | 47.66 | 0.4231199 | 1392.871 | 1563.823 | 1119.721 | 1290.673 |  | FALSE
1179 | Al0.1Cr0.5Cu0.5Fe0.5Ni | FCC | [7 empty] | 10.1063/1.3587228 | 1 | 0 | 0 | 0 | 0 | 0.03803804 | 0 | 0 | 0 | 0 | 0.1921922 | 0.1921922 | 0.1921922 | 0 | 0 | 0 | 0 | 0 | 0 | 0 | 0 | 0 | 0 | 0.3853854 | 0 | 0 | 0 | 0 | 0 | 0 | 0 | 0 | 0 | 0 | 0 | 0 | 8.145253 | 8.772773 | 2.098767 | 50.54074 | 26.56328 | [5 empty] | FALSE
1180 | Al0.2Cr0.5Cu0.5Fe0.5Ni | FCC | [7 empty] | 10.1063/1.3587228 | 1 | 0 | 0 | 0 | 0 | 0.07407407 | 0 | 0 | 0 | 0 | 0.1851852 | 0.1851852 | 0.1851852 | 0 | 0 | 0 | 0 | 0 | 0 | 0 | 0 | 0 | 0 | 0.3703704 | 0 | 0 | 0 | 0 | 0 | 0 | 0 | 0 | 0 | 0 | 0 | 0 | 7.940741 | 8.555556 | 2.123446 | 50.36667 | 56.83728 | [5 empty] | FALSE
1181 | Al0.3Cr0.5Cu0.5Fe0.5Ni | FCC | [7 empty] | 10.1063/1.3587228 | 1 | 0 | 0 | 0 | 0 | 0.1068931 | 0 | 0 | 0 | 0 | 0.1788212 | 0.1788212 | 0.1788212 | 0 | 0 | 0 | 0 | 0 | 0 | 0 | 0 | 0 | 0 | 0.3566434 | 0 | 0 | 0 | 0 | 0 | 0 | 0 | 0 | 0 | 0 | 0 | 0 | 7.754438 | 8.357642 | 2.146341 | 50.20709 | 77.13401 | [5 empty] | FALSE
1182 | Al0.4Cr0.5Cu0.5Fe0.5Ni | FCC | [7 empty] | 10.1063/1.3587228 | 1 | 0 | 0 | 0 | 0 | 0.1381381 | 0 | 0 | 0 | 0 | 0.1721722 | 0.1721722 | 0.1721722 | 0 | 0 | 0 | 0 | 0 | 0 | 0 | 0 | 0 | 0 | 0.3453453 | 0 | 0 | 0 | 0 | 0 | 0 | 0 | 0 | 0 | 0 | 0 | 0 | 7.578687 | 8.172172 | 2.169197 | 50.09029 | 86.85166 | [5 empty] | FALSE
1183 | Al0.6Cr0.5Cu0.5Fe0.5Ni | FCC+BCC | [7 empty] | 10.1063/1.3587228 | 1 | 1 | 0 | 0 | 0 | 0.194 | 0 | 0 | 0 | 0 | 0.161 | 0.161 | 0.161 | 0 | 0 | 0 | 0 | 0 | 0 | 0 | 0 | 0 | 0 | 0.323 | 0 | 0 | 0 | 0 | 0 | 0 | 0 | 0 | 0 | 0 | 0 | 0 | 7.262508 | 7.837 | 2.210303 | 49.8389 | 86.88063 | [5 empty] | FALSE
1184 | Al0.5Cr0.5Cu0.5Fe0.5Ni | FCC+BCC | [7 empty] | 10.1063/1.3587228 | 1 | 1 | 0 | 0 | 0 | 0.1668332 | 0 | 0 | 0 | 0 | 0.1668332 | 0.1668332 | 0.1668332 | 0 | 0 | 0 | 0 | 0 | 0 | 0 | 0 | 0 | 0 | 0.3326673 | 0 | 0 | 0 | 0 | 0 | 0 | 0 | 0 | 0 | 0 | 0 | 0 | 7.415177 | 7.998002 | 2.189691 | 49.93736 | 90.76065 | [5 empty] | FALSE
1185 | AlCrCuFeNiTi | BCC+BCC+Sec. |  |  | 1219 |  |  |  | ANNEAL | 10.1016/j.jallcom.2011.02.108 | 0 | 1 | 0 | 1 | 0 | 0.1666667 | 0 | 0 | 0 | 0 | 0.1666667 | 0.1666667 | 0.1666667 | 0 | 0 | 0 | 0 | 0 | 0 | 0 | 0 | 0 | 0 | 0.1666667 | 0 | 0 | 0 | 0 | 0 | 0 | 0.1666667 | 0 | 0 | 0 | 0 | 0 | 6.683 | 7 | 2.211196 | 52.11667 | 178.6407 | 1189.116 | 1512.535 | 915.9658 | 1239.385 |  | FALSE
1186 | AlCu0.889Fe0.667Ni0.889Ti | FCC | 516 | 980 | 1326 |  |  |  | CAST | 10.1016/j.apsusc.2015.07.207 | 1 | 0 | 0 | 0 | 0 | 0.225 | 0 | 0 | 0 | 0 | 0 | 0.2 | 0.15 | 0 | 0 | 0 | 0 | 0 | 0 | 0 | 0 | 0 | 0 | 0.2 | 0 | 0 | 0 | 0 | 0 | 0 | 0.225 | 0 | 0 | 0 | 0 | 0 | 6.37605 | 6.975 | 2.514047 | 57.775 |  | 1173.598 | 1471.105 | 900.4483 | 1197.955 |  | FALSE
1187 | AlCuFeNiTi | FCC | 516 | 1074 | 1617 |  |  |  | CAST | 10.1016/j.apsusc.2015.07.207 | 1 | 0 | 0 | 0 | 0 | 0.2 | 0 | 0 | 0 | 0 | 0 | 0.2 | 0.2 | 0 | 0 | 0 | 0 | 0 | 0 | 0 | 0 | 0 | 0 | 0.2 | 0 | 0 | 0 | 0 | 0 | 0 | 0.2 | 0 | 0 | 0 | 0 | 0 | 6.5896 | 7.2 | 2.478815 | 57.52 |  | 1186.27 | 1531.521 | 913.1201 | 1258.371 |  | FALSE
1188 | AlCuNiTi | FCC | 537 | 300 | 536 |  |  |  | CAST | 10.1016/j.apsusc.2015.07.207 | 1 | 0 | 0 | 0 | 0 | 0.25 | 0 | 0 | 0 | 0 | 0 | 0.25 | 0 | 0 | 0 | 0 | 0 | 0 | 0 | 0 | 0 | 0 | 0 | 0.25 | 0 | 0 | 0 | 0 | 0 | 0 | 0.25 | 0 | 0 | 0 | 0 | 0 | 6.2685 | 7 | 2.607843 | 57.95 |  | 1200.228 | 1441.639 | 927.0777 | 1168.489 |  | FALSE
1189 | AlCu0.062Li0.062Mg0.062Zn0.062 | FCC+Sec. |  | 488 | 879 | 17 |  |  | CAST | 10.1007/s11837-015-1402-z | 1 | 0 | 0 | 1 | 0 | 0.8001998 | 0 | 0 | 0 | 0 | 0 | 0.04995005 | 0 | 0 | 0 | 0 | 0.04995005 | 0.04995005 | 0 | 0 | 0 | 0 | 0 | 0 | 0 | 0 | 0 | 0 | 0 | 0 | 0 | 0 | 0 | 0 | 0.04995005 | 0 | [10 empty] | FALSE
1190 | AlLi0.062Mg0.062Sn0.062Zn0.062 | FCC+Sec. |  | 415 | 836 | 16 |  |  | CAST | 10.1007/s11837-015-1402-z | 1 | 0 | 0 | 1 | 0 | 0.8001998 | 0 | 0 | 0 | 0 | 0 | 0 | 0 | 0 | 0 | 0 | 0.04995005 | 0.04995005 | 0 | 0 | 0 | 0 | 0 | 0 | 0 | 0 | 0 | 0 | 0.04995005 | 0 | 0 | 0 | 0 | 0 | 0.04995005 | 0 | [10 empty] | FALSE
1191 | AlCu0.2Li0.5MgZn0.5 | Other | [6 empty] | CAST | 10.1007/s11837-015-1402-z | 0 | 0 | 0 | 1 | 0 | 0.3126253 | 0 | 0 | 0 | 0 | 0 | 0.06212425 | 0 | 0 | 0 | 0 | 0.1563126 | 0.3126253 | 0 | 0 | 0 | 0 | 0 | 0 | 0 | 0 | 0 | 0 | 0 | 0 | 0 | 0 | 0 | 0 | 0.1563126 | 0 | [10 empty] | FALSE
1192 | AlCu0.5Li0.5MgSn0.2 | Other | [6 empty] | CAST | 10.1007/s11837-015-1402-z | 0 | 0 | 0 | 1 | 0 | 0.3126253 | 0 | 0 | 0 | 0 | 0 | 0.1563126 | 0 | 0 | 0 | 0 | 0.1563126 | 0.3126253 | 0 | 0 | 0 | 0 | 0 | 0 | 0 | 0 | 0 | 0 | 0.06212425 | 0 | 0 | 0 | 0 | 0 | 0 | 0 | [10 empty] | FALSE
1193 | AlLi0.5MgSn0.2Zn0.5 | FCC+Sec. |  | 546 | 546 |  |  |  | CAST | 10.1007/s11837-015-1402-z | 1 | 0 | 0 | 1 | 0 | 0.3126253 | 0 | 0 | 0 | 0 | 0 | 0 | 0 | 0 | 0 | 0 | 0.1563126 | 0.3126253 | 0 | 0 | 0 | 0 | 0 | 0 | 0 | 0 | 0 | 0 | 0.06212425 | 0 | 0 | 0 | 0 | 0 | 0.1563126 | 0 | [10 empty] | FALSE
1194 | AlLiMgSnZn | FCC+HCP+Sec. |  | 600 | 615 | 1 |  |  | CAST | 10.1007/s11837-015-1402-z | 1 | 0 | 1 | 1 | 0 | 0.2 | 0 | 0 | 0 | 0 | 0 | 0 | 0 | 0 | 0 | 0 | 0.2 | 0.2 | 0 | 0 | 0 | 0 | 0 | 0 | 0 | 0 | 0 | 0 | 0.2 | 0 | 0 | 0 | 0 | 0 | 0.2 | 0 | [10 empty] | FALSE
1195 | Al0.667Li0.667Mg0.333Sc0.667Ti | FCC+HCP | 591 | [6 empty] | 10.1080/21663831.2014.985855 | 1 | 0 | 1 | 0 | 0 | 0.2 | 0 | 0 | 0 | 0 | 0 | 0 | 0 | 0 | 0 | 0 | 0.2 | 0.1 | 0 | 0 | 0 | 0 | 0 | 0 | 0 | 0 | 0.2 | 0 | 0 | 0 | 0.3 | 0 | 0 | 0 | 0 | 0 | [10 empty] | FALSE
1196 | Al0.214Nb0.714Ta0.571TiV0.143Zr0.929 | BCC | 500 | 1965 | 2061 | 5 |  |  | OTHER | 10.1007/s11837-014-1066-0 | 0 | 1 | 0 | 0 | 0 | 0.06 | 0 | 0 | 0 | 0 | 0 | 0 | 0 | 0 | 0 | 0 | 0 | 0 | 0 | 0 | 0 | 0.2 | 0 | 0 | 0 | 0 | 0 | 0 | 0 | 0.16 | 0.28 | 0.04 | 0 | 0 | 0 | 0.26 | 7.74768 | 4.34 | 2.960474 | 86.022 | 50.18804 | 1902.507 | 2209.89 | 1629.357 | 1936.74 |  | FALSE
1197 | Al0.214Nb0.714Ta0.714TiZr0.929 | BCC | 490 | 1965 | 2054 | 5 |  |  | OTHER | 10.1007/s11837-014-1066-0 | 0 | 1 | 0 | 0 | 0 | 0.06 | 0 | 0 | 0 | 0 | 0 | 0 | 0 | 0 | 0 | 0 | 0 | 0 | 0 | 0 | 0 | 0.2 | 0 | 0 | 0 | 0 | 0 | 0 | 0 | 0.2 | 0.28 | 0 | 0 | 0 | 0 | 0.26 | 8.17088 | 4.34 | 2.934641 | 84.726 | 36.84364 | 2098.982 | 2270.196 | 1825.832 | 1997.046 |  | FALSE
1198 | Al0.4Hf0.6NbTaTiZr | BCC | 500 | 1841 | 2269 | 10 |  |  | OTHER | 10.1007/s11837-014-1066-0 | 0 | 1 | 0 | 0 | 0 | 0.08 | 0 | 0 | 0 | 0 | 0 | 0 | 0 | 0 | 0 | 0.12 | 0 | 0 | 0 | 0 | 0 | 0.2 | 0 | 0 | 0 | 0 | 0 | 0 | 0 | 0.2 | 0.2 | 0 | 0 | 0 | 0 | 0.2 | 9.0704 | 4.32 | 3.054201 | 83.592 | 31.15368 | 2101.751 | 2288.431 | 1828.601 | 2015.281 |  | FALSE
1199 | Al0.333Nb0.667Ta0.533TiV0.133Zr0.667 | BCC | 530 | 2035 | 2105 | 5 |  |  | OTHER | 10.1007/s11837-014-1066-0 | 0 | 1 | 0 | 0 | 0 | 0.1 | 0 | 0 | 0 | 0 | 0 | 0 | 0 | 0 | 0 | 0 | 0 | 0 | 0 | 0 | 0 | 0.2 | 0 | 0 | 0 | 0 | 0 | 0 | 0 | 0.16 | 0.3 | 0.04 | 0 | 0 | 0 | 0.2 | 7.5546 | 4.3 | 2.960474 | 85.536 | 37.85846 | 1820.093 | 2242.161 | 1546.943 | 1969.011 |  | FALSE
1200 | AlMo0.5NbTa0.5TiZr | BCC+B2 | 591 | 2000 | 2368 | 10 |  |  | OTHER | 10.1007/s11837-014-1066-0 | 0 | 1 | 0 | 1 | 0 | 0.2 | 0 | 0 | 0 | 0 | 0 | 0 | 0 | 0 | 0 | 0 | 0 | 0 | 0 | 0.1 | 0 | 0.2 | 0 | 0 | 0 | 0 | 0 | 0 | 0 | 0.1 | 0.2 | 0 | 0 | 0 | 0 | 0.2 | 7.1562 | 4.3 | 2.934641 | 78.39 | 81.90541 | 2055.781 | 2249.712 | 1782.631 | 1976.562 |  | FALSE
1201 | Al0.667NbTa0.333TiZr0.333 | BCC | 408 | 1280 | 1367 | 4 |  |  | OTHER | 10.1007/s11837-014-1066-0 | 0 | 1 | 0 | 0 | 0 | 0.2 | 0 | 0 | 0 | 0 | 0 | 0 | 0 | 0 | 0 | 0 | 0 | 0 | 0 | 0 | 0 | 0.3 | 0 | 0 | 0 | 0 | 0 | 0 | 0 | 0.1 | 0.3 | 0 | 0 | 0 | 0 | 0.1 | 6.7838 | 4.2 | 3.091324 | 85.55 | 7.253216 | 2187.448 | 2251.769 | 1914.298 | 1978.619 |  | FALSE
1202 | Al0.3HfNbTaTiZr | BCC | 353 | 1188 |  | 50 |  |  | CAST | 10.1016/j.jallcom.2014.11.064 | 0 | 1 | 0 | 0 | 0 | 0.05688623 | 0 | 0 | 0 | 0 | 0 | 0 | 0 | 0 | 0 | 0.1886228 | 0 | 0 | 0 | 0 | 0 | 0.1886228 | 0 | 0 | 0 | 0 | 0 | 0 | 0 | 0.1886228 | 0.1886228 | 0 | 0 | 0 | 0 | 0.1886228 | 9.508527 | 4.320359 | 3.085995 | 82.90599 | 25.0809 | 2099.506 | 2270.207 | 1826.356 | 1997.057 |  | FALSE
1203 | Al0.5HfNbTaTiZr | BCC | 396 | 1302 |  | 46 |  |  | CAST | 10.1016/j.jallcom.2014.11.064 | 0 | 1 | 0 | 0 | 0 | 0.09090909 | 0 | 0 | 0 | 0 | 0 | 0 | 0 | 0 | 0 | 0.1818182 | 0 | 0 | 0 | 0 | 0 | 0.1818182 | 0 | 0 | 0 | 0 | 0 | 0 | 0 | 0.1818182 | 0.1818182 | 0 | 0 | 0 | 0 | 0.1818182 | 9.262909 | 4.272727 | 3.082816 | 81.58182 | 20.31636 | 2075.594 | 2246.087 | 1802.444 | 1972.937 |  | FALSE
1204 | Al0.75HfNbTaTiZr | BCC | 427 | 1415 | 2050 | 30 |  |  | CAST | 10.1016/j.jallcom.2014.11.064 | 0 | 1 | 0 | 0 | 0 | 0.13 | 0 | 0 | 0 | 0 | 0 | 0 | 0 | 0 | 0 | 0.174 | 0 | 0 | 0 | 0 | 0 | 0.174 | 0 | 0 | 0 | 0 | 0 | 0 | 0 | 0.174 | 0.174 | 0 | 0 | 0 | 0 | 0.174 | 8.980704 | 4.218 | 3.07917 | 80.0604 | 15.14593 | 2039.17 | 2213.923 | 1766.02 | 1940.773 |  | FALSE
1205 | AlHfNbTaTiZr | BCC+Sec. | 441 | 1489 | 1900 | 21 |  |  | CAST | 10.1016/j.jallcom.2014.11.064 | 0 | 1 | 0 | 1 | 0 | 0.1666667 | 0 | 0 | 0 | 0 | 0 | 0 | 0 | 0 | 0 | 0.1666667 | 0 | 0 | 0 | 0 | 0 | 0.1666667 | 0 | 0 | 0 | 0 | 0 | 0 | 0 | 0.1666667 | 0.1666667 | 0 | 0 | 0 | 0 | 0.1666667 | 8.716 | 4.166667 | 3.075758 | 78.63333 | 10.74838 | 1995.474 | 2180.081 | 1722.324 | 1906.931 |  | FALSE
1206 | HfNbTaTiZr | BCC | 295 | 1073 |  | 50 |  |  | CAST | 10.1016/j.jallcom.2014.11.064 | 0 | 1 | 0 | 0 | 0 | 0 | 0 | 0 | 0 | 0 | 0 | 0 | 0 | 0 | 0 | 0.2 | 0 | 0 | 0 | 0 | 0 | 0.2 | 0 | 0 | 0 | 0 | 0 | 0 | 0 | 0.2 | 0.2 | 0 | 0 | 0 | 0 | 0.2 | 9.9192 | 4.4 | 3.091324 | 85.12 | 33.26293 | 2124.304 | 2300.093 | 1851.154 | 2026.943 |  | FALSE
1207 | Al0.25MoNbTiV | BCC | 460 | 1250 | 1500 | 13 |  |  | CAST | 10.3390/e16020870 | 0 | 1 | 0 | 0 | 0 | 0.05905906 | 0 | 0 | 0 | 0 | 0 | 0 | 0 | 0 | 0 | 0 | 0 | 0 | 0 | 0.2352352 | 0 | 0.2352352 | 0 | 0 | 0 | 0 | 0 | 0 | 0 | 0 | 0.2352352 | 0.2352352 | 0 | 0 | 0 | 0 | 7.090901 | 4.881882 | 3 | 95.48178 | 171.7904 | 2275.461 | 2377.529 | 2002.311 | 2104.379 |  | FALSE
1208 | Al0.5MoNbTiV | BCC | 487 | 1625 | 1800 | 11 |  |  | CAST | 10.3390/e16020870 | 0 | 1 | 0 | 0 | 0 | 0.1111111 | 0 | 0 | 0 | 0 | 0 | 0 | 0 | 0 | 0 | 0 | 0 | 0 | 0 | 0.2222222 | 0 | 0.2222222 | 0 | 0 | 0 | 0 | 0 | 0 | 0 | 0 | 0.2222222 | 0.2222222 | 0 | 0 | 0 | 0 | 6.848 | 4.777778 | 3 | 92.75556 | 142.3614 | 2255.473 | 2349.275 | 1982.323 | 2076.125 |  | FALSE
1209 | Al0.75MoNbTiV | BCC | 517 | 1260 | 1300 | 8 |  |  | CAST | 10.3390/e16020870 | 0 | 1 | 0 | 0 | 0 | 0.1576846 | 0 | 0 | 0 | 0 | 0 | 0 | 0 | 0 | 0 | 0 | 0 | 0 | 0 | 0.2105788 | 0 | 0.2105788 | 0 | 0 | 0 | 0 | 0 | 0 | 0 | 0 | 0.2105788 | 0.2105788 | 0 | 0 | 0 | 0 | 6.630665 | 4.684631 | 3 | 90.31627 | 118.3373 | 2219.533 | 2316.935 | 1946.383 | 2043.785 |  | FALSE
1210 | AlMoNbTiV | BCC | 537 | 1375 | 1400 | 3 |  |  | CAST | 10.3390/e16020870 | 0 | 1 | 0 | 0 | 0 | 0.2 | 0 | 0 | 0 | 0 | 0 | 0 | 0 | 0 | 0 | 0 | 0 | 0 | 0 | 0.2 | 0 | 0.2 | 0 | 0 | 0 | 0 | 0 | 0 | 0 | 0 | 0.2 | 0.2 | 0 | 0 | 0 | 0 | 6.4332 | 4.6 | 3 | 88.1 | 98.44133 | 2174.549 | 2281.27 | 1901.399 | 2008.12 |  | FALSE
1211 | MoNbTiV | BCC | 441 | 1200 | 2050 | 26 |  |  | CAST | 10.3390/e16020870 | 0 | 1 | 0 | 0 | 0 | 0 | 0 | 0 | 0 | 0 | 0 | 0 | 0 | 0 | 0 | 0 | 0 | 0 | 0 | 0.25 | 0 | 0.25 | 0 | 0 | 0 | 0 | 0 | 0 | 0 | 0 | 0.25 | 0.25 | 0 | 0 | 0 | 0 | 7.3665 | 5 | 3 | 98.575 | 208.3844 | 2266.643 | 2401.148 | 1993.493 | 2127.998 |  | FALSE
1212 | Al0.25NbTaTiV | BCC |  | 1330 |  |  |  |  | CAST | 10.1016/j.proeng.2012.03.043 | 0 | 1 | 0 | 0 | 0 | 0.05905906 | 0 | 0 | 0 | 0 | 0 | 0 | 0 | 0 | 0 | 0 | 0 | 0 | 0 | 0 | 0 | 0.2352352 | 0 | 0 | 0 | 0 | 0 | 0 | 0 | 0.2352352 | 0.2352352 | 0.2352352 | 0 | 0 | 0 | 0 | 8.598759 | 4.646647 | 3.164566 | 102.3271 | 87.17826 | 2241.794 | 2410.255 | 1968.644 | 2137.105 |  | FALSE
1213 | Al0.5NbTaTiV | BCC |  | 1014 |  |  |  |  | CAST | 10.1016/j.proeng.2012.03.043 | 0 | 1 | 0 | 0 | 0 | 0.1111111 | 0 | 0 | 0 | 0 | 0 | 0 | 0 | 0 | 0 | 0 | 0 | 0 | 0 | 0 | 0 | 0.2222222 | 0 | 0 | 0 | 0 | 0 | 0 | 0 | 0.2222222 | 0.2222222 | 0.2222222 | 0 | 0 | 0 | 0 | 8.272444 | 4.555556 | 3.155039 | 99.22222 | 68.76049 | 2232.568 | 2373.857 | 1959.418 | 2100.707 |  | FALSE
1214 | AlNbTaTiV | BCC |  | 993 |  |  |  |  | CAST | 10.1016/j.proeng.2012.03.043 | 0 | 1 | 0 | 0 | 0 | 0.2 | 0 | 0 | 0 | 0 | 0 | 0 | 0 | 0 | 0 | 0 | 0 | 0 | 0 | 0 | 0 | 0.2 | 0 | 0 | 0 | 0 | 0 | 0 | 0 | 0.2 | 0.2 | 0.2 | 0 | 0 | 0 | 0 | 7.7152 | 4.4 | 3.138889 | 93.92 | 42.68901 | 2149.52 | 2289.826 | 1876.37 | 2016.676 |  | FALSE
1215 | NbTaTiV | BCC |  | 1092 |  |  |  |  | CAST | 10.1016/j.proeng.2012.03.043 | 0 | 1 | 0 | 0 | 0 | 0 | 0 | 0 | 0 | 0 | 0 | 0 | 0 | 0 | 0 | 0 | 0 | 0 | 0 | 0 | 0 | 0.25 | 0 | 0 | 0 | 0 | 0 | 0 | 0 | 0.25 | 0.25 | 0.25 | 0 | 0 | 0 | 0 | 8.969 | 4.75 | 3.175439 | 105.85 | 110.9007 | 2212.615 | 2441.719 | 1939.465 | 2168.569 |  | FALSE
1216 | AlNbTiV | BCC | 448 | 1020 | 1318 |  |  |  | ANNEAL | 10.1016/j.matlet.2014.11.162 | 0 | 1 | 0 | 0 | 0 | 0.25 | 0 | 0 | 0 | 0 | 0 | 0 | 0 | 0 | 0 | 0 | 0 | 0 | 0 | 0 | 0 | 0.25 | 0 | 0 | 0 | 0 | 0 | 0 | 0 | 0 | 0.25 | 0.25 | 0 | 0 | 0 | 0 | 5.4715 | 4.25 | 3.238095 | 93.7 | 18.37129 | 2049.461 | 2069.196 | 1776.311 | 1796.046 |  | FALSE
1217 | CrMo0.5NbTa0.5TiZr | BCC+BCC+Sec. | 540 | 1595 | 2046 | 5 |  |  | OTHER | 10.1016/j.msea.2011.09.033 | 0 | 1 | 0 | 1 | 0 | 0 | 0 | 0 | 0 | 0 | 0.2 | 0 | 0 | 0 | 0 | 0 | 0 | 0 | 0 | 0.1 | 0 | 0.2 | 0 | 0 | 0 | 0 | 0 | 0 | 0 | 0.1 | 0.2 | 0 | 0 | 0 | 0 | 0.2 | 8.0462 | 4.9 | 2.429098 | 74.17 | 650.4941 | 1643.852 | 2118.892 | 1370.702 | 1845.742 |  | FALSE
1218 | CrNbTiVZr | BCC+Sec. | 482 | 1298 |  | 3 |  |  | OTHER | 10.1016/j.msea.2012.12.018 | 0 | 1 | 0 | 1 | 0 | 0 | 0 | 0 | 0 | 0 | 0.2 | 0 | 0 | 0 | 0 | 0 | 0 | 0 | 0 | 0 | 0 | 0.2 | 0 | 0 | 0 | 0 | 0 | 0 | 0 | 0 | 0.2 | 0.2 | 0 | 0 | 0 | 0.2 | 6.5712 | 4.8 | 2.573643 | 83.56 | 468.9071 | 1647.438 | 1803.668 | 1374.288 | 1530.518 |  | FALSE
1219 | CrNbTiZr | BCC+Sec. | 418 | 1260 |  | 6 |  |  | OTHER | 10.1016/j.msea.2012.12.018 | 0 | 1 | 0 | 1 | 0 | 0 | 0 | 0 | 0 | 0 | 0.25 | 0 | 0 | 0 | 0 | 0 | 0 | 0 | 0 | 0 | 0 | 0.25 | 0 | 0 | 0 | 0 | 0 | 0 | 0 | 0 | 0.25 | 0 | 0 | 0 | 0 | 0.25 | 6.6865 | 4.75 | 2.406393 | 72.65 | 409.5078 | 1627.624 | 1824.217 | 1354.474 | 1551.067 |  | FALSE
1220 | Nb0.5Ti0.5VZr0.5 | BCC | 304 | 918 |  | 50 |  |  | OTHER | 10.1016/j.msea.2012.12.018 | 0 | 1 | 0 | 0 | 0 | 0 | 0 | 0 | 0 | 0 | 0 | 0 | 0 | 0 | 0 | 0 | 0 | 0 | 0 | 0 | 0 | 0.2 | 0 | 0 | 0 | 0 | 0 | 0 | 0 | 0 | 0.2 | 0.4 | 0 | 0 | 0 | 0.2 | 6.3632 | 4.6 | 3.238095 | 103.98 | 238.0669 | 1688.948 | 1870.049 | 1415.798 | 1596.899 |  | FALSE
1221 | NbTiVZr | BCC | 335 | 1105 |  | 50 |  |  | OTHER | 10.1016/j.msea.2012.12.018 | 0 | 1 | 0 | 0 | 0 | 0 | 0 | 0 | 0 | 0 | 0 | 0 | 0 | 0 | 0 | 0 | 0 | 0 | 0 | 0 | 0 | 0.25 | 0 | 0 | 0 | 0 | 0 | 0 | 0 | 0 | 0.25 | 0.25 | 0 | 0 | 0 | 0.25 | 6.4265 | 4.5 | 3.175439 | 98.175 | 154.0341 | 1754.859 | 1924.238 | 1481.709 | 1651.088 |  | FALSE
1222 | Hf0.5Mo0.5NbTiZr | BCC |  | 1176 | 1538 |  |  |  | CAST | 10.1016/j.intermet.2015.09.011 | 0 | 1 | 0 | 0 | 0 | 0 | 0 | 0 | 0 | 0 | 0 | 0 | 0 | 0 | 0 | 0.125 | 0 | 0 | 0 | 0.125 | 0 | 0.25 | 0 | 0 | 0 | 0 | 0 | 0 | 0 | 0 | 0.25 | 0 | 0 | 0 | 0 | 0.25 | 7.84775 | 4.5 | 3 | 82.75 | 135.1999 | 1992.923 | 2152.225 | 1719.773 | 1879.075 |  | FALSE
1223 | C0.1Hf0.5Mo0.5NbTiZr | BCC+Sec. |  | 1183 | 2139 | 38 |  |  | CAST | 10.1016/j.intermet.2015.09.011 | 0 | 1 | 0 | 1 | 0 | 0 | 0 | 0.024 | 0 | 0 | 0 | 0 | 0 | 0 | 0 | 0.122 | 0 | 0 | 0 | 0.122 | 0 | 0.244 | 0 | 0 | 0 | 0 | 0 | 0 | 0 | 0 | 0.244 | 0 | 0 | 0 | 0 | 0.244 | [5 empty] | 1907.381 | 2140.704 | 1634.231 | 1867.554 |  | FALSE
1224 | C0.3Hf0.5Mo0.5NbTiZr | BCC+Sec. |  | 1201 | 1965 | 33 |  |  | CAST | 10.1016/j.intermet.2015.09.011 | 0 | 1 | 0 | 1 | 0 | 0 | 0 | 0.06993007 | 0 | 0 | 0 | 0 | 0 | 0 | 0 | 0.1158841 | 0 | 0 | 0 | 0.1158841 | 0 | 0.2327672 | 0 | 0 | 0 | 0 | 0 | 0 | 0 | 0 | 0.2327672 | 0 | 0 | 0 | 0 | 0.2327672 | [5 empty] | 1913.146 | 2180.68 | 1639.996 | 1907.53 |  | FALSE
1225 | HfMo0.25NbTaTiZr | BCC | 395 | 1112 |  | 50 |  |  | CAST | 10.1016/j.matlet.2016.03.133 | 0 | 1 | 0 | 0 | 0 | 0 | 0 | 0 | 0 | 0 | 0 | 0 | 0 | 0 | 0 | 0.1903808 | 0 | 0 | 0 | 0.04809619 | 0 | 0.1903808 | 0 | 0 | 0 | 0 | 0 | 0 | 0 | 0.1903808 | 0.1903808 | 0 | 0 | 0 | 0 | 0.1903808 | 9.936553 | 4.476954 | 3.042394 | 84.18597 | 80.04962 | 2116.871 | 2321.243 | 1843.721 | 2048.093 |  | FALSE
1226 | HfMo0.5NbTaTiZr | BCC | 480 | 1317 |  | 50 |  |  | CAST | 10.1016/j.matlet.2016.03.133 | 0 | 1 | 0 | 0 | 0 | 0 | 0 | 0 | 0 | 0 | 0 | 0 | 0 | 0 | 0 | 0.1818182 | 0 | 0 | 0 | 0.09090909 | 0 | 0.1818182 | 0 | 0 | 0 | 0 | 0 | 0 | 0 | 0.1818182 | 0.1818182 | 0 | 0 | 0 | 0 | 0.1818182 | 9.952 | 4.545455 | 3 | 83.35455 | 133.9194 | 2111.806 | 2342.282 | 1838.656 | 2069.132 |  | FALSE
1227 | HfMo0.75NbTaTiZr | BCC | 492 | 1373 |  | 50 |  |  | CAST | 10.1016/j.matlet.2016.03.133 | 0 | 1 | 0 | 0 | 0 | 0 | 0 | 0 | 0 | 0 | 0 | 0 | 0 | 0 | 0 | 0.174 | 0 | 0 | 0 | 0.13 | 0 | 0.174 | 0 | 0 | 0 | 0 | 0 | 0 | 0 | 0.174 | 0.174 | 0 | 0 | 0 | 0 | 0.174 | 9.966104 | 4.608 | 2.962211 | 82.5954 | 190.8285 | 2108.749 | 2362.724 | 1835.599 | 2089.574 |  | FALSE
1228 | HfMoNbTaTiZr | BCC | 505 | 1512 | 1800 | 12 |  |  | CAST | 10.1016/j.matlet.2016.03.133 | 0 | 1 | 0 | 0 | 0 | 0 | 0 | 0 | 0 | 0 | 0 | 0 | 0 | 0 | 0 | 0.1666667 | 0 | 0 | 0 | 0.1666667 | 0 | 0.1666667 | 0 | 0 | 0 | 0 | 0 | 0 | 0 | 0.1666667 | 0.1666667 | 0 | 0 | 0 | 0 | 0.1666667 | 9.979333 | 4.666667 | 2.927536 | 81.88333 | 249.3346 | 2107.477 | 2382.69 | 1834.327 | 2109.54 |  | FALSE
1229 | HfMoTaTiZr | BCC | 542 | 1600 | 1743 | 4 |  |  | CAST | 10.1016/j.intermet.2015.03.013 | 0 | 1 | 0 | 0 | 0 | 0 | 0 | 0 | 0 | 0 | 0 | 0 | 0 | 0 | 0 | 0.2 | 0 | 0 | 0 | 0.2 | 0 | 0 | 0 | 0 | 0 | 0 | 0 | 0 | 0 | 0.2 | 0.2 | 0 | 0 | 0 | 0 | 0.2 | 10.2612 | 4.6 | 2.715447 | 73.1 | 305.7535 | 2049.286 | 2300.429 | 1776.136 | 2027.279 |  | FALSE
1230 | HfMoNbTiZr | BCC |  | 1575 | 1640 | 9 |  |  | ANNEAL | 10.1016/j.matdes.2015.05.019 | 0 | 1 | 0 | 0 | 0 | 0 | 0 | 0 | 0 | 0 | 0 | 0 | 0 | 0 | 0 | 0.2 | 0 | 0 | 0 | 0.2 | 0 | 0.2 | 0 | 0 | 0 | 0 | 0 | 0 | 0 | 0 | 0.2 | 0 | 0 | 0 | 0 | 0.2 | 8.6372 | 4.6 | 2.95614 | 79.3 | 250.5828 | 2027.497 | 2185.99 | 1754.347 | 1912.84 |  | FALSE
1231 | HfMoNbTiZr | BCC |  | 1719 | 1803 | 10 |  |  | CAST | 10.1016/j.matdes.2015.05.019 | 0 | 1 | 0 | 0 | 0 | 0 | 0 | 0 | 0 | 0 | 0 | 0 | 0 | 0 | 0 | 0.2 | 0 | 0 | 0 | 0.2 | 0 | 0.2 | 0 | 0 | 0 | 0 | 0 | 0 | 0 | 0 | 0.2 | 0 | 0 | 0 | 0 | 0.2 | 8.6372 | 4.6 | 2.95614 | 79.3 | 250.5828 | 2027.497 | 2185.99 | 1754.347 | 1912.84 |  | FALSE
1232 | HfNbSi0.5TiV | BCC+Sec. |  | 875 |  | 50 |  |  | CAST | 10.1016/j.matlet.2016.03.092 | 0 | 1 | 0 | 1 | 0 | 0 | 0 | 0 | 0 | 0 | 0 | 0 | 0 | 0 | 0 | 0.2222222 | 0 | 0 | 0 | 0 | 0 | 0.2222222 | 0 | 0 | 0 | 0 | 0 | 0.1111111 | 0 | 0 | 0.2222222 | 0.2222222 | 0 | 0 | 0 | 0 | [5 empty] | 1445.309 | 1714.723 | 1172.159 | 1441.573 |  | FALSE
1233 | Hf0.333Nb0.333Ta0.333TiZr0.667 | BCC | 301 | 903 | 990 | 19 |  |  | CAST | 10.1063/1.4966659 | 0 | 1 | 0 | 0 | 0 | 0 | 0 | 0 | 0 | 0 | 0 | 0 | 0 | 0 | 0 | 0.125 | 0 | 0 | 0 | 0 | 0 | 0.125 | 0 | 0 | 0 | 0 | 0 | 0 | 0 | 0.125 | 0.375 | 0 | 0 | 0 | 0 | 0.25 | 8.141 | 4.25 | 2.866667 | 80.1125 | 5.234154 | 1994.825 | 2088.757 | 1721.675 | 1815.607 |  | FALSE
1234 | HfNbTaTiZr | BCC |  | 929 |  | 50 |  |  | OTHER | 10.1007/s10853-012-6260-2 | 0 | 1 | 0 | 0 | 0 | 0 | 0 | 0 | 0 | 0 | 0 | 0 | 0 | 0 | 0 | 0.2 | 0 | 0 | 0 | 0 | 0 | 0.2 | 0 | 0 | 0 | 0 | 0 | 0 | 0 | 0.2 | 0.2 | 0 | 0 | 0 | 0 | 0.2 | 9.9192 | 4.4 | 3.091324 | 85.12 | 33.26293 | 2124.304 | 2300.093 | 1851.154 | 2026.943 |  | FALSE
1235 | HfNbTiZr | BCC |  | 879 | 969 |  |  |  | CAST | 10.1016/j.matlet.2014.05.134 | 0 | 1 | 0 | 0 | 0 | 0 | 0 | 0 | 0 | 0 | 0 | 0 | 0 | 0 | 0 | 0.25 | 0 | 0 | 0 | 0 | 0 | 0.25 | 0 | 0 | 0 | 0 | 0 | 0 | 0 | 0 | 0.25 | 0 | 0 | 0 | 0 | 0.25 | 8.2265 | 4.25 | 3.175439 | 82.7 | 2.079749 | 2050.193 | 2098.814 | 1777.043 | 1825.664 |  | FALSE
1236 | MoNbTaV | BCC | 504 | 1525 | 2400 | 21 |  |  | ANNEAL | 10.3390/e18050189 | 0 | 1 | 0 | 0 | 0 | 0 | 0 | 0 | 0 | 0 | 0 | 0 | 0 | 0 | 0 | 0 | 0 | 0 | 0 | 0.25 | 0 | 0.25 | 0 | 0 | 0 | 0 | 0 | 0 | 0 | 0.25 | 0 | 0.25 | 0 | 0 | 0 | 0 | 10.4125 | 5.25 | 3.114943 | 103.375 | 412.5333 | 2553.938 | 2736.495 | 2280.788 | 2463.345 |  | FALSE
1237 | MoNbTaVW | BCC | 536 | 1246 | 1270 | 2 |  |  | CAST | 10.1016/j.intermet.2011.01.004 | 0 | 1 | 0 | 0 | 0 | 0 | 0 | 0 | 0 | 0 | 0 | 0 | 0 | 0 | 0 | 0 | 0 | 0 | 0 | 0.2 | 0 | 0.2 | 0 | 0 | 0 | 0 | 0 | 0 | 0 | 0.2 | 0 | 0.2 | 0.2 | 0 | 0 | 0 | 12.18 | 5.4 | 2.791667 | 95.16 | 518.4181 | 2730.608 | 2938.245 | 2457.458 | 2665.095 |  | FALSE
1238 | MoNbTaW | BCC | 454 | 1058 | 1211 | 2 |  |  | CAST | 10.1016/j.intermet.2011.01.004 | 0 | 1 | 0 | 0 | 0 | 0 | 0 | 0 | 0 | 0 | 0 | 0 | 0 | 0 | 0 | 0 | 0 | 0 | 0 | 0.25 | 0 | 0.25 | 0 | 0 | 0 | 0 | 0 | 0 | 0 | 0.25 | 0 | 0 | 0.25 | 0 | 0 | 0 | 13.6975 | 5.5 | 2.651741 | 87.15 | 214.5953 | 3077.269 | 3137.113 | 2804.119 | 2863.963 |  | FALSE
1239 | Mo0.3NbTiVZr | BCC |  | 1289 |  |  |  |  | ANNEAL | 10.1016/j.matdes.2015.06.072 | 0 | 1 | 0 | 0 | 0 | 0 | 0 | 0 | 0 | 0 | 0 | 0 | 0 | 0 | 0 | 0 | 0 | 0 | 0 | 0.06986028 | 0 | 0.2325349 | 0 | 0 | 0 | 0 | 0 | 0 | 0 | 0 | 0.2325349 | 0.2325349 | 0 | 0 | 0 | 0.2325349 | 6.695707 | 4.60479 | 3.09559 | 95.90629 | 270.8108 | 1759.391 | 2041.842 | 1486.241 | 1768.692 |  | FALSE
1240 | Mo0.5NbTiVZr | BCC |  | 1473 |  |  |  |  | ANNEAL | 10.1016/j.matdes.2015.06.072 | 0 | 1 | 0 | 0 | 0 | 0 | 0 | 0 | 0 | 0 | 0 | 0 | 0 | 0 | 0 | 0 | 0 | 0 | 0 | 0.1111111 | 0 | 0.2222222 | 0 | 0 | 0 | 0 | 0 | 0 | 0 | 0 | 0.2222222 | 0.2222222 | 0 | 0 | 0 | 0.2222222 | 6.854667 | 4.666667 | 3.050125 | 94.56667 | 344.6112 | 1765.985 | 2092.914 | 1492.835 | 1819.764 |  | FALSE
1241 | Mo0.7NbTiVZr | BCC |  | 1706 |  |  |  |  | ANNEAL | 10.1016/j.matdes.2015.06.072 | 0 | 1 | 0 | 0 | 0 | 0 | 0 | 0 | 0 | 0 | 0 | 0 | 0 | 0 | 0 | 0 | 0 | 0 | 0 | 0.1488511 | 0 | 0.2127872 | 0 | 0 | 0 | 0 | 0 | 0 | 0 | 0 | 0.2127872 | 0.2127872 | 0 | 0 | 0 | 0.2127872 | 7.000098 | 4.723277 | 3.009573 | 93.34106 | 412.9132 | 1774.917 | 2135.763 | 1501.767 | 1862.613 |  | FALSE
1242 | MoNb0.769Ti0.769V0.769Zr0.769 | BCC |  | 1496 |  |  |  |  | ANNEAL | 10.1016/j.matdes.2015.06.072 | 0 | 1 | 0 | 0 | 0 | 0 | 0 | 0 | 0 | 0 | 0 | 0 | 0 | 0 | 0 | 0 | 0 | 0 | 0 | 0.2447552 | 0 | 0.1888112 | 0 | 0 | 0 | 0 | 0 | 0 | 0 | 0 | 0.1888112 | 0.1888112 | 0 | 0 | 0 | 0.1888112 | 7.369664 | 4.867133 | 2.910768 | 90.22657 | 580.8048 | 1810.551 | 2238.609 | 1537.401 | 1965.459 |  | FALSE
1243 | MoNb0.667Ti0.667V0.667Zr0.667 | BCC |  | 1603 |  |  |  |  | ANNEAL | 10.1016/j.matdes.2015.06.072 | 0 | 1 | 0 | 0 | 0 | 0 | 0 | 0 | 0 | 0 | 0 | 0 | 0 | 0 | 0 | 0 | 0 | 0 | 0 | 0.2727273 | 0 | 0.1818182 | 0 | 0 | 0 | 0 | 0 | 0 | 0 | 0 | 0.1818182 | 0.1818182 | 0 | 0 | 0 | 0.1818182 | 7.477455 | 4.909091 | 2.883041 | 89.31818 | 626.372 | 1824.384 | 2267.969 | 1551.234 | 1994.819 |  | FALSE
1244 | MoNb0.588Ti0.588V0.588Zr0.588 | BCC |  | 1645 |  |  |  |  | ANNEAL | 10.1016/j.matdes.2015.06.072 | 0 | 1 | 0 | 0 | 0 | 0 | 0 | 0 | 0 | 0 | 0 | 0 | 0 | 0 | 0 | 0 | 0 | 0 | 0 | 0.2985972 | 0 | 0.1753507 | 0 | 0 | 0 | 0 | 0 | 0 | 0 | 0 | 0.1753507 | 0.1753507 | 0 | 0 | 0 | 0.1753507 | 7.577144 | 4.947896 | 2.857816 | 88.47806 | 666.5426 | 1838.509 | 2294.985 | 1565.359 | 2021.835 |  | FALSE
1245 | MoNb0.5Ti0.5V0.5Zr0.5 | BCC |  | 1765 |  |  |  |  | ANNEAL | 10.1016/j.matdes.2015.06.072 | 0 | 1 | 0 | 0 | 0 | 0 | 0 | 0 | 0 | 0 | 0 | 0 | 0 | 0 | 0 | 0 | 0 | 0 | 0 | 0.3326673 | 0 | 0.1668332 | 0 | 0 | 0 | 0 | 0 | 0 | 0 | 0 | 0.1668332 | 0.1668332 | 0 | 0 | 0 | 0.1668332 | 7.708434 | 4.999001 | 2.825192 | 87.37163 | 716.0831 | 1859.018 | 2330.352 | 1585.868 | 2057.202 |  | FALSE
1246 | MoNbTiVZr | BCC |  | 1779 |  |  |  |  | ANNEAL | 10.1016/j.matdes.2015.06.072 | 0 | 1 | 0 | 0 | 0 | 0 | 0 | 0 | 0 | 0 | 0 | 0 | 0 | 0 | 0 | 0 | 0 | 0 | 0 | 0.2 | 0 | 0.2 | 0 | 0 | 0 | 0 | 0 | 0 | 0 | 0 | 0.2 | 0.2 | 0 | 0 | 0 | 0.2 | 7.1972 | 4.8 | 2.95614 | 91.68 | 504.1878 | 1791.616 | 2191.207 | 1518.466 | 1918.057 |  | FALSE
1247 | MoNbTiV0.3Zr | BCC |  | 1455 |  |  |  |  | ANNEAL | 10.1016/j.matdes.2015.06.072 | 0 | 1 | 0 | 0 | 0 | 0 | 0 | 0 | 0 | 0 | 0 | 0 | 0 | 0 | 0 | 0 | 0 | 0 | 0 | 0.2325349 | 0 | 0.2325349 | 0 | 0 | 0 | 0 | 0 | 0 | 0 | 0 | 0.2325349 | 0.06986028 | 0 | 0 | 0 | 0.2325349 | 7.37406 | 4.767465 | 2.880471 | 85.9018 | 407.7001 | 1863.653 | 2240.635 | 1590.503 | 1967.485 |  | FALSE
1248 | Mo0.1NbTiV0.3Zr | BCC |  | 932 |  |  |  |  | ANNEAL | 10.1016/j.matdes.2015.06.072 | 0 | 1 | 0 | 0 | 0 | 0 | 0 | 0 | 0 | 0 | 0 | 0 | 0 | 0 | 0 | 0 | 0 | 0 | 0 | 0.02902903 | 0 | 0.2942943 | 0 | 0 | 0 | 0 | 0 | 0 | 0 | 0 | 0.2942943 | 0.08808809 | 0 | 0 | 0 | 0.2942943 | 6.603628 | 4.44044 | 3.080651 | 91.24715 | 91.34639 | 1865.312 | 2059.524 | 1592.162 | 1786.374 |  | FALSE
1249 | Mo0.3NbTiV0.3Zr | BCC |  | 1312 |  |  |  |  | ANNEAL | 10.1016/j.matdes.2015.06.072 | 0 | 1 | 0 | 0 | 0 | 0 | 0 | 0 | 0 | 0 | 0 | 0 | 0 | 0 | 0 | 0 | 0 | 0 | 0 | 0.083 | 0 | 0.278 | 0 | 0 | 0 | 0 | 0 | 0 | 0 | 0 | 0.278 | 0.083 | 0 | 0 | 0 | 0.278 | 6.808058 | 4.527 | 3.025076 | 89.8197 | 163.1663 | 1860.055 | 2110.265 | 1586.905 | 1837.115 |  | FALSE
1250 | Mo0.5NbTiV0.3Zr | BCC |  | 1301 |  |  |  |  | ANNEAL | 10.1016/j.matdes.2015.06.072 | 0 | 1 | 0 | 0 | 0 | 0 | 0 | 0 | 0 | 0 | 0 | 0 | 0 | 0 | 0 | 0 | 0 | 0 | 0 | 0.132 | 0 | 0.263 | 0 | 0 | 0 | 0 | 0 | 0 | 0 | 0 | 0.263 | 0.079 | 0 | 0 | 0 | 0.263 | 6.993398 | 4.606 | 2.976391 | 88.5477 | 238.8147 | 1857.327 | 2152.707 | 1584.177 | 1879.557 |  | FALSE
1251 | Mo0.7NbTiV0.3Zr | BCC |  | 1436 |  |  |  |  | ANNEAL | 10.1016/j.matdes.2015.06.072 | 0 | 1 | 0 | 0 | 0 | 0 | 0 | 0 | 0 | 0 | 0 | 0 | 0 | 0 | 0 | 0 | 0 | 0 | 0 | 0.175 | 0 | 0.25 | 0 | 0 | 0 | 0 | 0 | 0 | 0 | 0 | 0.25 | 0.075 | 0 | 0 | 0 | 0.25 | 7.15625 | 4.675 | 2.934641 | 87.4125 | 309.5185 | 1858.062 | 2189.925 | 1584.912 | 1916.775 |  | FALSE
1252 | MoNb0.769Ti0.769V0.231Zr0.769 | BCC |  | 1603 |  |  |  |  | ANNEAL | 10.1016/j.matdes.2015.06.072 | 0 | 1 | 0 | 0 | 0 | 0 | 0 | 0 | 0 | 0 | 0 | 0 | 0 | 0 | 0 | 0 | 0 | 0 | 0 | 0.2832833 | 0 | 0.2172172 | 0 | 0 | 0 | 0 | 0 | 0 | 0 | 0 | 0.2172172 | 0.06506507 | 0 | 0 | 0 | 0.2172172 | 7.566288 | 4.848849 | 2.834073 | 84.55916 | 493.9269 | 1873.892 | 2286.727 | 1600.742 | 2013.577 |  | FALSE
1253 | MoNb0.667Ti0.667V0.2Zr0.667 | BCC |  | 1576 |  |  |  |  | ANNEAL | 10.1016/j.matdes.2015.06.072 | 0 | 1 | 0 | 0 | 0 | 0 | 0 | 0 | 0 | 0 | 0 | 0 | 0 | 0 | 0 | 0 | 0 | 0 | 0 | 0.3126253 | 0 | 0.2084168 | 0 | 0 | 0 | 0 | 0 | 0 | 0 | 0 | 0.2084168 | 0.06212425 | 0 | 0 | 0 | 0.2084168 | 7.677503 | 4.895792 | 2.807797 | 83.77635 | 542.3728 | 1882.247 | 2313.946 | 1609.097 | 2040.796 |  | FALSE
1254 | NbTiV0.3Zr | BCC |  | 866 |  |  |  |  | ANNEAL | 10.1016/j.matdes.2015.06.072 | 0 | 1 | 0 | 0 | 0 | 0 | 0 | 0 | 0 | 0 | 0 | 0 | 0 | 0 | 0 | 0 | 0 | 0 | 0 | 0 | 0 | 0.303 | 0 | 0 | 0 | 0 | 0 | 0 | 0 | 0 | 0.303 | 0.091 | 0 | 0 | 0 | 0.303 | 6.493598 | 4.394 | 3.111379 | 92.0217 | 59.36896 | 1868.787 | 2027.12 | 1595.637 | 1753.97 |  | FALSE
1255 | NbTiVZr | BCC |  | 1104 |  |  |  |  | ANNEAL | 10.1016/j.matdes.2015.06.072 | 0 | 1 | 0 | 0 | 0 | 0 | 0 | 0 | 0 | 0 | 0 | 0 | 0 | 0 | 0 | 0 | 0 | 0 | 0 | 0 | 0 | 0.25 | 0 | 0 | 0 | 0 | 0 | 0 | 0 | 0 | 0.25 | 0.25 | 0 | 0 | 0 | 0.25 | 6.4265 | 4.5 | 3.175439 | 98.175 | 154.0341 | 1754.859 | 1924.238 | 1481.709 | 1651.088 |  | FALSE
1256 | MoNbTiV0.25Zr | BCC |  | 1776 | 3893 | 30 |  |  | CAST | 10.1007/s11837-012-0366-5 | 0 | 1 | 0 | 0 | 0 | 0 | 0 | 0 | 0 | 0 | 0 | 0 | 0 | 0 | 0 | 0 | 0 | 0 | 0 | 0.2352352 | 0 | 0.2352352 | 0 | 0 | 0 | 0 | 0 | 0 | 0 | 0 | 0.2352352 | 0.05905906 | 0 | 0 | 0 | 0.2352352 | 7.388739 | 4.764765 | 2.874347 | 85.42222 | 397.3284 | 1871.359 | 2245.099 | 1598.209 | 1971.949 |  | FALSE
1257 | MoNbTiV0.5Zr | BCC |  | 1647 | 3307 | 28 |  |  | CAST | 10.1007/s11837-012-0366-5 | 0 | 1 | 0 | 0 | 0 | 0 | 0 | 0 | 0 | 0 | 0 | 0 | 0 | 0 | 0 | 0 | 0 | 0 | 0 | 0.2222222 | 0 | 0.2222222 | 0 | 0 | 0 | 0 | 0 | 0 | 0 | 0 | 0.2222222 | 0.1111111 | 0 | 0 | 0 | 0.2222222 | 7.318 | 4.777778 | 2.904077 | 87.73333 | 444.0735 | 1836.645 | 2224.117 | 1563.495 | 1950.967 |  | FALSE
1258 | MoNbTiV0.75Zr | BCC |  | 1708 | 3929 | 29 |  |  | CAST | 10.1007/s11837-012-0366-5 | 0 | 1 | 0 | 0 | 0 | 0 | 0 | 0 | 0 | 0 | 0 | 0 | 0 | 0 | 0 | 0 | 0 | 0 | 0 | 0.2105788 | 0 | 0.2105788 | 0 | 0 | 0 | 0 | 0 | 0 | 0 | 0 | 0.2105788 | 0.1576846 | 0 | 0 | 0 | 0.2105788 | 7.254707 | 4.789421 | 2.931148 | 89.8012 | 478.7624 | 1810.864 | 2206.435 | 1537.714 | 1933.285 |  | FALSE
1259 | MoNbTiVZr | BCC |  | 1786 | 3828 | 26 |  |  | CAST | 10.1007/s11837-012-0366-5 | 0 | 1 | 0 | 0 | 0 | 0 | 0 | 0 | 0 | 0 | 0 | 0 | 0 | 0 | 0 | 0 | 0 | 0 | 0 | 0.2 | 0 | 0.2 | 0 | 0 | 0 | 0 | 0 | 0 | 0 | 0 | 0.2 | 0.2 | 0 | 0 | 0 | 0.2 | 7.1972 | 4.8 | 2.95614 | 91.68 | 504.1878 | 1791.616 | 2191.207 | 1518.466 | 1918.057 |  | FALSE
1260 | Mo0.667Nb0.667Ti0.667VZr0.667 | BCC |  | 1735 | 3300 | 20 |  |  | CAST | 10.1007/s11837-012-0366-5 | 0 | 1 | 0 | 0 | 0 | 0 | 0 | 0 | 0 | 0 | 0 | 0 | 0 | 0 | 0 | 0 | 0 | 0 | 0 | 0.1818182 | 0 | 0.1818182 | 0 | 0 | 0 | 0 | 0 | 0 | 0 | 0 | 0.1818182 | 0.2727273 | 0 | 0 | 0 | 0.1818182 | 7.098364 | 4.818182 | 3 | 94.90909 | 533.8055 | 1766.583 | 2166.796 | 1493.433 | 1893.646 |  | FALSE
1261 | Mo0.5Nb0.5Ti0.5VZr0.5 | BCC |  | 1538 | 3176 | 23 |  |  | CAST | 10.1007/s11837-012-0366-5 | 0 | 1 | 0 | 0 | 0 | 0 | 0 | 0 | 0 | 0 | 0 | 0 | 0 | 0 | 0 | 0 | 0 | 0 | 0 | 0.1668332 | 0 | 0.1668332 | 0 | 0 | 0 | 0 | 0 | 0 | 0 | 0 | 0.1668332 | 0.3326673 | 0 | 0 | 0 | 0.1668332 | 7.016905 | 4.833167 | 3.037037 | 97.57043 | 544.389 | 1751.918 | 2148.321 | 1478.768 | 1875.171 |  | FALSE
1262 | Mo0.333Nb0.333Ti0.333VZr0.333 | BCC |  | 1418 | 2508 | 24 |  |  | CAST | 10.1007/s11837-012-0366-5 | 0 | 1 | 0 | 0 | 0 | 0 | 0 | 0 | 0 | 0 | 0 | 0 | 0 | 0 | 0 | 0 | 0 | 0 | 0 | 0.1428571 | 0 | 0.1428571 | 0 | 0 | 0 | 0 | 0 | 0 | 0 | 0 | 0.1428571 | 0.4285714 | 0 | 0 | 0 | 0.1428571 | 6.886571 | 4.857143 | 3.098039 | 101.8286 | 534.5953 | 1735.884 | 2122.222 | 1462.734 | 1849.072 |  | FALSE
1263 | MoNbTiZr | BCC |  | 1592 | 3450 | 34 |  |  | CAST | 10.1007/s11837-012-0366-5 | 0 | 1 | 0 | 0 | 0 | 0 | 0 | 0 | 0 | 0 | 0 | 0 | 0 | 0 | 0 | 0 | 0 | 0 | 0 | 0.25 | 0 | 0.25 | 0 | 0 | 0 | 0 | 0 | 0 | 0 | 0 | 0.25 | 0 | 0 | 0 | 0 | 0.25 | 7.469 | 4.75 | 2.84127 | 82.8 | 334.6822 | 1917.73 | 2270.59 | 1644.58 | 1997.44 |  | FALSE
1264 | CoFeMo0.2NiV | FCC+Sec. | 267 | [5 empty] | CAST | 10.1016/j.jallcom.2015.07.185 | 1 | 0 | 0 | 1 | 0 | 0 | 0 | 0 | 0 | 0.238 | 0 | 0 | 0.238 | 0 | 0 | 0 | 0 | 0 | 0 | 0.048 | 0 | 0 | 0 | 0.238 | 0 | 0 | 0 | 0 | 0 | 0 | 0 | 0.238 | 0 | 0 | 0 | 0 | 8.059936 | 7.904 | 2.477835 | 72.8876 | 99.62972 | 1466.23 | 1653.637 | 1193.08 | 1380.487 |  | FALSE
1265 | CoFeMo0.4NiV | FCC+Sec. | 402 | [5 empty] | CAST | 10.1016/j.jallcom.2015.07.185 | 1 | 0 | 0 | 1 | 0 | 0 | 0 | 0 | 0 | 0.2272272 | 0 | 0 | 0.2272272 | 0 | 0 | 0 | 0 | 0 | 0 | 0.09109109 | 0 | 0 | 0 | 0.2272272 | 0 | 0 | 0 | 0 | 0 | 0 | 0 | 0.2272272 | 0 | 0 | 0 | 0 | 8.160424 | 7.817818 | 2.469178 | 72.56226 | 192.3527 | 1460.706 | 1823.183 | 1187.556 | 1550.033 |  | FALSE
1266 | CoFeMo0.6NiV | FCC+Sec. | 557 | [5 empty] | CAST | 10.1016/j.jallcom.2015.07.185 | 1 | 0 | 0 | 1 | 0 | 0 | 0 | 0 | 0 | 0.2174349 | 0 | 0 | 0.2174349 | 0 | 0 | 0 | 0 | 0 | 0 | 0.1302605 | 0 | 0 | 0 | 0.2174349 | 0 | 0 | 0 | 0 | 0 | 0 | 0 | 0.2174349 | 0 | 0 | 0 | 0 | 8.251768 | 7.739479 | 2.461355 | 72.26653 | 291.0367 | 1456.154 | 1930.344 | 1183.004 | 1657.194 |  | FALSE
1267 | CoFeMo0.8NiV | FCC+Sec. | 606 | [5 empty] | CAST | 10.1016/j.jallcom.2015.07.185 | 1 | 0 | 0 | 1 | 0 | 0 | 0 | 0 | 0 | 0.2082082 | 0 | 0 | 0.2082082 | 0 | 0 | 0 | 0 | 0 | 0 | 0.1671672 | 0 | 0 | 0 | 0.2082082 | 0 | 0 | 0 | 0 | 0 | 0 | 0 | 0.2082082 | 0 | 0 | 0 | 0 | 8.337834 | 7.665666 | 2.454024 | 71.98789 | 391.0109 | 1452.382 | 2008.019 | 1179.232 | 1734.869 |  | FALSE
1268 | Co0.833Fe0.833Mo0.833NiV0.833 | FCC+Sec. | 602 | [5 empty] | CAST | 10.1016/j.jallcom.2015.07.185 | 1 | 0 | 0 | 1 | 0 | 0 | 0 | 0 | 0 | 0.1921922 | 0 | 0 | 0.1921922 | 0 | 0 | 0 | 0 | 0 | 0 | 0.1921922 | 0 | 0 | 0 | 0.2312312 | 0 | 0 | 0 | 0 | 0 | 0 | 0 | 0.1921922 | 0 | 0 | 0 | 0 | 8.43367 | 7.693694 | 2.441389 | 71.38318 | 457.3696 | 1450.522 | 2023.472 | 1177.372 | 1750.322 |  | FALSE
1269 | Co0.714Fe0.714Mo0.714NiV0.714 | FCC+Sec. | 538 | [5 empty] | CAST | 10.1016/j.jallcom.2015.07.185 | 1 | 0 | 0 | 1 | 0 | 0 | 0 | 0 | 0 | 0.1851852 | 0 | 0 | 0.1851852 | 0 | 0 | 0 | 0 | 0 | 0 | 0.1851852 | 0 | 0 | 0 | 0.2592593 | 0 | 0 | 0 | 0 | 0 | 0 | 0 | 0.1851852 | 0 | 0 | 0 | 0 | 8.450963 | 7.777778 | 2.435897 | 71.06296 | 432.7352 | 1451.47 | 1986.449 | 1178.32 | 1713.299 |  | FALSE
1270 | Co0.625Fe0.625Mo0.625NiV0.625 | FCC+Sec. | 520 | [5 empty] | CAST | 10.1016/j.jallcom.2015.07.185 | 1 | 0 | 0 | 1 | 0 | 0 | 0 | 0 | 0 | 0.1786427 | 0 | 0 | 0.1786427 | 0 | 0 | 0 | 0 | 0 | 0 | 0.1786427 | 0 | 0 | 0 | 0.2854291 | 0 | 0 | 0 | 0 | 0 | 0 | 0 | 0.1786427 | 0 | 0 | 0 | 0 | 8.46711 | 7.856287 | 2.430789 | 70.76397 | 407.8612 | 1472.804 | 1950.904 | 1199.654 | 1677.754 |  | FALSE
1271 | Co0.556Fe0.556Mo0.556NiV0.556 | FCC+Sec. | 510 | [5 empty] | CAST | 10.1016/j.jallcom.2015.07.185 | 1 | 0 | 0 | 1 | 0 | 0 | 0 | 0 | 0 | 0.1723447 | 0 | 0 | 0.1723447 | 0 | 0 | 0 | 0 | 0 | 0 | 0.1723447 | 0 | 0 | 0 | 0.3106212 | 0 | 0 | 0 | 0 | 0 | 0 | 0 | 0.1723447 | 0 | 0 | 0 | 0 | 8.482653 | 7.931864 | 2.42589 | 70.47615 | 382.2812 | 1492.58 | 1915.632 | 1219.43 | 1642.482 |  | FALSE
1272 | Co0.5Fe0.5Mo0.5NiV0.5 | FCC+Sec. | 382 | [5 empty] | CAST | 10.1016/j.jallcom.2015.07.185 | 1 | 0 | 0 | 1 | 0 | 0 | 0 | 0 | 0 | 0.1668332 | 0 | 0 | 0.1668332 | 0 | 0 | 0 | 0 | 0 | 0 | 0.1668332 | 0 | 0 | 0 | 0.3326673 | 0 | 0 | 0 | 0 | 0 | 0 | 0 | 0.1668332 | 0 | 0 | 0 | 0 | 8.496256 | 7.998002 | 2.421616 | 70.22428 | 358.6483 | 1508.648 | 1883.781 | 1235.498 | 1610.631 |  | FALSE
1273 | CoFeMoNiV | FCC+Sec. | 625 | [5 empty] | CAST | 10.1016/j.jallcom.2015.07.185 | 1 | 0 | 0 | 1 | 0 | 0 | 0 | 0 | 0 | 0.2 | 0 | 0 | 0.2 | 0 | 0 | 0 | 0 | 0 | 0 | 0.2 | 0 | 0 | 0 | 0.2 | 0 | 0 | 0 | 0 | 0 | 0 | 0 | 0.2 | 0 | 0 | 0 | 0 | 8.4144 | 7.6 | 2.447534 | 71.74 | 482.2893 | 1449.475 | 2063.679 | 1176.325 | 1790.529 |  | FALSE
1274 | CoFeNiV | FCC | 238 | [5 empty] | CAST | 10.1016/j.jallcom.2015.07.185 | 1 | 0 | 0 | 0 | 0 | 0 | 0 | 0 | 0 | 0.25 | 0 | 0 | 0.25 | 0 | 0 | 0 | 0 | 0 | 0 | 0 | 0 | 0 | 0 | 0.25 | 0 | 0 | 0 | 0 | 0 | 0 | 0 | 0.25 | 0 | 0 | 0 | 0 | 7.948 | 8 | 2.487541 | 73.25 | 27.32349 | 1471.778 | 1538.127 | 1198.628 | 1264.977 |  | FALSE
1275 | Al0.125CoCrCuFeMnNiTiV | FCC+BCC |  | 1862 | 2431 | 1 |  |  | CAST | 10.1016/j.msea.2006.11.049 | 1 | 1 | 0 | 0 | 0 | 0.01501502 | 0 | 0 | 0 | 0.1231231 | 0.1231231 | 0.1231231 | 0.1231231 | 0 | 0 | 0 | 0 | 0 | 0.1231231 | 0 | 0 | 0 | 0 | 0.1231231 | 0 | 0 | 0 | 0 | 0 | 0 | 0.1231231 | 0.1231231 | 0 | 0 | 0 | 0 | 7.412907 | 7.432432 | 2.360885 | 75.54024 | 153.1517 | 1243.353 | 1444.391 | 970.2033 | 1171.241 |  | FALSE
1276 | Al0.25CoCrCuFeMnNiTiV | BCC |  | 1465 | 2016 | 2 |  |  | CAST | 10.1016/j.msea.2006.11.049 | 0 | 1 | 0 | 0 | 0 | 0.03006012 | 0 | 0 | 0 | 0.1212425 | 0.1212425 | 0.1212425 | 0.1212425 | 0 | 0 | 0 | 0 | 0 | 0.1212425 | 0 | 0 | 0 | 0 | 0.1212425 | 0 | 0 | 0 | 0 | 0 | 0 | 0.1212425 | 0.1212425 | 0 | 0 | 0 | 0 | 7.34092 | 7.364729 | 2.368799 | 75.09208 | 157.0823 | 1240.596 | 1453.852 | 967.4465 | 1180.702 |  | FALSE
1277 | Al0.667CoCrCuFeMnNiTiV | BCC+Sec. |  | 1461 | 1461 | 1 |  |  | CAST | 10.1016/j.msea.2006.11.049 | 0 | 1 | 0 | 1 | 0 | 0.0772317 | 0 | 0 | 0 | 0.115346 | 0.115346 | 0.115346 | 0.115346 | 0 | 0 | 0 | 0 | 0 | 0.115346 | 0 | 0 | 0 | 0 | 0.115346 | 0 | 0 | 0 | 0 | 0 | 0 | 0.115346 | 0.115346 | 0 | 0 | 0 | 0 | 7.115216 | 7.152457 | 2.393915 | 73.68696 | 159.943 | 1221.708 | 1481.31 | 948.5582 | 1208.16 |  | FALSE
1278 | CoCrCuFeMnNiTiV | FCC+BCC+Sec. |  | 1312 | 1312 | 1 |  |  | CAST | 10.1016/j.msea.2006.11.049 | 1 | 1 | 0 | 1 | 0 | 0 | 0 | 0 | 0 | 0.125 | 0.125 | 0.125 | 0.125 | 0 | 0 | 0 | 0 | 0 | 0.125 | 0 | 0 | 0 | 0 | 0.125 | 0 | 0 | 0 | 0 | 0 | 0 | 0.125 | 0.125 | 0 | 0 | 0 | 0 | 7.48475 | 7.5 | 2.353033 | 75.9875 | 147.6344 | 1236.844 | 1434.629 | 963.6944 | 1161.479 |  | FALSE
1279 | CuMnNiZn0.333 | FCC | 147 | 215 |  | 60 |  |  | CAST | 10.1016/j.jallcom.2015.07.285 | 1 | 0 | 0 | 0 | 0 | 0 | 0 | 0 | 0 | 0 | 0 | 0.3 | 0 | 0 | 0 | 0 | 0 | 0 | 0.3 | 0 | 0 | 0 | 0 | 0.3 | 0 | 0 | 0 | 0 | 0 | 0 | 0 | 0 | 0 | 0 | 0.1 | 0 | [5 empty] | 1250.959 | 1285.804 | 977.8092 | 1012.654 |  | FALSE
1280 | CuMnNiZn0.25 | FCC | 109 | 140 |  | 65 |  |  | CAST | 10.1016/j.jallcom.2015.07.285 | 1 | 0 | 0 | 0 | 0 | 0 | 0 | 0 | 0 | 0 | 0 | 0.3076923 | 0 | 0 | 0 | 0 | 0 | 0 | 0.3076923 | 0 | 0 | 0 | 0 | 0.3076923 | 0 | 0 | 0 | 0 | 0 | 0 | 0 | 0 | 0 | 0 | 0.07692308 | 0 | [5 empty] | 1261.699 | 1293.39 | 988.5494 | 1020.24 |  | FALSE
1281 | Al0.111CuMnNi | FCC+Sec. | 241 | 515 |  | 40 |  |  | CAST | 10.1016/j.jallcom.2015.07.285 | 1 | 0 | 0 | 1 | 0 | 0.03603604 | 0 | 0 | 0 | 0 | 0 | 0.3213213 | 0 | 0 | 0 | 0 | 0 | 0 | 0.3213213 | 0 | 0 | 0 | 0 | 0.3213213 | 0 | 0 | 0 | 0 | 0 | 0 | 0 | 0 | 0 | 0 | 0 | 0 | 8.238937 | 9.105105 | 2.677517 | 90.60661 |  | 1261.112 | 1291.531 | 987.9621 | 1018.381 |  | FALSE
1282 | CuMnNiSn0.111 | FCC+Sec. | 318 | 630 |  | 20 |  |  | CAST | 10.1016/j.jallcom.2015.07.285 | 1 | 0 | 0 | 1 | 0 | 0 | 0 | 0 | 0 | 0 | 0 | 0.3213213 | 0 | 0 | 0 | 0 | 0 | 0 | 0.3213213 | 0 | 0 | 0 | 0 | 0.3213213 | 0 | 0 | 0 | 0 | 0.03603604 | 0 | 0 | 0 | 0 | 0 | 0 | 0 | [5 empty] | 1195.428 | 1273.935 | 922.2784 | 1000.785 |  | FALSE
1283 | Al0.053CuMnNi | FCC | 166 | 330 |  | 45 |  |  | CAST | 10.1016/j.jallcom.2015.07.285 | 1 | 0 | 0 | 0 | 0 | 0.01698302 | 0 | 0 | 0 | 0 | 0 | 0.3276723 | 0 | 0 | 0 | 0 | 0 | 0 | 0.3276723 | 0 | 0 | 0 | 0 | 0.3276723 | 0 | 0 | 0 | 0 | 0 | 0 | 0 | 0 | 0 | 0 | 0 | 0 | 8.348416 | 9.225774 | 2.67177 | 91.48432 |  | 1280.728 | 1307.09 | 1007.578 | 1033.94 |  | FALSE
1284 | CuMnNiSn0.053 | FCC+Sec. | 205 | 380 |  | 63 |  |  | CAST | 10.1016/j.jallcom.2015.07.285 | 1 | 0 | 0 | 1 | 0 | 0 | 0 | 0 | 0 | 0 | 0 | 0.3276723 | 0 | 0 | 0 | 0 | 0 | 0 | 0.3276723 | 0 | 0 | 0 | 0 | 0.3276723 | 0 | 0 | 0 | 0 | 0.01698302 | 0 | 0 | 0 | 0 | 0 | 0 | 0 | [5 empty] | 1243.454 | 1297.771 | 970.3039 | 1024.621 |  | FALSE
1285 | AlCo0.5Cr0.5Cu0.5Fe0.5Ni0.5 | BCC |  | 116 |  |  |  |  | CAST | 10.1007/s11661-005-0218-9 | 0 | 1 | 0 | 0 | 0 | 0.2857143 | 0 | 0 | 0 | 0.1428571 | 0.1428571 | 0.1428571 | 0.1428571 | 0 | 0 | 0 | 0 | 0 | 0 | 0 | 0 | 0 | 0 | 0.1428571 | 0 | 0 | 0 | 0 | 0 | 0 | 0 | 0 | 0 | 0 | 0 | 0 | 6.741714 | 7.142857 | 2.300226 | 47.24286 | 98.02088 | 1238.778 | 1723.076 | 965.6283 | 1449.926 |  | FALSE
1286 | AlCrMoNbTi | BCC | [6 empty] | CAST | 10.1016/j.jallcom.2015.11.050 | 0 | 1 | 0 | 0 | 0 | 0.2 | 0 | 0 | 0 | 0 | 0.2 | 0 | 0 | 0 | 0 | 0 | 0 | 0 | 0 | 0.2 | 0 | 0.2 | 0 | 0 | 0 | 0 | 0 | 0 | 0 | 0 | 0.2 | 0 | 0 | 0 | 0 | 0 | 6.6412 | 4.8 | 2.413919 | 67.68 | 308.0492 | 1907.678 | 2094.475 | 1634.528 | 1821.325 |  | FALSE
1287 | AlCrMoNbTi | BCC |  | 930 |  |  |  |  | ANNEAL | 10.1007/s11661-017-4386-1 | 0 | 1 | 0 | 0 | 0 | 0.2 | 0 | 0 | 0 | 0 | 0.2 | 0 | 0 | 0 | 0 | 0 | 0 | 0 | 0 | 0.2 | 0 | 0.2 | 0 | 0 | 0 | 0 | 0 | 0 | 0 | 0 | 0.2 | 0 | 0 | 0 | 0 | 0 | 6.6412 | 4.8 | 2.413919 | 67.68 | 308.0492 | 1907.678 | 2094.475 | 1634.528 | 1821.325 |  | FALSE
1288 | AlCrMoTi | BCC |  | 1070 |  |  |  |  | ANNEAL | 10.1007/s11661-017-4386-1 | 0 | 1 | 0 | 0 | 0 | 0.25 | 0 | 0 | 0 | 0 | 0.25 | 0 | 0 | 0 | 0 | 0 | 0 | 0 | 0 | 0.25 | 0 | 0 | 0 | 0 | 0 | 0 | 0 | 0 | 0 | 0 | 0.25 | 0 | 0 | 0 | 0 | 0 | 6.159 | 4.75 | 2.135802 | 53.15 | 329.2229 | 1927.791 | 2200.792 | 1654.641 | 1927.642 |  | FALSE
1289 | AlMoNbTi | BCC |  | 520 |  |  |  |  | ANNEAL | 10.1007/s11661-017-4386-1 | 0 | 1 | 0 | 0 | 0 | 0.25 | 0 | 0 | 0 | 0 | 0 | 0 | 0 | 0 | 0 | 0 | 0 | 0 | 0 | 0.25 | 0 | 0.25 | 0 | 0 | 0 | 0 | 0 | 0 | 0 | 0 | 0.25 | 0 | 0 | 0 | 0 | 0 | 6.514 | 4.5 | 2.892473 | 78.325 | 12.00101 | 2188.929 | 2336.836 | 1915.779 | 2063.686 |  | FALSE
1290 | AlNbTiVZr | B2+Laves+Sec. |  | 1155 | 1385 |  |  |  | ANNEAL | 10.1016/j.msea.2017.08.019 | 0 | 0 | 0 | 1 | 0 | 0.2 | 0 | 0 | 0 | 0 | 0 | 0 | 0 | 0 | 0 | 0 | 0 | 0 | 0 | 0 | 0 | 0.2 | 0 | 0 | 0 | 0 | 0 | 0 | 0 | 0 | 0.2 | 0.2 | 0 | 0 | 0 | 0.2 | 5.6812 | 4.2 | 3.138889 | 87.78 | 60.16836 | 1743.696 | 2016.012 | 1470.546 | 1742.862 |  | FALSE
1291 | AlNbTiVZr0.1 | B2+Sec. |  | 975 | 1085 |  |  |  | ANNEAL | 10.1016/j.msea.2017.08.019 | 0 | 0 | 0 | 1 | 0 | 0.244 | 0 | 0 | 0 | 0 | 0 | 0 | 0 | 0 | 0 | 0 | 0 | 0 | 0 | 0 | 0 | 0.244 | 0 | 0 | 0 | 0 | 0 | 0 | 0 | 0 | 0.244 | 0.244 | 0 | 0 | 0 | 0.024 | 5.496664 | 4.244 | 3.225892 | 92.9896 | 26.18276 | 1734.522 | 2046.539 | 1461.372 | 1773.389 |  | FALSE
1292 | AlNbTiVZr0.25 | B2+Sec. |  | 1065 | 1260 |  |  |  | ANNEAL | 10.1016/j.msea.2017.08.019 | 0 | 0 | 0 | 1 | 0 | 0.2352352 | 0 | 0 | 0 | 0 | 0 | 0 | 0 | 0 | 0 | 0 | 0 | 0 | 0 | 0 | 0 | 0.2352352 | 0 | 0 | 0 | 0 | 0 | 0 | 0 | 0 | 0.2352352 | 0.2352352 | 0 | 0 | 0 | 0.05905906 | 5.533423 | 4.235235 | 3.208215 | 91.95185 | 36.80349 | 1753.813 | 2027.156 | 1480.663 | 1754.006 |  | FALSE
1293 | AlNbTiVZr0.5 | B2+Laves+Sec. |  | 1135 | 1425 |  |  |  | ANNEAL | 10.1016/j.msea.2017.08.019 | 0 | 0 | 0 | 1 | 0 | 0.2222222 | 0 | 0 | 0 | 0 | 0 | 0 | 0 | 0 | 0 | 0 | 0 | 0 | 0 | 0 | 0 | 0.2222222 | 0 | 0 | 0 | 0 | 0 | 0 | 0 | 0 | 0.2222222 | 0.2222222 | 0 | 0 | 0 | 0.1111111 | 5.588 | 4.222222 | 3.182292 | 90.41111 | 49.38782 | 1775.799 | 2016.713 | 1502.649 | 1743.563 |  | FALSE
1294 | Al0.667Nb0.667Ti0.667V0.667Zr | B2+Laves+Sec. |  | 1195 | 1195 |  |  |  | ANNEAL | 10.1016/j.msea.2017.08.019 | 0 | 0 | 0 | 1 | 0 | 0.1818182 | 0 | 0 | 0 | 0 | 0 | 0 | 0 | 0 | 0 | 0 | 0 | 0 | 0 | 0 | 0 | 0.1818182 | 0 | 0 | 0 | 0 | 0 | 0 | 0 | 0 | 0.1818182 | 0.1818182 | 0 | 0 | 0 | 0.2727273 | 5.757455 | 4.181818 | 3.104167 | 85.62727 | 59.49181 | 1681.096 | 1998.785 | 1407.946 | 1725.635 |  | FALSE
1295 | CoCrMoNb | BCC+Laves |  |  | 1419.6 |  |  |  | CAST | 10.1007/s11665-017-2799-z | 0 | 1 | 0 | 1 | 0 | 0 | 0 | 0 | 0 | 0.25 | 0.25 | 0 | 0 | 0 | 0 | 0 | 0 | 0 | 0 | 0.25 | 0 | 0.25 | 0 | 0 | 0 | 0 | 0 | 0 | 0 | 0 | 0 | 0 | 0 | 0 | 0 | 0 | 8.725 | 6.5 | 2.298246 | 66 | 1168.724 | 1766.03 | 1929.997 | 1492.88 | 1656.847 |  | FALSE
1296 | CoCrMoNbTi | BCC+Laves |  |  | 1096.8 |  |  |  | CAST | 10.1007/s11665-017-2799-z | 0 | 1 | 0 | 1 | 0 | 0 | 0 | 0 | 0 | 0.2 | 0.2 | 0 | 0 | 0 | 0 | 0 | 0 | 0 | 0 | 0.2 | 0 | 0.2 | 0 | 0 | 0 | 0 | 0 | 0 | 0 | 0 | 0.2 | 0 | 0 | 0 | 0 | 0 | 7.8812 | 6 | 2.326241 | 67.92 | 773.4837 | 1560.278 | 1984.63 | 1287.128 | 1711.48 |  | FALSE
1297 | CoCrMoNbTi0.2 | BCC+Laves |  |  | 1905.6 |  |  |  | CAST | 10.1007/s11665-017-2799-z | 0 | 1 | 0 | 1 | 0 | 0 | 0 | 0 | 0 | 0.238 | 0.238 | 0 | 0 | 0 | 0 | 0 | 0 | 0 | 0 | 0.238 | 0 | 0.238 | 0 | 0 | 0 | 0 | 0 | 0 | 0 | 0 | 0.048 | 0 | 0 | 0 | 0 | 0 | 8.522488 | 6.38 | 2.304911 | 66.4608 | 1074.68 | 1653.4 | 1953.695 | 1380.25 | 1680.545 |  | FALSE
1298 | CoCrMoNbTi0.4 | BCC |  |  | 1771.3 |  |  |  | CAST | 10.1007/s11665-017-2799-z | 0 | 1 | 0 | 0 | 0 | 0 | 0 | 0 | 0 | 0.2272272 | 0.2272272 | 0 | 0 | 0 | 0 | 0 | 0 | 0 | 0 | 0.2272272 | 0 | 0.2272272 | 0 | 0 | 0 | 0 | 0 | 0 | 0 | 0 | 0.09109109 | 0 | 0 | 0 | 0 | 0 | 8.340687 | 6.272272 | 2.310923 | 66.87447 | 989.2614 | 1636.73 | 1967.809 | 1363.58 | 1694.659 |  | FALSE
1299 | CoCrMoNbTi0.5 | BCC+Laves |  |  | 1609.2 |  |  |  | CAST | 10.1007/s11665-017-2799-z | 0 | 1 | 0 | 1 | 0 | 0 | 0 | 0 | 0 | 0.2222222 | 0.2222222 | 0 | 0 | 0 | 0 | 0 | 0 | 0 | 0 | 0.2222222 | 0 | 0.2222222 | 0 | 0 | 0 | 0 | 0 | 0 | 0 | 0 | 0.1111111 | 0 | 0 | 0 | 0 | 0 | 8.256222 | 6.222222 | 2.313725 | 67.06667 | 949.4411 | 1631.881 | 1972.471 | 1358.731 | 1699.321 |  | FALSE
1300 | CrHfNbTiZr | BCC+Laves |  | 1457 | 1908 |  |  |  | ANNEAL | 10.1016/j.ijrmhm.2014.07.009 | 0 | 1 | 0 | 1 | 0 | 0 | 0 | 0 | 0 | 0 | 0.2 | 0 | 0 | 0 | 0 | 0.2 | 0 | 0 | 0 | 0 | 0 | 0.2 | 0 | 0 | 0 | 0 | 0 | 0 | 0 | 0 | 0.2 | 0 | 0 | 0 | 0 | 0.2 | 8.0112 | 4.6 | 2.573643 | 71.18 | 280.1231 | 1645.671 | 1834.812 | 1372.521 | 1561.662 |  | FALSE
1301 | CrHfNbTiZr | BCC+Laves |  | 1375 | 2130 | 3 |  |  | CAST | 10.1016/j.ijrmhm.2014.07.009 | 0 | 1 | 0 | 1 | 0 | 0 | 0 | 0 | 0 | 0 | 0.2 | 0 | 0 | 0 | 0 | 0.2 | 0 | 0 | 0 | 0 | 0 | 0.2 | 0 | 0 | 0 | 0 | 0 | 0 | 0 | 0 | 0.2 | 0 | 0 | 0 | 0 | 0.2 | 8.0112 | 4.6 | 2.573643 | 71.18 | 280.1231 | 1645.671 | 1834.812 | 1372.521 | 1561.662 |  | FALSE
1302 | HfNbTiVZr | BCC+Laves |  | 1157 | 1468 |  |  |  | ANNEAL | 10.1016/j.ijrmhm.2014.07.009 | 0 | 1 | 0 | 1 | 0 | 0 | 0 | 0 | 0 | 0 | 0 | 0 | 0 | 0 | 0 | 0.2 | 0 | 0 | 0 | 0 | 0 | 0.2 | 0 | 0 | 0 | 0 | 0 | 0 | 0 | 0 | 0.2 | 0.2 | 0 | 0 | 0 | 0.2 | 7.8032 | 4.4 | 3.238095 | 91.6 | 105.79 | 1769.186 | 1908.926 | 1496.036 | 1635.776 |  | FALSE
1303 | HfNbTiVZr | BCC+Laves |  | 1170 | 1463 | 29.6 |  |  | CAST | 10.1016/j.ijrmhm.2014.07.009 | 0 | 1 | 0 | 1 | 0 | 0 | 0 | 0 | 0 | 0 | 0 | 0 | 0 | 0 | 0 | 0.2 | 0 | 0 | 0 | 0 | 0 | 0.2 | 0 | 0 | 0 | 0 | 0 | 0 | 0 | 0 | 0.2 | 0.2 | 0 | 0 | 0 | 0.2 | 7.8032 | 4.4 | 3.238095 | 91.6 | 105.79 | 1769.186 | 1908.926 | 1496.036 | 1635.776 |  | FALSE
1304 | CrTaTi0.17VW | BCC+Laves | 715 | 2034 |  | 1.5 |  |  | POWDER | 10.1016/j.matchemphys.2017.06.054 | 0 | 1 | 0 | 1 | 0 | 0 | 0 | 0 | 0 | 0 | 0.2397602 | 0 | 0 | 0 | 0 | 0 | 0 | 0 | 0 | 0 | 0 | 0 | 0 | 0 | 0 | 0 | 0 | 0 | 0 | 0.2397602 | 0.04095904 | 0.2397602 | 0.2397602 | 0 | 0 | 0 | 11.98077 | 5.438561 | 2.176949 | 77.27832 | 1009.996 | 2271.602 | 2766.461 | 1998.452 | 2493.311 |  | FALSE
1305 | CrTaTi0.3VW | BCC+Laves | 780 | 2050 |  | 1.5 |  |  | POWDER | 10.1016/j.matchemphys.2017.06.054 | 0 | 1 | 0 | 1 | 0 | 0 | 0 | 0 | 0 | 0 | 0.2325349 | 0 | 0 | 0 | 0 | 0 | 0 | 0 | 0 | 0 | 0 | 0 | 0 | 0 | 0 | 0 | 0 | 0 | 0 | 0.2325349 | 0.06986028 | 0.2325349 | 0.2325349 | 0 | 0 | 0 | 11.75551 | 5.39521 | 2.184255 | 77.22774 | 953.2837 | 2233.744 | 2740.087 | 1960.594 | 2466.937 |  | FALSE
1306 | CrTaVW | BCC+Laves | 715 | 2327 |  | 1.5 |  |  | POWDER | 10.1016/j.matchemphys.2017.06.054 | 0 | 1 | 0 | 1 | 0 | 0 | 0 | 0 | 0 | 0 | 0.25 | 0 | 0 | 0 | 0 | 0 | 0 | 0 | 0 | 0 | 0 | 0 | 0 | 0 | 0 | 0 | 0 | 0 | 0 | 0.25 | 0 | 0.25 | 0.25 | 0 | 0 | 0 | 12.3 | 5.5 | 2.166667 | 77.35 | 1090.603 | 2334.552 | 2805.057 | 2061.402 | 2531.907 |  | FALSE
1307 | Hf0.26NbTaTi0.578Zr0.416 | BCC |  | 795 |  |  |  |  | CAST | 10.1080/14786435.2015.1028506 | 0 | 1 | 0 | 0 | 0 | 0 | 0 | 0 | 0 | 0 | 0 | 0 | 0 | 0 | 0 | 0.08 | 0 | 0 | 0 | 0 | 0 | 0.307 | 0 | 0 | 0 | 0 | 0 | 0 | 0 | 0.307 | 0.178 | 0 | 0 | 0 | 0 | 0.128 | 10.456248 | 4.614 | 3.169539 | 94.6098 | 62.9768 | 2223.483 | 2548.308 | 1950.333 | 2275.158 |  | FALSE
1308 | Hf0.5Mo0.5NbSi0.1TiZr | BCC+Sec. | 442 | 1350 | 2150 |  |  |  | CAST | 10.1016/j.jallcom.2015.11.091 | 0 | 1 | 0 | 1 | 0 | 0 | 0 | 0 | 0 | 0 | 0 | 0 | 0 | 0 | 0 | 0.122 | 0 | 0 | 0 | 0.122 | 0 | 0.244 | 0 | 0 | 0 | 0 | 0 | 0.024 | 0 | 0 | 0.244 | 0 | 0 | 0 | 0 | 0.244 | [5 empty] | 1686.504 | 2129.653 | 1413.354 | 1856.503 |  | FALSE
1309 | Hf0.5Mo0.5NbSi0.3TiZr | BCC+Sec. | 494 | 1370 | 1950 |  |  |  | CAST | 10.1016/j.jallcom.2015.11.091 | 0 | 1 | 0 | 1 | 0 | 0 | 0 | 0 | 0 | 0 | 0 | 0 | 0 | 0 | 0 | 0.1158841 | 0 | 0 | 0 | 0.1158841 | 0 | 0.2327672 | 0 | 0 | 0 | 0 | 0 | 0.06993007 | 0 | 0 | 0.2327672 | 0 | 0 | 0 | 0 | 0.2327672 | [5 empty] | 1687.213 | 2050.938 | 1414.063 | 1777.788 |  | FALSE
1310 | Hf0.5Mo0.5NbSi0.5TiZr | BCC+Sec. | 524 | 1600 | 1900 |  |  |  | CAST | 10.1016/j.jallcom.2015.11.091 | 0 | 1 | 0 | 1 | 0 | 0 | 0 | 0 | 0 | 0 | 0 | 0 | 0 | 0 | 0 | 0.1111111 | 0 | 0 | 0 | 0.1111111 | 0 | 0.2222222 | 0 | 0 | 0 | 0 | 0 | 0.1111111 | 0 | 0 | 0.2222222 | 0 | 0 | 0 | 0 | 0.2222222 | [5 empty] | 1693.673 | 1947.491 | 1420.523 | 1674.341 |  | FALSE
1311 | Hf0.5Mo0.5NbSi0.7TiZr | BCC+Sec. | 580 | 1550 | 1900 |  |  |  | CAST | 10.1016/j.jallcom.2015.11.091 | 0 | 1 | 0 | 1 | 0 | 0 | 0 | 0 | 0 | 0 | 0 | 0 | 0 | 0 | 0 | 0.106 | 0 | 0 | 0 | 0.106 | 0 | 0.213 | 0 | 0 | 0 | 0 | 0 | 0.149 | 0 | 0 | 0.213 | 0 | 0 | 0 | 0 | 0.213 | [5 empty] | 1720.39 | 1944.202 | 1447.24 | 1671.052 |  | FALSE
1312 | Hf0.5Mo0.5NbSi0.9TiZr | BCC+Sec. | 640 | 1650 | 2000 |  |  |  | CAST | 10.1016/j.jallcom.2015.11.091 | 0 | 1 | 0 | 1 | 0 | 0 | 0 | 0 | 0 | 0 | 0 | 0 | 0 | 0 | 0 | 0.102 | 0 | 0 | 0 | 0.102 | 0 | 0.204 | 0 | 0 | 0 | 0 | 0 | 0.184 | 0 | 0 | 0.204 | 0 | 0 | 0 | 0 | 0.204 | [5 empty] | 1771.254 | 2033.973 | 1498.104 | 1760.823 |  | FALSE
1313 | Hf0.5Nb0.667Ta0.333TiZr0.833 | BCC |  | 2250 |  |  |  |  | WROUGHT | 10.1016/j.msea.2017.10.073 | 0 | 1 | 0 | 0 | 0 | 0 | 0 | 0 | 0 | 0 | 0 | 0 | 0 | 0 | 0 | 0.15 | 0 | 0 | 0 | 0 | 0 | 0.2 | 0 | 0 | 0 | 0 | 0 | 0 | 0 | 0.1 | 0.3 | 0 | 0 | 0 | 0 | 0.25 | 8.3613 | 4.3 | 3.011148 | 83.14 | 12.97193 | 2030.807 | 2139.041 | 1757.657 | 1865.891 |  | FALSE
1314 | HfMo0.5NbSi0.3TiV0.5 | BCC+Sec. |  | 398 | 430 |  |  |  | CAST | 10.1016/j.jallcom.2016.10.014 | 0 | 1 | 0 | 1 | 0 | 0 | 0 | 0 | 0 | 0 | 0 | 0 | 0 | 0 | 0 | 0.2327672 | 0 | 0 | 0 | 0.1158841 | 0 | 0.2327672 | 0 | 0 | 0 | 0 | 0 | 0.06993007 | 0 | 0 | 0.2327672 | 0.1158841 | 0 | 0 | 0 | 0 | [5 empty] | 1558.639 | 2102.519 | 1285.489 | 1829.369 |  | FALSE
1315 | HfMo0.5NbSi0.5TiV0.5 | BCC+Sec. |  | 614 | 696 |  |  |  | CAST | 10.1016/j.jallcom.2016.10.014 | 0 | 1 | 0 | 1 | 0 | 0 | 0 | 0 | 0 | 0 | 0 | 0 | 0 | 0 | 0 | 0.2222222 | 0 | 0 | 0 | 0.1111111 | 0 | 0.2222222 | 0 | 0 | 0 | 0 | 0 | 0.1111111 | 0 | 0 | 0.2222222 | 0.1111111 | 0 | 0 | 0 | 0 | [5 empty] | 1534.722 | 2002.269 | 1261.572 | 1729.119 |  | FALSE
1316 | HfMo0.5NbSi0.7TiV0.5 | BCC+Sec. |  | 673 | 741 |  |  |  | CAST | 10.1016/j.jallcom.2016.10.014 | 0 | 1 | 0 | 1 | 0 | 0 | 0 | 0 | 0 | 0 | 0 | 0 | 0 | 0 | 0 | 0.213 | 0 | 0 | 0 | 0.106 | 0 | 0.213 | 0 | 0 | 0 | 0 | 0 | 0.149 | 0 | 0 | 0.213 | 0.106 | 0 | 0 | 0 | 0 | [5 empty] | 1581.668 | 1888.807 | 1308.518 | 1615.657 |  | FALSE
1317 | HfMo0.5NbTiV0.5 | BCC |  | 368 | 394 |  |  |  | CAST | 10.1016/j.jallcom.2016.10.014 | 0 | 1 | 0 | 0 | 0 | 0 | 0 | 0 | 0 | 0 | 0 | 0 | 0 | 0 | 0 | 0.25 | 0 | 0 | 0 | 0.125 | 0 | 0.25 | 0 | 0 | 0 | 0 | 0 | 0 | 0 | 0 | 0.25 | 0.125 | 0 | 0 | 0 | 0 | 8.64525 | 4.625 | 3.175439 | 90.7875 | 226.2487 | 2016.673 | 2206.287 | 1743.523 | 1933.137 |  | FALSE
1318 | Hf0.787Nb0.142Ta0.142TiZr0.787 | BCC |  | 540 | 995 |  |  |  | WROUGHT | 10.1080/21663831.2016.1221861 | 0 | 1 | 0 | 0 | 0 | 0 | 0 | 0 | 0 | 0 | 0 | 0 | 0 | 0 | 0 | 0.275 | 0 | 0 | 0 | 0 | 0 | 0.05 | 0 | 0 | 0 | 0 | 0 | 0 | 0 | 0.05 | 0.35 | 0 | 0 | 0 | 0 | 0.275 | 8.29335 | 4.1 | 2.87694 | 73.075 |  | 1997.347 | 2031.414 | 1724.197 | 1758.264 |  | FALSE
1319 | Al0.25NbTaTiZr | BCC+B2 |  | 366 | 408 |  |  |  | OTHER | 10.1016/j.matdes.2017.11.033 | 0 | 1 | 0 | 1 | 0 | 0.05905906 | 0 | 0 | 0 | 0 | 0 | 0 | 0 | 0 | 0 | 0 | 0 | 0 | 0 | 0 | 0 | 0.2352352 | 0 | 0 | 0 | 0 | 0 | 0 | 0 | 0.2352352 | 0.2352352 | 0 | 0 | 0 | 0 | 0.2352352 | 8.695205 | 4.411411 | 3 | 87.48378 | 49.04443 | 2132.956 | 2353.61 | 1859.806 | 2080.46 |  | FALSE
1320 | Al0.5Mo0.5NbTa0.5TiZr | BCC+B2 |  | 579 | 646 |  |  |  | OTHER | 10.1016/j.matdes.2017.11.033 | 0 | 1 | 0 | 1 | 0 | 0.1111111 | 0 | 0 | 0 | 0 | 0 | 0 | 0 | 0 | 0 | 0 | 0 | 0 | 0 | 0.1111111 | 0 | 0.2222222 | 0 | 0 | 0 | 0 | 0 | 0 | 0 | 0.1111111 | 0.2222222 | 0 | 0 | 0 | 0 | 0.2222222 | 7.651333 | 4.444444 | 2.927536 | 81.96667 | 120.8548 | 2070.771 | 2301.647 | 1797.621 | 2028.497 |  | FALSE
1321 | AlMo0.5NbTa0.5TiZr0.5 | B2 |  | 935 | 1019 |  |  |  | OTHER | 10.1016/j.matdes.2017.11.033 | 0 | 0 | 0 | 1 | 0 | 0.2222222 | 0 | 0 | 0 | 0 | 0 | 0 | 0 | 0 | 0 | 0 | 0 | 0 | 0 | 0.1111111 | 0 | 0.2222222 | 0 | 0 | 0 | 0 | 0 | 0 | 0 | 0.1111111 | 0.2222222 | 0 | 0 | 0 | 0 | 0.1111111 | 7.226889 | 4.333333 | 2.951338 | 79.97778 | 57.80385 | 2101.127 | 2290.655 | 1827.977 | 2017.505 |  | FALSE
1322 | AlNbTa0.5TiZr0.5 | B2 |  | 535 | 542 |  |  |  | OTHER | 10.1016/j.matdes.2017.11.033 | 0 | 0 | 0 | 1 | 0 | 0.25 | 0 | 0 | 0 | 0 | 0 | 0 | 0 | 0 | 0 | 0 | 0 | 0 | 0 | 0 | 0 | 0.25 | 0 | 0 | 0 | 0 | 0 | 0 | 0 | 0.125 | 0.25 | 0 | 0 | 0 | 0 | 0.125 | 6.84525 | 4.125 | 3.056497 | 81.7625 | 7.580909 | 2163.835 | 2230.015 | 1890.685 | 1956.865 |  | FALSE
1323 | HfNbSi0.5TiVZr | BCC+Laves+Sec. |  | 1273 | 1335 | 14.5 |  |  | ANNEAL | 10.4028/www.scientific.net/MSF.849.76 | 0 | 1 | 0 | 1 | 0 | 0 | 0 | 0 | 0 | 0 | 0 | 0 | 0 | 0 | 0 | 0.1818182 | 0 | 0 | 0 | 0 | 0 | 0.1818182 | 0 | 0 | 0 | 0 | 0 | 0.09090909 | 0 | 0 | 0.1818182 | 0.1818182 | 0 | 0 | 0 | 0.1818182 | [5 empty] | 1545.219 | 1734.703 | 1272.069 | 1461.553 |  | FALSE
1324 | HfNbSi0.5TiVZr | BCC+Laves+Sec. |  | 920 | 1252 | 50 |  |  | CAST | 10.4028/www.scientific.net/MSF.849.76 | 0 | 1 | 0 | 1 | 0 | 0 | 0 | 0 | 0 | 0 | 0 | 0 | 0 | 0 | 0 | 0.1818182 | 0 | 0 | 0 | 0 | 0 | 0.1818182 | 0 | 0 | 0 | 0 | 0 | 0.09090909 | 0 | 0 | 0.1818182 | 0.1818182 | 0 | 0 | 0 | 0.1818182 | [5 empty] | 1545.219 | 1734.703 | 1272.069 | 1461.553 |  | FALSE
1325 | HfNbTaTiZr | BCC | 309 | 830 | 840 | 9.2 |  |  | WROUGHT | 10.1016/j.actamat.2017.09.035 | 0 | 1 | 0 | 0 | 0 | 0 | 0 | 0 | 0 | 0 | 0 | 0 | 0 | 0 | 0 | 0.2 | 0 | 0 | 0 | 0 | 0 | 0.2 | 0 | 0 | 0 | 0 | 0 | 0 | 0 | 0.2 | 0.2 | 0 | 0 | 0 | 0 | 0.2 | 9.9192 | 4.4 | 3.091324 | 85.12 | 33.26293 | 2124.304 | 2300.093 | 1851.154 | 2026.943 |  | FALSE
1326 | Al0.2MoTaTiV | BCC |  | 1021 | 1249 |  |  |  | CAST | 10.4028/www.scientific.net/MSF.898.638 | 0 | 1 | 0 | 0 | 0 | 0.048 | 0 | 0 | 0 | 0 | 0 | 0 | 0 | 0 | 0 | 0 | 0 | 0 | 0 | 0.238 | 0 | 0 | 0 | 0 | 0 | 0 | 0 | 0 | 0 | 0.238 | 0.238 | 0.238 | 0 | 0 | 0 | 0 | 9.075068 | 4.904 | 2.710251 | 88.683 | 234.0513 | 2385.372 | 2551.574 | 2112.222 | 2278.424 |  | FALSE
1327 | Al0.6MoTaTiV | BCC |  | 962 | 1033 |  |  |  | CAST | 10.4028/www.scientific.net/MSF.898.638 | 0 | 1 | 0 | 0 | 0 | 0.1302605 | 0 | 0 | 0 | 0 | 0 | 0 | 0 | 0 | 0 | 0 | 0 | 0 | 0 | 0.2174349 | 0 | 0 | 0 | 0 | 0 | 0 | 0 | 0 | 0 | 0.2174349 | 0.2174349 | 0.2174349 | 0 | 0 | 0 | 0 | 8.52421 | 4.739479 | 2.733284 | 85.01212 | 173.1999 | 2346.484 | 2503.432 | 2073.334 | 2230.282 |  | FALSE
1328 | AlMoTaTiV | BCC |  |  | 735 |  |  |  | CAST | 10.4028/www.scientific.net/MSF.898.638 | 0 | 1 | 0 | 0 | 0 | 0.2 | 0 | 0 | 0 | 0 | 0 | 0 | 0 | 0 | 0 | 0 | 0 | 0 | 0 | 0.2 | 0 | 0 | 0 | 0 | 0 | 0 | 0 | 0 | 0 | 0.2 | 0.2 | 0.2 | 0 | 0 | 0 | 0 | 8.0572 | 4.6 | 2.753086 | 81.9 | 128.7471 | 2233.717 | 2437.003 | 1960.567 | 2163.853 |  | FALSE
1329 | MoTaTiV | BCC |  | 1221 | 1454 |  |  |  | CAST | 10.4028/www.scientific.net/MSF.898.638 | 0 | 1 | 0 | 0 | 0 | 0 | 0 | 0 | 0 | 0 | 0 | 0 | 0 | 0 | 0 | 0 | 0 | 0 | 0 | 0.25 | 0 | 0 | 0 | 0 | 0 | 0 | 0 | 0 | 0 | 0.25 | 0.25 | 0.25 | 0 | 0 | 0 | 0 | 9.3965 | 5 | 2.69697 | 90.825 | 273.6279 | 2357.725 | 2564.675 | 2084.575 | 2291.525 |  | FALSE
1330 | HfNbTaZr | BCC+HCP | 571 | 2310 |  | 0.3 |  |  | ANNEAL | 10.1016/j.actamat.2016.01.018 | 0 | 1 | 1 | 0 | 0 | 0 | 0 | 0 | 0 | 0 | 0 | 0 | 0 | 0 | 0 | 0.25 | 0 | 0 | 0 | 0 | 0 | 0.25 | 0 | 0 | 0 | 0 | 0 | 0 | 0 | 0.25 | 0 | 0 | 0 | 0 | 0 | 0.25 | 11.2725 | 4.5 | 3.30303 | 87.5 | 46.21874 | 2256.727 | 2426.318 | 1983.577 | 2153.168 |  | FALSE
1331 | HfNbTaZr | BCC | 365 | 1315 | 1800 | 21.6 |  |  | CAST | 10.1016/j.actamat.2016.01.018 | 0 | 1 | 0 | 0 | 0 | 0 | 0 | 0 | 0 | 0 | 0 | 0 | 0 | 0 | 0 | 0.25 | 0 | 0 | 0 | 0 | 0 | 0.25 | 0 | 0 | 0 | 0 | 0 | 0 | 0 | 0.25 | 0 | 0 | 0 | 0 | 0 | 0.25 | 11.2725 | 4.5 | 3.30303 | 87.5 | 46.21874 | 2256.727 | 2426.318 | 1983.577 | 2153.168 |  | FALSE
1332 | HfTa0.4TiZr | BCC+HCP |  | 400 | 1100 |  |  |  | CAST | 10.1002/adma.201701678 | 0 | 1 | 1 | 0 | 0 | 0 | 0 | 0 | 0 | 0 | 0 | 0 | 0 | 0 | 0 | 0.294 | 0 | 0 | 0 | 0 | 0 | 0 | 0 | 0 | 0 | 0 | 0 | 0 | 0 | 0.118 | 0.294 | 0 | 0 | 0 | 0 | 0.294 | 9.124204 | 4.118 | 2.850163 | 71.4564 |  | 2032.491 | 2071.309 | 1759.341 | 1798.159 |  | FALSE
1333 | HfTa0.5TiZr | BCC+HCP |  | 700 | 1100 |  |  |  | CAST | 10.1002/adma.201701678 | 0 | 1 | 1 | 0 | 0 | 0 | 0 | 0 | 0 | 0 | 0 | 0 | 0 | 0 | 0 | 0.2857143 | 0 | 0 | 0 | 0 | 0 | 0 | 0 | 0 | 0 | 0 | 0 | 0 | 0 | 0.1428571 | 0.2857143 | 0 | 0 | 0 | 0 | 0.2857143 | 9.337429 | 4.142857 | 2.848485 | 72.11429 |  | 2040.358 | 2081.547 | 1767.208 | 1808.397 |  | FALSE
1334 | HfTa0.6TiZr | BCC+HCP |  | 800 | 1100 |  |  |  | CAST | 10.1002/adma.201701678 | 0 | 1 | 1 | 0 | 0 | 0 | 0 | 0 | 0 | 0 | 0 | 0 | 0 | 0 | 0 | 0.2777223 | 0 | 0 | 0 | 0 | 0 | 0 | 0 | 0 | 0 | 0 | 0 | 0 | 0 | 0.1668332 | 0.2777223 | 0 | 0 | 0 | 0 | 0.2777223 | 9.543095 | 4.166833 | 2.846867 | 72.74885 |  | 2048.414 | 2094.367 | 1775.264 | 1821.217 |  | FALSE
1335 | HfTaTiZr | BCC |  | 1500 | 1500 |  |  |  | CAST | 10.1002/adma.201701678 | 0 | 1 | 0 | 0 | 0 | 0 | 0 | 0 | 0 | 0 | 0 | 0 | 0 | 0 | 0 | 0.25 | 0 | 0 | 0 | 0 | 0 | 0 | 0 | 0 | 0 | 0 | 0 | 0 | 0 | 0.25 | 0.25 | 0 | 0 | 0 | 0 | 0.25 | 10.2565 | 4.25 | 2.84127 | 74.95 | 1.577201 | 2079.08 | 2166.255 | 1805.93 | 1893.105 |  | FALSE
1336 | MoNbTaTi0.25W | BCC | 478.3 | 1109 | 1197 |  |  |  | CAST | 10.1016/j.msea.2017.12.004 | 0 | 1 | 0 | 0 | 0 | 0 | 0 | 0 | 0 | 0 | 0 | 0 | 0 | 0 | 0 | 0 | 0 | 0 | 0 | 0.2352352 | 0 | 0.2352352 | 0 | 0 | 0 | 0 | 0 | 0 | 0 | 0.2352352 | 0.05905906 | 0 | 0.2352352 | 0 | 0 | 0 | 13.15466 | 5.411411 | 2.638643 | 86.46787 | 178.5557 | 2925.489 | 3072.855 | 2652.339 | 2799.705 |  | FALSE
1337 | MoNbTaTi0.5W | BCC | 481.2 | 1211 | 1578 |  |  |  | CAST | 10.1016/j.msea.2017.12.004 | 0 | 1 | 0 | 0 | 0 | 0 | 0 | 0 | 0 | 0 | 0 | 0 | 0 | 0 | 0 | 0 | 0 | 0 | 0 | 0.2222222 | 0 | 0.2222222 | 0 | 0 | 0 | 0 | 0 | 0 | 0 | 0.2222222 | 0.1111111 | 0 | 0.2222222 | 0 | 0 | 0 | 12.67622 | 5.333333 | 2.627193 | 85.86667 | 149.6515 | 2818.847 | 3017.842 | 2545.697 | 2744.692 |  | FALSE
1338 | MoNbTaTi0.75W | BCC | 495.6 | 1304 | 1593 |  |  |  | CAST | 10.1016/j.msea.2017.12.004 | 0 | 1 | 0 | 0 | 0 | 0 | 0 | 0 | 0 | 0 | 0 | 0 | 0 | 0 | 0 | 0 | 0 | 0 | 0 | 0.2105788 | 0 | 0.2105788 | 0 | 0 | 0 | 0 | 0 | 0 | 0 | 0.2105788 | 0.1576846 | 0 | 0.2105788 | 0 | 0 | 0 | 12.24814 | 5.263473 | 2.617023 | 85.32874 | 126.0744 | 2740.87 | 2969.136 | 2467.72 | 2695.986 |  | FALSE
1339 | MoNbTaTiW | BCC | 507.5 | 1455 | 1910 |  |  |  | CAST | 10.1016/j.msea.2017.12.004 | 0 | 1 | 0 | 0 | 0 | 0 | 0 | 0 | 0 | 0 | 0 | 0 | 0 | 0 | 0 | 0 | 0 | 0 | 0 | 0.2 | 0 | 0.2 | 0 | 0 | 0 | 0 | 0 | 0 | 0 | 0.2 | 0.2 | 0 | 0.2 | 0 | 0 | 0 | 11.8592 | 5.2 | 2.607843 | 84.84 | 106.5289 | 2680.159 | 2924.978 | 2407.009 | 2651.828 |  | FALSE
1340 | MoNbTaTiV | BCC |  | 1400 | 2450 |  |  |  | CAST | 10.1016/j.jallcom.2016.11.188 | 0 | 1 | 0 | 0 | 0 | 0 | 0 | 0 | 0 | 0 | 0 | 0 | 0 | 0 | 0 | 0 | 0 | 0 | 0 | 0.2 | 0 | 0.2 | 0 | 0 | 0 | 0 | 0 | 0 | 0 | 0.2 | 0.2 | 0.2 | 0 | 0 | 0 | 0 | 9.2312 | 5 | 2.95614 | 97.82 | 225.8446 | 2385.731 | 2570.176 | 2112.581 | 2297.026 |  | FALSE
1341 | MoNbTaTiVW | BCC |  | 973 | 1590 |  |  |  | CAST | 10.1016/j.intermet.2017.01.007 | 0 | 1 | 0 | 0 | 0 | 0 | 0 | 0 | 0 | 0 | 0 | 0 | 0 | 0 | 0 | 0 | 0 | 0 | 0 | 0.1666667 | 0 | 0.1666667 | 0 | 0 | 0 | 0 | 0 | 0 | 0 | 0.1666667 | 0.1666667 | 0.1666667 | 0.1666667 | 0 | 0 | 0 | 10.901 | 5.166667 | 2.727891 | 91.9 | 320.5483 | 2528.866 | 2781.151 | 2255.716 | 2508.001 |  | FALSE
1342 | MoNbTaTiZr | BCC+BCC |  | 1390 |  |  |  |  | CAST | 10.1016/j.msec.2016.12.057 | 0 | 1 | 0 | 0 | 0 | 0 | 0 | 0 | 0 | 0 | 0 | 0 | 0 | 0 | 0 | 0 | 0 | 0 | 0 | 0.2 | 0 | 0.2 | 0 | 0 | 0 | 0 | 0 | 0 | 0 | 0.2 | 0.2 | 0 | 0 | 0 | 0 | 0.2 | 9.3132 | 4.8 | 2.831224 | 85.2 | 293.4299 | 2030.567 | 2470.521 | 1757.417 | 2197.371 |  | FALSE
1343 | MoNbTaTiZr | BCC+BCC |  | 1100 | 1200 |  |  |  | ANNEAL | 10.1016/j.scriptamat.2016.10.028 | 0 | 1 | 0 | 0 | 0 | 0 | 0 | 0 | 0 | 0 | 0 | 0 | 0 | 0 | 0 | 0 | 0 | 0 | 0 | 0.2 | 0 | 0.2 | 0 | 0 | 0 | 0 | 0 | 0 | 0 | 0.2 | 0.2 | 0 | 0 | 0 | 0 | 0.2 | 9.3132 | 4.8 | 2.831224 | 85.2 | 293.4299 | 2030.567 | 2470.521 | 1757.417 | 2197.371 |  | FALSE
1344 | MoNbTaVW | BCC |  | 2612 | 3472 |  |  |  | POWDER | 10.1016/j.msea.2017.12.021 | 0 | 1 | 0 | 0 | 0 | 0 | 0 | 0 | 0 | 0 | 0 | 0 | 0 | 0 | 0 | 0 | 0 | 0 | 0 | 0.2 | 0 | 0.2 | 0 | 0 | 0 | 0 | 0 | 0 | 0 | 0.2 | 0 | 0.2 | 0.2 | 0 | 0 | 0 | 12.18 | 5.4 | 2.791667 | 95.16 | 518.4181 | 2730.608 | 2938.245 | 2457.458 | 2665.095 |  | FALSE
1345 | NbTaTiVW | BCC |  | 1420 | 1800 | 20 |  |  | CAST | 10.1016/j.msea.2016.07.102 | 0 | 1 | 0 | 0 | 0 | 0 | 0 | 0 | 0 | 0 | 0 | 0 | 0 | 0 | 0 | 0 | 0 | 0 | 0 | 0 | 0 | 0.2 | 0 | 0 | 0 | 0 | 0 | 0 | 0 | 0.2 | 0.2 | 0.2 | 0.2 | 0 | 0 | 0 | 11.0252 | 5 | 2.831224 | 97.14 | 270.6499 | 2424.162 | 2752.621 | 2151.012 | 2479.471 |  | FALSE
1346 | NbTaVW | BCC |  | 1530 | 1700 | 12 |  |  | CAST | 10.1016/j.msea.2016.07.102 | 0 | 1 | 0 | 0 | 0 | 0 | 0 | 0 | 0 | 0 | 0 | 0 | 0 | 0 | 0 | 0 | 0 | 0 | 0 | 0 | 0 | 0.25 | 0 | 0 | 0 | 0 | 0 | 0 | 0 | 0.25 | 0 | 0.25 | 0.25 | 0 | 0 | 0 | 12.655 | 5.25 | 2.945355 | 102.525 | 497.9559 | 2662.553 | 2953.635 | 2389.403 | 2680.485 |  | FALSE
1347 | Al0.25Cr0.5Nb0.5TiV0.25 | BCC+Laves |  | 930 |  |  |  |  | ANNEAL | 10.1016/j.matlet.2016.11.030 | 0 | 1 | 0 | 1 | 0 | 0.1 | 0 | 0 | 0 | 0 | 0.2 | 0 | 0 | 0 | 0 | 0 | 0 | 0 | 0 | 0 | 0 | 0.2 | 0 | 0 | 0 | 0 | 0 | 0 | 0 | 0 | 0.4 | 0.1 | 0 | 0 | 0 | 0 | 5.8274 | 4.6 | 2.475655 | 77.76 | 114.5531 | 1854.327 | 1918.204 | 1581.177 | 1645.054 |  | FALSE
1348 | Al0.25Cr0.5Nb0.5TiV0.25 | BCC |  | 1240 |  |  |  |  | CAST | 10.1016/j.matlet.2016.11.030 | 0 | 1 | 0 | 0 | 0 | 0.1 | 0 | 0 | 0 | 0 | 0.2 | 0 | 0 | 0 | 0 | 0 | 0 | 0 | 0 | 0 | 0 | 0.2 | 0 | 0 | 0 | 0 | 0 | 0 | 0 | 0 | 0.4 | 0.1 | 0 | 0 | 0 | 0 | 5.8274 | 4.6 | 2.475655 | 77.76 | 114.5531 | 1854.327 | 1918.204 | 1581.177 | 1645.054 |  | FALSE
1349 | AlCr0.5NbTiV | BCC |  | 1005 | 1045 |  |  |  | ANNEAL | 10.1016/j.jallcom.2015.08.224 | 0 | 1 | 0 | 0 | 0 | 0.2222222 | 0 | 0 | 0 | 0 | 0.1111111 | 0 | 0 | 0 | 0 | 0 | 0 | 0 | 0 | 0 | 0 | 0.2222222 | 0 | 0 | 0 | 0 | 0 | 0 | 0 | 0 | 0.2222222 | 0.2222222 | 0 | 0 | 0 | 0 | 5.658 | 4.444444 | 2.858156 | 86.07778 | 76.07152 | 1953.226 | 2001.166 | 1680.076 | 1728.016 |  | FALSE
1350 | Al0.667CrNb0.667Ti0.667V0.667 | BCC+Laves |  | 1370 | 1480 |  |  |  | ANNEAL | 10.1016/j.jallcom.2015.08.224 | 0 | 1 | 0 | 1 | 0 | 0.1818182 | 0 | 0 | 0 | 0 | 0.2727273 | 0 | 0 | 0 | 0 | 0 | 0 | 0 | 0 | 0 | 0 | 0.1818182 | 0 | 0 | 0 | 0 | 0 | 0 | 0 | 0 | 0.1818182 | 0.1818182 | 0 | 0 | 0 | 0 | 5.929273 | 4.727273 | 2.430486 | 74.99091 | 209.9135 | 1888.477 | 1936.486 | 1615.327 | 1663.336 |  | FALSE
1351 | AlCrNbTiV | BCC+Laves |  | 1015 | 1060 |  |  |  | ANNEAL | 10.1016/j.jallcom.2015.08.224 | 0 | 1 | 0 | 1 | 0 | 0.2 | 0 | 0 | 0 | 0 | 0.2 | 0 | 0 | 0 | 0 | 0 | 0 | 0 | 0 | 0 | 0 | 0.2 | 0 | 0 | 0 | 0 | 0 | 0 | 0 | 0 | 0.2 | 0.2 | 0 | 0 | 0 | 0 | 5.8072 | 4.6 | 2.607843 | 79.98 | 145.1241 | 1905.075 | 1954.356 | 1631.925 | 1681.206 |  | FALSE
1352 | Al0.3CoCrFeNi | FCC+B2+Sec. |  | 900 | 1074 | 25 |  |  | WROUGHT | 10.1016/j.scriptamat.2018.08.048 | 1 | 0 | 0 | 1 | 0 | 0.06986028 | 0 | 0 | 0 | 0.2325349 | 0.2325349 | 0 | 0.2325349 | 0 | 0 | 0 | 0 | 0 | 0 | 0 | 0 | 0 | 0 | 0.2325349 | 0 | 0 | 0 | 0 | 0 | 0 | 0 | 0 | 0 | 0 | 0 | 0 | 7.82321 | 7.883234 | 2.019033 | 47.61846 | 109.5545 | 1650.702 | 1675.669 | 1377.552 | 1402.519 |  | FALSE
1353 | Cr0.5FeMn0.625Ni0.375 | FCC+BCC |  | 219 |  |  |  |  | CAST | 10.1016/j.jallcom.2018.08.093 | 1 | 1 | 0 | 0 | 0 | 0 | 0 | 0 | 0 | 0 | 0.2 | 0 | 0.4 | 0 | 0 | 0 | 0 | 0 | 0.25 | 0 | 0 | 0 | 0 | 0.15 | 0 | 0 | 0 | 0 | 0 | 0 | 0 | 0 | 0 | 0 | 0 | 0 | 7.7833 | 7.65 | 2.075145 | 78.43 | 0.1476307 | 1554.046 | 1595.223 | 1280.896 | 1322.073 |  | FALSE
1354 | Al0.05Cr0.5FeMn0.625Ni0.375 | FCC+BCC |  | 354 |  |  |  |  | CAST | 10.1016/j.jallcom.2018.08.093 | 1 | 1 | 0 | 0 | 0 | 0.02 | 0 | 0 | 0 | 0 | 0.196 | 0 | 0.392 | 0 | 0 | 0 | 0 | 0 | 0.245 | 0 | 0 | 0 | 0 | 0.147 | 0 | 0 | 0 | 0 | 0 | 0 | 0 | 0 | 0 | 0 | 0 | 0 | 7.681634 | 7.557 | 2.088584 | 77.7854 | 38.13857 | 1573.667 | 1690.441 | 1300.517 | 1417.291 |  | FALSE
1355 | Al0.15Cr0.5FeMn0.625Ni0.375 | FCC+BCC |  | 550 |  |  |  |  | CAST | 10.1016/j.jallcom.2018.08.093 | 1 | 1 | 0 | 0 | 0 | 0.05694306 | 0 | 0 | 0 | 0 | 0.1888112 | 0 | 0.3766234 | 0 | 0 | 0 | 0 | 0 | 0.2357642 | 0 | 0 | 0 | 0 | 0.1418581 | 0 | 0 | 0 | 0 | 0 | 0 | 0 | 0 | 0 | 0 | 0 | 0 | 7.49411 | 7.385614 | 2.113705 | 76.59131 | 143.2241 | 1592.772 | 1786.844 | 1319.622 | 1513.694 |  | FALSE
1356 | Al0.25Cr0.5FeMn0.625Ni0.375 | B2+BCC |  | 994 |  |  |  |  | CAST | 10.1016/j.jallcom.2018.08.093 | 0 | 1 | 0 | 1 | 0 | 0.091 | 0 | 0 | 0 | 0 | 0.182 | 0 | 0.364 | 0 | 0 | 0 | 0 | 0 | 0.227 | 0 | 0 | 0 | 0 | 0.136 | 0 | 0 | 0 | 0 | 0 | 0 | 0 | 0 | 0 | 0 | 0 | 0 | 7.320314 | 7.226 | 2.137071 | 75.4608 | 226.9009 | 1656.78 | 1841.976 | 1383.63 | 1568.826 |  | FALSE
1357 | Al0.35Cr0.5FeMn0.625Ni0.375 | B2+BCC |  | 942 |  |  |  |  | CAST | 10.1016/j.jallcom.2018.08.093 | 0 | 1 | 0 | 1 | 0 | 0.123 | 0 | 0 | 0 | 0 | 0.175 | 0 | 0.351 | 0 | 0 | 0 | 0 | 0 | 0.219 | 0 | 0 | 0 | 0 | 0.132 | 0 | 0 | 0 | 0 | 0 | 0 | 0 | 0 | 0 | 0 | 0 | 0 | 7.15891 | 7.08 | 2.160569 | 74.4533 | 284.4773 | 1703.46 | 1875.863 | 1430.31 | 1602.713 |  | FALSE
1358 | CoCrFeMnNi | FCC |  | 370 | 670 | 56 |  |  | WROUGHT | 10.1016/j.actamat.2013.06.018 | 1 | 0 | 0 | 0 | 0 | 0 | 0 | 0 | 0 | 0.2 | 0.2 | 0 | 0.2 | 0 | 0 | 0 | 0 | 0 | 0.2 | 0 | 0 | 0 | 0 | 0.2 | 0 | 0 | 0 | 0 | 0 | 0 | 0 | 0 | 0 | 0 | 0 | 0 | 8.0604 | 8 | 2.120052 | 71.54 | 0.02497083 | 1556.559 | 1594.876 | 1283.409 | 1321.726 |  | FALSE
1359 | Co0.2Cr0.2FeMn0.6 | FCC+HCP |  | 250 | 730 | 50 |  |  | ANNEAL | 10.1016/j.actamat.2017.03.069 | 1 | 0 | 1 | 0 | 0 | 0 | 0 | 0 | 0 | 0.1 | 0.1 | 0 | 0.5 | 0 | 0 | 0 | 0 | 0 | 0.3 | 0 | 0 | 0 | 0 | 0 | 0 | 0 | 0 | 0 | 0 | 0 | 0 | 0 | 0 | 0 | 0 | 0 | 7.783 | 7.6 | 2.211196 | 85.19 | 0.07732041 | 1603.046 | 1628.885 | 1329.896 | 1355.735 |  | FALSE
1360 | Co0.2Cr0.2FeMn0.6 | FCC+HCP |  | 330 | 870 | 75 |  |  | WROUGHT | 10.1016/j.actamat.2017.03.069 | 1 | 0 | 1 | 0 | 0 | 0 | 0 | 0 | 0 | 0.1 | 0.1 | 0 | 0.5 | 0 | 0 | 0 | 0 | 0 | 0.3 | 0 | 0 | 0 | 0 | 0 | 0 | 0 | 0 | 0 | 0 | 0 | 0 | 0 | 0 | 0 | 0 | 0 | 7.783 | 7.6 | 2.211196 | 85.19 | 0.07732041 | 1603.046 | 1628.885 | 1329.896 | 1355.735 |  | FALSE
1361 | Al0.304CoCrFeNi | FCC+B2 |  | 860 | 1050 | 48 |  |  |  | 10.1016/j.matlet.2017.04.072 | 1 | 0 | 0 | 1 | 0 | 0.07107107 | 0 | 0 | 0 | 0.2322322 | 0.2322322 | 0 | 0.2322322 | 0 | 0 | 0 | 0 | 0 | 0 | 0 | 0 | 0 | 0 | 0.2322322 | 0 | 0 | 0 | 0 | 0 | 0 | 0 | 0 | 0 | 0 | 0 | 0 | 7.816541 | 7.876877 | 2.019935 | 47.61662 | 111.5431 | 1649.203 | 1674.708 | 1376.053 | 1401.558 |  | FALSE
1362 | Al0.304CoCrFeNi | FCC+BCC | [6 empty] | WROUGHT | 10.1016/j.matlet.2017.04.072 | 1 | 1 | 0 | 0 | 0 | 0.07107107 | 0 | 0 | 0 | 0.2322322 | 0.2322322 | 0 | 0.2322322 | 0 | 0 | 0 | 0 | 0 | 0 | 0 | 0 | 0 | 0 | 0.2322322 | 0 | 0 | 0 | 0 | 0 | 0 | 0 | 0 | 0 | 0 | 0 | 0 | 7.816541 | 7.876877 | 2.019935 | 47.61662 | 111.5431 | 1649.203 | 1674.708 | 1376.053 | 1401.558 |  | FALSE
1363 | Al0.304CoCrFeNi | FCC+BCC | [6 empty] | ANNEAL | 10.1016/j.actamat.2017.03.066 | 1 | 1 | 0 | 0 | 0 | 0.07107107 | 0 | 0 | 0 | 0.2322322 | 0.2322322 | 0 | 0.2322322 | 0 | 0 | 0 | 0 | 0 | 0 | 0 | 0 | 0 | 0 | 0.2322322 | 0 | 0 | 0 | 0 | 0 | 0 | 0 | 0 | 0 | 0 | 0 | 0 | 7.816541 | 7.876877 | 2.019935 | 47.61662 | 111.5431 | 1649.203 | 1674.708 | 1376.053 | 1401.558 |  | FALSE
1364 | Al0.304CoCrFeNi | FCC+L12 |  | 175 | 335 | 58 |  |  | CAST | 10.1016/j.jallcom.2008.12.088 | 1 | 0 | 0 | 1 | 0 | 0.07107107 | 0 | 0 | 0 | 0.2322322 | 0.2322322 | 0 | 0.2322322 | 0 | 0 | 0 | 0 | 0 | 0 | 0 | 0 | 0 | 0 | 0.2322322 | 0 | 0 | 0 | 0 | 0 | 0 | 0 | 0 | 0 | 0 | 0 | 0 | 7.816541 | 7.876877 | 2.019935 | 47.61662 | 111.5431 | 1649.203 | 1674.708 | 1376.053 | 1401.558 |  | FALSE
1365 | Al0.515Cr0.515FeNi | FCC+BCC+B2 |  | 796 | 1437 | 15.7 |  |  | CAST | 10.1016/j.matlet.2016.01.096 | 1 | 1 | 0 | 1 | 0 | 0.17 | 0 | 0 | 0 | 0 | 0.17 | 0 | 0.33 | 0 | 0 | 0 | 0 | 0 | 0 | 0 | 0 | 0 | 0 | 0.33 | 0 | 0 | 0 | 0 | 0 | 0 | 0 | 0 | 0 | 0 | 0 | 0 | 7.21256 | 7.47 | 2.088326 | 51.193 | 279.5708 | 1539.208 | 1557.504 | 1266.058 | 1284.354 |  | FALSE
1366 | Al0.511Co0.511Cr0.511Fe0.511Ni | L12+B2 |  | 545 | 1030 | 16.5 |  |  |  | 10.1016/j.actamat.2016.11.016 | 0 | 0 | 0 | 1 | 0 | 0.1678322 | 0 | 0 | 0 | 0.1678322 | 0.1678322 | 0 | 0.1678322 | 0 | 0 | 0 | 0 | 0 | 0 | 0 | 0 | 0 | 0 | 0.3286713 | 0 | 0 | 0 | 0 | 0 | 0 | 0 | 0 | 0 | 0 | 0 | 0 | 7.396168 | 7.65035 | 2.147066 | 49.86154 | 102.4945 | 1602.808 | 1628.749 | 1329.658 | 1355.599 |  | FALSE
1367 | Al0.465Co0.465Cr0.465Fe0.465Ni | L12+B2 |  | 545 | 1050 | 16.5 |  |  |  | 10.1016/j.actamat.2016.11.016 | 0 | 0 | 0 | 1 | 0 | 0.1626747 | 0 | 0 | 0 | 0.1626747 | 0.1626747 | 0 | 0.1626747 | 0 | 0 | 0 | 0 | 0 | 0 | 0 | 0 | 0 | 0 | 0.3493014 | 0 | 0 | 0 | 0 | 0 | 0 | 0 | 0 | 0 | 0 | 0 | 0 | 7.442627 | 7.722555 | 2.151453 | 50.25299 | 82.95391 | 1602.622 | 1616.501 | 1329.472 | 1343.351 |  | FALSE
1368 | Al0.451Co0.451Cr0.451Fe0.451Ni | L12+B2 |  | 545 | 1110 | 20 |  |  |  | 10.1016/j.actamat.2016.11.016 | 0 | 0 | 0 | 1 | 0 | 0.1608392 | 0 | 0 | 0 | 0.1608392 | 0.1608392 | 0 | 0.1608392 | 0 | 0 | 0 | 0 | 0 | 0 | 0 | 0 | 0 | 0 | 0.3566434 | 0 | 0 | 0 | 0 | 0 | 0 | 0 | 0 | 0 | 0 | 0 | 0 | 7.459161 | 7.748252 | 2.153018 | 50.39231 | 76.08691 | 1602.559 | 1611.968 | 1329.409 | 1338.818 |  | FALSE
1369 | Al0.343Co0.514Cr0.514FeNi0.514 | BCC+B2 |  | 866 | 1223 | 7.9 |  |  | CAST | 10.1016/j.scriptamat.2016.04.014 | 0 | 1 | 0 | 1 | 0 | 0.119 | 0 | 0 | 0 | 0.178 | 0.178 | 0 | 0.347 | 0 | 0 | 0 | 0 | 0 | 0 | 0 | 0 | 0 | 0 | 0.178 | 0 | 0 | 0 | 0 | 0 | 0 | 0 | 0 | 0 | 0 | 0 | 0 | 7.496102 | 7.583 | 2.072213 | 48.9082 | 234.5873 | 1608.553 | 1631.337 | 1335.403 | 1358.187 |  | FALSE
1370 | CoCr0.429Fe0.571Mo0.286Ni0.571 | FCC |  | 350 | 720 | 21.9 |  |  | CAST | 10.1016/j.scriptamat.2017.05.019 | 1 | 0 | 0 | 0 | 0 | 0 | 0 | 0 | 0 | 0.35 | 0.15 | 0 | 0.2 | 0 | 0 | 0 | 0 | 0 | 0 | 0.1 | 0 | 0 | 0 | 0.2 | 0 | 0 | 0 | 0 | 0 | 0 | 0 | 0 | 0 | 0 | 0 | 0 | 8.5719 | 8.25 | 2.102127 | 50.605 | 157.9839 | 1703.205 | 2007.261 | 1430.055 | 1734.111 |  | FALSE
1371 | CoCr0.429Fe0.571Mo0.286Ni0.571 | FCC+Sec. |  | 1311 | 1410 | 12.1 |  |  | WROUGHT | 10.1016/j.scriptamat.2017.05.019 | 1 | 0 | 0 | 1 | 0 | 0 | 0 | 0 | 0 | 0.35 | 0.15 | 0 | 0.2 | 0 | 0 | 0 | 0 | 0 | 0 | 0.1 | 0 | 0 | 0 | 0.2 | 0 | 0 | 0 | 0 | 0 | 0 | 0 | 0 | 0 | 0 | 0 | 0 | 8.5719 | 8.25 | 2.102127 | 50.605 | 157.9839 | 1703.205 | 2007.261 | 1430.055 | 1734.111 |  | FALSE
1372 | CoCrFeMo0.083Ni |  |  | 198.8 | 479 | 51.1 |  |  | CAST | 10.1016/j.actamat.2016.06.063 | 0 | 0 | 0 | 0 | 0 | 0 | 0 | 0 | 0 | 0.245 | 0.245 | 0 | 0.245 | 0 | 0 | 0 | 0 | 0 | 0 | 0.02 | 0 | 0 | 0 | 0.245 | 0 | 0 | 0 | 0 | 0 | 0 | 0 | 0 | 0 | 0 | 0 | 0 | 8.24944 | 8.205 | 1.973951 | 48.0845 | 13.27893 | 1697.589 | 1707.442 | 1424.439 | 1434.292 |  | FALSE
1373 | CoCrFeMo0.208Ni |  |  | 254.7 | 589.6 | 55.1 |  |  | CAST | 10.1016/j.actamat.2016.06.063 | 0 | 0 | 0 | 0 | 0 | 0 | 0 | 0 | 0 | 0.2377622 | 0.2377622 | 0 | 0.2377622 | 0 | 0 | 0 | 0 | 0 | 0 | 0.04895105 | 0 | 0 | 0 | 0.2377622 | 0 | 0 | 0 | 0 | 0 | 0 | 0 | 0 | 0 | 0 | 0 | 0 | 8.309427 | 8.13986 | 1.982381 | 48.6049 | 62.38593 | 1695.885 | 1801.09 | 1422.735 | 1527.94 |  | FALSE
1374 | CoCrFeMo0.304Ni | FCC+Sec. |  | 305.3 | 709.7 | 49.3 |  |  | CAST | 10.1016/j.actamat.2016.06.063 | 1 | 0 | 0 | 1 | 0 | 0 | 0 | 0 | 0 | 0.2322322 | 0.2322322 | 0 | 0.2322322 | 0 | 0 | 0 | 0 | 0 | 0 | 0.07107107 | 0 | 0 | 0 | 0.2322322 | 0 | 0 | 0 | 0 | 0 | 0 | 0 | 0 | 0 | 0 | 0 | 0 | 8.355259 | 8.09009 | 1.988864 | 49.0025 | 114.7478 | 1693.725 | 1893.259 | 1420.575 | 1620.109 |  | FALSE
1375 | CoCrFeMo0.304Ni | FCC+Sec. |  | 815.5 | 1186.5 | 18.9 |  |  | WROUGHT | 10.1016/j.actamat.2016.06.063 | 1 | 0 | 0 | 1 | 0 | 0 | 0 | 0 | 0 | 0.2322322 | 0.2322322 | 0 | 0.2322322 | 0 | 0 | 0 | 0 | 0 | 0 | 0.07107107 | 0 | 0 | 0 | 0.2322322 | 0 | 0 | 0 | 0 | 0 | 0 | 0 | 0 | 0 | 0 | 0 | 0 | 8.355259 | 8.09009 | 1.988864 | 49.0025 | 114.7478 | 1693.725 | 1893.259 | 1420.575 | 1620.109 |  | FALSE
1376 | C0.02CoCrFeMnNi | FCC+Sec. |  | 446 | 723 | 15 |  |  | WROUGHT | 10.1080/02670836.2017.1342367 | 1 | 0 | 0 | 1 | 0 | 0 | 0 | 0.004004004 | 0 | 0.1991992 | 0.1991992 | 0 | 0.1991992 | 0 | 0 | 0 | 0 | 0 | 0.1991992 | 0 | 0 | 0 | 0 | 0.1991992 | 0 | 0 | 0 | 0 | 0 | 0 | 0 | 0 | 0 | 0 | 0 | 0 | [5 empty] | 1524.979 | 1589.052 | 1251.829 | 1315.902 |  | FALSE
1377 | Al0.167CoCrFeNiTi0.083 | FCC |  | 210 | 503 | 70 |  |  | ANNEAL | 10.1016/j.actamat.2015.08.076 | 1 | 0 | 0 | 0 | 0 | 0.03903904 | 0 | 0 | 0 | 0.2352352 | 0.2352352 | 0 | 0.2352352 | 0 | 0 | 0 | 0 | 0 | 0 | 0 | 0 | 0 | 0 | 0.2352352 | 0 | 0 | 0 | 0 | 0 | 0 | 0.02002002 | 0 | 0 | 0 | 0 | 0 | 7.918859 | 7.95996 | 2.004438 | 48.22352 | 93.46839 | 1556.005 | 1663.978 | 1282.855 | 1390.828 |  | FALSE
1378 | Al0.167CoCrFeNiTi0.083 | FCC+L12+Sec. |  | 645 | 1094 | 39 |  |  | WROUGHT | 10.1016/j.actamat.2015.08.076 | 1 | 0 | 0 | 1 | 0 | 0.03903904 | 0 | 0 | 0 | 0.2352352 | 0.2352352 | 0 | 0.2352352 | 0 | 0 | 0 | 0 | 0 | 0 | 0 | 0 | 0 | 0 | 0.2352352 | 0 | 0 | 0 | 0 | 0 | 0 | 0.02002002 | 0 | 0 | 0 | 0 | 0 | 7.918859 | 7.95996 | 2.004438 | 48.22352 | 93.46839 | 1556.005 | 1663.978 | 1282.855 | 1390.828 |  | FALSE
1379 | Al0.242Co0.515Cr0.515Cu0.242Fe0.515Ni |  | 168 | [5 empty] | ANNEAL | 10.1016/j.ultramic.2015.06.009 | 0 | 0 | 0 | 0 | 0 | 0.08 | 0 | 0 | 0 | 0.17 | 0.17 | 0.08 | 0.17 | 0 | 0 | 0 | 0 | 0 | 0 | 0 | 0 | 0 | 0 | 0.33 | 0 | 0 | 0 | 0 | 0 | 0 | 0 | 0 | 0 | 0 | 0 | 0 | 7.93952 | 8.33 | 2.13057 | 49.957 | 52.0819 | [5 empty] | FALSE
1380 | Al0.229Co0.486Cr0.4Cu0.229Fe0.486Mo0.003NiTi0.029W0.003 |  | 231 | [5 empty] | CAST | 10.1016/j.ultramic.2015.06.009 | 0 | 0 | 0 | 0 | 0 | 0.07992008 | 0 | 0 | 0 | 0.1698302 | 0.1398601 | 0.07992008 | 0.1698302 | 0 | 0 | 0 | 0 | 0 | 0 | 0.000999001 | 0 | 0 | 0 | 0.3486513 | 0 | 0 | 0 | 0 | 0 | 0 | 0.00999001 | 0 | 0.000999001 | 0 | 0 | 0 | 7.960901 | 8.383616 | 2.168541 | 51.22617 | 40.4463 | 1277.385 | 1605.116 | 1004.235 | 1331.966 |  | FALSE
1381 | Al0.229Co0.486Cr0.4Cu0.229Fe0.486Mo0.003NiTi0.029W0.003 |  | 178 | [5 empty] | ANNEAL | 10.1016/j.ultramic.2015.06.009 | 0 | 0 | 0 | 0 | 0 | 0.07992008 | 0 | 0 | 0 | 0.1698302 | 0.1398601 | 0.07992008 | 0.1698302 | 0 | 0 | 0 | 0 | 0 | 0 | 0.000999001 | 0 | 0 | 0 | 0.3486513 | 0 | 0 | 0 | 0 | 0 | 0 | 0.00999001 | 0 | 0.000999001 | 0 | 0 | 0 | 7.960901 | 8.383616 | 2.168541 | 51.22617 | 40.4463 | 1277.385 | 1605.116 | 1004.235 | 1331.966 |  | FALSE
1382 | Al0.278Co0.694Cr0.222Fe0.417NiTi0.167 |  | 343 | [5 empty] | CAST | 10.1007/s11837-015-1484-7 | 0 | 0 | 0 | 0 | 0 | 0.1 | 0 | 0 | 0 | 0.25 | 0.08 | 0 | 0.15 | 0 | 0 | 0 | 0 | 0 | 0 | 0 | 0 | 0 | 0 | 0.36 | 0 | 0 | 0 | 0 | 0 | 0 | 0.06 | 0 | 0 | 0 | 0 | 0 | 7.72534 | 8.07 | 2.247312 | 53.92 | 0.2142378 | 1474.177 | 1590.049 | 1201.027 | 1316.899 |  | FALSE
1383 | Al0.278Co0.694Cr0.222Fe0.417NiTi0.167 |  | 341 | [5 empty] | ANNEAL | 10.1007/s11837-015-1484-7 | 0 | 0 | 0 | 0 | 0 | 0.1 | 0 | 0 | 0 | 0.25 | 0.08 | 0 | 0.15 | 0 | 0 | 0 | 0 | 0 | 0 | 0 | 0 | 0 | 0 | 0.36 | 0 | 0 | 0 | 0 | 0 | 0 | 0.06 | 0 | 0 | 0 | 0 | 0 | 7.72534 | 8.07 | 2.247312 | 53.92 | 0.2142378 | 1474.177 | 1590.049 | 1201.027 | 1316.899 |  | FALSE
1384 | Al0.885CrFeNi | BCC+B2 |  | 770 |  | 37.1 |  |  | CAST | 10.1016/j.msea.2016.11.019 | 0 | 1 | 0 | 1 | 0 | 0.2282282 | 0 | 0 | 0 | 0 | 0.2572573 | 0 | 0.2572573 | 0 | 0 | 0 | 0 | 0 | 0 | 0 | 0 | 0 | 0 | 0.2572573 | 0 | 0 | 0 | 0 | 0 | 0 | 0 | 0 | 0 | 0 | 0 | 0 | 6.772897 | 6.858859 | 2.030906 | 47.46056 | 350.0685 | 1608.542 | 1652.962 | 1335.392 | 1379.812 |  | FALSE
1385 | AlCr0.889Fe0.889Ni0.889 | BCC+B2 |  | 1044 |  | 27.1 |  |  | CAST | 10.1016/j.msea.2016.11.019 | 0 | 1 | 0 | 1 | 0 | 0.2732733 | 0 | 0 | 0 | 0 | 0.2422422 | 0 | 0.2422422 | 0 | 0 | 0 | 0 | 0 | 0 | 0 | 0 | 0 | 0 | 0.2422422 | 0 | 0 | 0 | 0 | 0 | 0 | 0 | 0 | 0 | 0 | 0 | 0 | 6.535179 | 6.633634 | 2.071717 | 47.38699 | 336.3952 | 1642.695 | 1654.569 | 1369.545 | 1381.419 |  | FALSE
1386 | AlCr0.828Fe0.828Ni0.828 | BCC+B2 |  | 906.8 |  | 31.4 |  |  | CAST | 10.1016/j.msea.2016.11.019 | 0 | 1 | 0 | 1 | 0 | 0.2867133 | 0 | 0 | 0 | 0 | 0.2377622 | 0 | 0.2377622 | 0 | 0 | 0 | 0 | 0 | 0 | 0 | 0 | 0 | 0 | 0.2377622 | 0 | 0 | 0 | 0 | 0 | 0 | 0 | 0 | 0 | 0 | 0 | 0 | 6.464252 | 6.566434 | 2.084167 | 47.36503 | 328.5739 | 1649.287 | 1662.164 | 1376.137 | 1389.014 |  | FALSE
1387 | AlCr0.767Fe0.767Ni0.767 | BCC+B2 |  | 1122.8 |  | 24.7 |  |  | CAST | 10.1016/j.msea.2016.11.019 | 0 | 1 | 0 | 1 | 0 | 0.3033033 | 0 | 0 | 0 | 0 | 0.2322322 | 0 | 0.2322322 | 0 | 0 | 0 | 0 | 0 | 0 | 0 | 0 | 0 | 0 | 0.2322322 | 0 | 0 | 0 | 0 | 0 | 0 | 0 | 0 | 0 | 0 | 0 | 0 | 6.376701 | 6.483483 | 2.099715 | 47.33794 | 316.9262 | 1654.94 | 1669.957 | 1381.79 | 1396.807 |  | FALSE
1388 | Al0.5Cr0.5FeNi | BCC+B2 |  |  |  | 17 |  |  | CAST | 10.1016/j.matlet.2016.01.096 | 0 | 1 | 0 | 1 | 0 | 0.167 | 0 | 0 | 0 | 0 | 0.167 | 0 | 0.333 | 0 | 0 | 0 | 0 | 0 | 0 | 0 | 0 | 0 | 0 | 0.333 | 0 | 0 | 0 | 0 | 0 | 0 | 0 | 0 | 0 | 0 | 0 | 0 | 7.233356 | 7.497 | 2.089769 | 51.3343 | 275.7065 | 1539.502 | 1552.455 | 1266.352 | 1279.305 |  | FALSE
1389 | Al0.545Cr0.545Fe0.515NiTi0.273 | BCC+B2+L12 |  |  |  | 16.3 |  |  | CAST | 10.1016/j.jmst.2014.09.011 | 0 | 1 | 0 | 1 | 0 | 0.1891892 | 0 | 0 | 0 | 0 | 0.1891892 | 0 | 0.1791792 | 0 | 0 | 0 | 0 | 0 | 0 | 0 | 0 | 0 | 0 | 0.3473473 | 0 | 0 | 0 | 0 | 0 | 0 | 0.0950951 | 0 | 0 | 0 | 0 | 0 | 6.797039 | 6.98999 | 2.119994 | 52.42052 | 188.1878 | 1406.6 | 1522.604 | 1133.45 | 1249.454 |  | FALSE
1390 | Al0.545Cr0.545Fe0.515NiTi0.273 | BCC+B2+L12 |  |  |  | 19.8 |  |  | ANNEAL | 10.1016/j.jmst.2014.09.011 | 0 | 1 | 0 | 1 | 0 | 0.1891892 | 0 | 0 | 0 | 0 | 0.1891892 | 0 | 0.1791792 | 0 | 0 | 0 | 0 | 0 | 0 | 0 | 0 | 0 | 0 | 0.3473473 | 0 | 0 | 0 | 0 | 0 | 0 | 0.0950951 | 0 | 0 | 0 | 0 | 0 | 6.797039 | 6.98999 | 2.119994 | 52.42052 | 188.1878 | 1406.6 | 1522.604 | 1133.45 | 1249.454 |  | FALSE
1391 | CrFeNiV0.5W | FCC+BCC+Sec. |  |  |  | 7.3 |  |  | CAST | 10.1007/s11665-015-1767-8 | 1 | 1 | 0 | 1 | 0 | 0 | 0 | 0 | 0 | 0 | 0.2222222 | 0 | 0.2222222 | 0 | 0 | 0 | 0 | 0 | 0 | 0 | 0 | 0 | 0 | 0.2222222 | 0 | 0 | 0 | 0 | 0 | 0 | 0 | 0.1111111 | 0.2222222 | 0 | 0 | 0 | 10.27489 | 7.222222 | 1.976728 | 59.86667 | 816.2891 | 1562.36 | 2178.027 | 1289.21 | 1904.877 |  | FALSE
1392 | Al0.515Cr0.515Cu0.515Fe0.515Ni | FCC+BCC+B2 |  |  |  | 30 |  |  | CAST | 10.1016/j.msea.2015.09.089 | 1 | 1 | 0 | 1 | 0 | 0.1681682 | 0 | 0 | 0 | 0 | 0.1681682 | 0.1681682 | 0.1681682 | 0 | 0 | 0 | 0 | 0 | 0 | 0 | 0 | 0 | 0 | 0.3273273 | 0 | 0 | 0 | 0 | 0 | 0 | 0 | 0 | 0 | 0 | 0 | 0 | 7.403231 | 7.981982 | 2.188859 | 49.83604 | 95.34183 | [5 empty] | FALSE
1393 | CoCrFeMnNiV0.263 | FCC+Sec. |  | 200 |  | 75 |  |  | ANNEAL | 10.1134/S0031918X17060084 | 1 | 0 | 0 | 1 | 0 | 0 | 0 | 0 | 0 | 0.19 | 0.19 | 0 | 0.19 | 0 | 0 | 0 | 0 | 0 | 0.19 | 0 | 0 | 0 | 0 | 0.19 | 0 | 0 | 0 | 0 | 0 | 0 | 0 | 0.05 | 0 | 0 | 0 | 0 | 7.96288 | 7.85 | 2.165292 | 74.323 | 2.949743 | 1526.896 | 1563.904 | 1253.746 | 1290.754 |  | FALSE
1394 | CoCrFeMnNiV0.765 | FCC+Sec. |  | 780 |  | 8 |  |  | ANNEAL | 10.1134/S0031918X17060084 | 1 | 0 | 0 | 1 | 0 | 0 | 0 | 0 | 0 | 0.1733467 | 0.1733467 | 0 | 0.1733467 | 0 | 0 | 0 | 0 | 0 | 0.1733467 | 0 | 0 | 0 | 0 | 0.1733467 | 0 | 0 | 0 | 0 | 0 | 0 | 0 | 0.1332665 | 0 | 0 | 0 | 0 | 7.800477 | 7.6002 | 2.244452 | 78.95762 | 16.06552 | 1485.064 | 1522.027 | 1211.914 | 1248.877 |  | FALSE
1395 | Al0.511Co0.511Cr0.511Fe0.511Ni | FCC+B2 |  | 545 | 1030 | 16.5 |  |  | CAST | 10.1016/j.actamat.2016.11.016 | 1 | 0 | 0 | 1 | 0 | 0.1678322 | 0 | 0 | 0 | 0.1678322 | 0.1678322 | 0 | 0.1678322 | 0 | 0 | 0 | 0 | 0 | 0 | 0 | 0 | 0 | 0 | 0.3286713 | 0 | 0 | 0 | 0 | 0 | 0 | 0 | 0 | 0 | 0 | 0 | 0 | 7.396168 | 7.65035 | 2.147066 | 49.86154 | 102.4945 | 1602.808 | 1628.749 | 1329.658 | 1355.599 |  | FALSE
1396 | Al0.465Co0.465Cr0.465Fe0.465Ni | FCC+B2 |  | 545 | 1050 | 16.5 |  |  | CAST | 10.1016/j.actamat.2016.11.016 | 1 | 0 | 0 | 1 | 0 | 0.1626747 | 0 | 0 | 0 | 0.1626747 | 0.1626747 | 0 | 0.1626747 | 0 | 0 | 0 | 0 | 0 | 0 | 0 | 0 | 0 | 0 | 0.3493014 | 0 | 0 | 0 | 0 | 0 | 0 | 0 | 0 | 0 | 0 | 0 | 0 | 7.442627 | 7.722555 | 2.151453 | 50.25299 | 82.95391 | 1602.622 | 1616.501 | 1329.472 | 1343.351 |  | FALSE
1397 | Al0.451Co0.451Cr0.451Fe0.451Ni | FCC+B2 |  | 545 | 1110 | 20 |  |  | CAST | 10.1016/j.actamat.2016.11.016 | 1 | 0 | 0 | 1 | 0 | 0.1608392 | 0 | 0 | 0 | 0.1608392 | 0.1608392 | 0 | 0.1608392 | 0 | 0 | 0 | 0 | 0 | 0 | 0 | 0 | 0 | 0 | 0.3566434 | 0 | 0 | 0 | 0 | 0 | 0 | 0 | 0 | 0 | 0 | 0 | 0 | 7.459161 | 7.748252 | 2.153018 | 50.39231 | 76.08691 | 1602.559 | 1611.968 | 1329.409 | 1338.818 |  | FALSE
1398 | Al0.108Co0.514Cr0.514Cu0.108Fe0.514Ni | FCC |  | 719 | 1048 | 30 |  |  | WROUGHT | 10.1016/j.msea.2017.04.111 | 1 | 0 | 0 | 0 | 0 | 0.03903904 | 0 | 0 | 0 | 0.1861862 | 0.1861862 | 0.03903904 | 0.1861862 | 0 | 0 | 0 | 0 | 0 | 0 | 0 | 0 | 0 | 0 | 0.3633634 | 0 | 0 | 0 | 0 | 0 | 0 | 0 | 0 | 0 | 0 | 0 | 0 | 8.146354 | 8.462462 | 2.075591 | 50.28829 | 25.49126 | [5 empty] | FALSE
1399 | Al0.242Co0.515Cr0.515Cu0.242Fe0.515Ni | Other |  | 357 | 459 | 9 |  |  | CAST | 10.1007/s11837-013-0756-3 | 0 | 0 | 0 | 1 | 0 | 0.08 | 0 | 0 | 0 | 0.17 | 0.17 | 0.08 | 0.17 | 0 | 0 | 0 | 0 | 0 | 0 | 0 | 0 | 0 | 0 | 0.33 | 0 | 0 | 0 | 0 | 0 | 0 | 0 | 0 | 0 | 0 | 0 | 0 | 7.93952 | 8.33 | 2.13057 | 49.957 | 52.0819 | [5 empty] | FALSE
1400 | Al0.5CoCrCuFeNi | Other |  | 1284 | 1344 | 7.6 |  |  | WROUGHT | 10.1016/j.actamat.2015.07.004 | 0 | 0 | 0 | 1 | 0 | 0.09090909 | 0 | 0 | 0 | 0.1818182 | 0.1818182 | 0.1818182 | 0.1818182 | 0 | 0 | 0 | 0 | 0 | 0 | 0 | 0 | 0 | 0 | 0.1818182 | 0 | 0 | 0 | 0 | 0 | 0 | 0 | 0 | 0 | 0 | 0 | 0 | 7.844 | 8.272727 | 2.157609 | 47.52727 | 87.89167 | [5 empty] | FALSE
1401 | AlCoCrCuFeNi | BCC+Sec. |  | 1040 | 1170 | 1 |  |  | WROUGHT | 10.1016/j.msea.2011.11.045 | 0 | 1 | 0 | 1 | 0 | 0.1666667 | 0 | 0 | 0 | 0.1666667 | 0.1666667 | 0.1666667 | 0.1666667 | 0 | 0 | 0 | 0 | 0 | 0 | 0 | 0 | 0 | 0 | 0.1666667 | 0 | 0 | 0 | 0 | 0 | 0 | 0 | 0 | 0 | 0 | 0 | 0 | 7.415333 | 7.833333 | 2.211196 | 47.41667 | 125.0978 | [5 empty] | FALSE
1402 | AlCoCrFeNi | BCC+B2+FCC+Sec. |  | 295 | 393 | 12 |  |  | OTHER | 10.1016/j.msea.2015.08.078 | 1 | 1 | 0 | 1 | 0 | 0.2 | 0 | 0 | 0 | 0.2 | 0.2 | 0 | 0.2 | 0 | 0 | 0 | 0 | 0 | 0 | 0 | 0 | 0 | 0 | 0.2 | 0 | 0 | 0 | 0 | 0 | 0 | 0 | 0 | 0 | 0 | 0 | 0 | 7.1064 | 7.2 | 2.120052 | 47.42 | 218.0089 | 1627.752 | 1683.948 | 1354.602 | 1410.798 |  | FALSE
1403 | CoCrFeNiTi0.2 | FCC |  | 700 | 1240 | 36 |  |  | WROUGHT | 10.1016/j.actamat.2018.11.049 | 1 | 0 | 0 | 0 | 0 | 0 | 0 | 0 | 0 | 0.238 | 0.238 | 0 | 0.238 | 0 | 0 | 0 | 0 | 0 | 0 | 0 | 0 | 0 | 0 | 0.238 | 0 | 0 | 0 | 0 | 0 | 0 | 0.048 | 0 | 0 | 0 | 0 | 0 | 8.030304 | 8.046 | 1.987261 | 49.063 | 76.10665 | 1437.225 | 1636.989 | 1164.075 | 1363.839 |  | FALSE
1404 | Al0.1CoCrFeNi | FCC |  | 1198 |  | 1.5 |  |  | WROUGHT | 10.1016/j.actamat.2018.12.012 | 1 | 0 | 0 | 0 | 0 | 0.024 | 0 | 0 | 0 | 0.244 | 0.244 | 0 | 0.244 | 0 | 0 | 0 | 0 | 0 | 0 | 0 | 0 | 0 | 0 | 0.244 | 0 | 0 | 0 | 0 | 0 | 0 | 0 | 0 | 0 | 0 | 0 | 0 | 8.075808 | 8.124 | 1.985389 | 47.6884 | 27.80336 | 1699.716 | 1708.263 | 1426.566 | 1435.113 |  | FALSE
1405 | Al0.5Cr0.5Fe0.5Ni | FCC+BCC+B2 |  | 774 | 1357 | 6.4 |  |  | CAST | 10.1016/j.jallcom.2018.08.176 | 1 | 1 | 0 | 1 | 0 | 0.2 | 0 | 0 | 0 | 0 | 0.2 | 0 | 0.2 | 0 | 0 | 0 | 0 | 0 | 0 | 0 | 0 | 0 | 0 | 0.4 | 0 | 0 | 0 | 0 | 0 | 0 | 0 | 0 | 0 | 0 | 0 | 0 | 7.108 | 7.4 | 2.09621 | 50.46 | 177.2529 | 1532.623 | 1595.216 | 1259.473 | 1322.066 |  | FALSE
1406 | Al0.429Cr0.476Fe0.476Ni | FCC+BCC+B2 |  | 610 | 1173 | 9.1 |  |  | CAST | 10.1016/j.jallcom.2018.08.176 | 1 | 1 | 0 | 1 | 0 | 0.18 | 0 | 0 | 0 | 0 | 0.2 | 0 | 0.2 | 0 | 0 | 0 | 0 | 0 | 0 | 0 | 0 | 0 | 0 | 0.42 | 0 | 0 | 0 | 0 | 0 | 0 | 0 | 0 | 0 | 0 | 0 | 0 | 7.23216 | 7.54 | 2.086802 | 50.788 | 162.116 | 1534.499 | 1561.553 | 1261.349 | 1288.403 |  | FALSE
1407 | Al0.364Cr0.455Fe0.455Ni | FCC+BCC+B2 |  | 479 | 956 | 12.7 |  |  | CAST | 10.1016/j.jallcom.2018.08.176 | 1 | 1 | 0 | 1 | 0 | 0.16 | 0 | 0 | 0 | 0 | 0.2 | 0 | 0.2 | 0 | 0 | 0 | 0 | 0 | 0 | 0 | 0 | 0 | 0 | 0.44 | 0 | 0 | 0 | 0 | 0 | 0 | 0 | 0 | 0 | 0 | 0 | 0 | 7.35632 | 7.68 | 2.077467 | 51.116 | 145.0619 | 1538.092 | 1548.941 | 1264.942 | 1275.791 |  | FALSE
1408 | Al0.304Cr0.435Fe0.435Ni | FCC+BCC+B2 |  | 461 | 835 | 30 |  |  | CAST | 10.1016/j.jallcom.2018.08.176 | 1 | 1 | 0 | 1 | 0 | 0.14 | 0 | 0 | 0 | 0 | 0.2 | 0 | 0.2 | 0 | 0 | 0 | 0 | 0 | 0 | 0 | 0 | 0 | 0 | 0.46 | 0 | 0 | 0 | 0 | 0 | 0 | 0 | 0 | 0 | 0 | 0 | 0 | 7.48048 | 7.82 | 2.068204 | 51.444 | 126.2616 | 1541.64 | 1574.246 | 1268.49 | 1301.096 |  | FALSE
1409 | Al0.25Cr0.417Fe0.417Ni | FCC |  | 441 | 757 | 45 |  |  | CAST | 10.1016/j.jallcom.2018.08.176 | 1 | 0 | 0 | 0 | 0 | 0.12 | 0 | 0 | 0 | 0 | 0.2 | 0 | 0.2 | 0 | 0 | 0 | 0 | 0 | 0 | 0 | 0 | 0 | 0 | 0.48 | 0 | 0 | 0 | 0 | 0 | 0 | 0 | 0 | 0 | 0 | 0 | 0 | 7.60464 | 7.96 | 2.059011 | 51.772 | 105.9772 | 1554.993 | 1597.072 | 1281.843 | 1323.922 |  | FALSE
1410 | Al0.476Co0.476Cr0.476Fe0.476Ni | FCC+B2 |  | 1263 |  | 21.4 |  |  | WROUGHT | 10.1038/s41467-019-08460-2 | 1 | 0 | 0 | 1 | 0 | 0.164 | 0 | 0 | 0 | 0.164 | 0.164 | 0 | 0.164 | 0 | 0 | 0 | 0 | 0 | 0 | 0 | 0 | 0 | 0 | 0.344 | 0 | 0 | 0 | 0 | 0 | 0 | 0 | 0 | 0 | 0 | 0 | 0 | 7.430688 | 7.704 | 2.150324 | 50.1524 | 87.94838 | 1602.669 | 1619.719 | 1329.519 | 1346.569 |  | FALSE
1411 | NbTaTiV | BCC | 427.9 | 1108 |  | 28.3 |  |  | POWDER | 10.1016/j.jallcom.2018.10.230 | 0 | 1 | 0 | 0 | 0 | 0 | 0 | 0 | 0 | 0 | 0 | 0 | 0 | 0 | 0 | 0 | 0 | 0 | 0 | 0 | 0 | 0.25 | 0 | 0 | 0 | 0 | 0 | 0 | 0 | 0.25 | 0.25 | 0.25 | 0 | 0 | 0 | 0 | 8.969 | 4.75 | 3.175439 | 105.85 | 110.9007 | 2212.615 | 2441.719 | 1939.465 | 2168.569 |  | FALSE
1412 | Al0.3CoCrFeMnNi | FCC+BCC | 511 | 1836 |  |  |  |  | CAST | 10.1016/j.jallcom.2018.10.168 | 1 | 1 | 0 | 0 | 0 | 0.05688623 | 0 | 0 | 0 | 0.1886228 | 0.1886228 | 0 | 0.1886228 | 0 | 0 | 0 | 0 | 0 | 0.1886228 | 0 | 0 | 0 | 0 | 0.1886228 | 0 | 0 | 0 | 0 | 0 | 0 | 0 | 0 | 0 | 0 | 0 | 0 | 7.755467 | 7.715569 | 2.157457 | 70.0985 | 65.4801 | 1560.513 | 1598.285 | 1287.363 | 1325.135 |  | FALSE
1413 | Al0.5CoCrFeMnNi | FCC+BCC | 553 | 1932 |  |  |  |  | CAST | 10.1016/j.jallcom.2018.10.168 | 1 | 1 | 0 | 0 | 0 | 0.09090909 | 0 | 0 | 0 | 0.1818182 | 0.1818182 | 0 | 0.1818182 | 0 | 0 | 0 | 0 | 0 | 0.1818182 | 0 | 0 | 0 | 0 | 0.1818182 | 0 | 0 | 0 | 0 | 0 | 0 | 0 | 0 | 0 | 0 | 0 | 0 | 7.573091 | 7.545455 | 2.180378 | 69.23636 | 106.4661 | 1554.215 | 1591.295 | 1281.065 | 1318.145 |  | FALSE
1414 | Al0.7CoCrFeMnNi | FCC+BCC | 622 | 2230 |  |  |  |  | CAST | 10.1016/j.jallcom.2018.10.168 | 1 | 1 | 0 | 0 | 0 | 0.1232465 | 0 | 0 | 0 | 0.1753507 | 0.1753507 | 0 | 0.1753507 | 0 | 0 | 0 | 0 | 0 | 0.1753507 | 0 | 0 | 0 | 0 | 0.1753507 | 0 | 0 | 0 | 0 | 0 | 0 | 0 | 0 | 0 | 0 | 0 | 0 | 7.399749 | 7.383768 | 2.202558 | 68.41693 | 133.7811 | 1555.835 | 1608.341 | 1282.685 | 1335.191 |  | FALSE
1415 | AlCoCrFeMnNi | FCC+BCC | 684 | [5 empty] | CAST | 10.1016/j.jallcom.2018.10.168 | 1 | 1 | 0 | 0 | 0 | 0.1666667 | 0 | 0 | 0 | 0.1666667 | 0.1666667 | 0 | 0.1666667 | 0 | 0 | 0 | 0 | 0 | 0.1666667 | 0 | 0 | 0 | 0 | 0.1666667 | 0 | 0 | 0 | 0 | 0 | 0 | 0 | 0 | 0 | 0 | 0 | 0 | 7.167 | 7.166667 | 2.232963 | 67.31667 | 151.8545 | 1574.186 | 1648.448 | 1301.036 | 1375.298 |  | FALSE
1416 | Al0.3CoCrFeNi | FCC | 117 | [5 empty] | CAST | 10.1016/j.matdes.2019.107698 | 1 | 0 | 0 | 0 | 0 | 0.06986028 | 0 | 0 | 0 | 0.2325349 | 0.2325349 | 0 | 0.2325349 | 0 | 0 | 0 | 0 | 0 | 0 | 0 | 0 | 0 | 0 | 0.2325349 | 0 | 0 | 0 | 0 | 0 | 0 | 0 | 0 | 0 | 0 | 0 | 0 | 7.82321 | 7.883234 | 2.019033 | 47.61846 | 109.5545 | 1650.702 | 1675.669 | 1377.552 | 1402.519 |  | FALSE
1417 | Al0.6CoCrFeNi | FCC+BCC+B2 | 228 | [5 empty] | CAST | 10.1016/j.matdes.2019.107698 | 1 | 1 | 0 | 1 | 0 | 0.1302605 | 0 | 0 | 0 | 0.2174349 | 0.2174349 | 0 | 0.2174349 | 0 | 0 | 0 | 0 | 0 | 0 | 0 | 0 | 0 | 0 | 0.2174349 | 0 | 0 | 0 | 0 | 0 | 0 | 0 | 0 | 0 | 0 | 0 | 0 | 7.490525 | 7.566132 | 2.064863 | 47.52635 | 186.4322 | 1609.835 | 1621.649 | 1336.685 | 1348.499 |  | FALSE
1418 | Al0.9CoCrFeNi | FCC+BCC+B2 | 511 | [5 empty] | CAST | 10.1016/j.matdes.2019.107698 | 1 | 1 | 0 | 1 | 0 | 0.184 | 0 | 0 | 0 | 0.204 | 0.204 | 0 | 0.204 | 0 | 0 | 0 | 0 | 0 | 0 | 0 | 0 | 0 | 0 | 0.204 | 0 | 0 | 0 | 0 | 0 | 0 | 0 | 0 | 0 | 0 | 0 | 0 | 7.194528 | 7.284 | 2.107167 | 47.4444 | 215.6724 | 1617.164 | 1667.836 | 1344.014 | 1394.686 |  | FALSE
1419 | Al0.9CoCrFeNiTi0.5 | BCC+B2+Sec. | 623 | [5 empty] | CAST | 10.1016/j.matdes.2019.107698 | 0 | 1 | 0 | 1 | 0 | 0.167 | 0 | 0 | 0 | 0.185 | 0.185 | 0 | 0.185 | 0 | 0 | 0 | 0 | 0 | 0 | 0 | 0 | 0 | 0 | 0.185 | 0 | 0 | 0 | 0 | 0 | 0 | 0.093 | 0 | 0 | 0 | 0 | 0 | 6.943878 | 6.978 | 2.135132 | 50.0627 | 229.7689 | 1466.366 | 1596.922 | 1193.216 | 1323.772 |  | FALSE
1420 | CoCrFeMnMo0.042Ni | FCC |  | 225 |  |  |  |  | CAST | 10.1016/j.jmst.2018.10.009 | 1 | 0 | 0 | 0 | 0 | 0 | 0 | 0 | 0 | 0.1983968 | 0.1983968 | 0 | 0.1983968 | 0 | 0 | 0 | 0 | 0 | 0.1983968 | 0.008016032 | 0 | 0 | 0 | 0.1983968 | 0 | 0 | 0 | 0 | 0 | 0 | 0 | 0 | 0 | 0 | 0 | 0 | 8.078192 | 7.983968 | 2.121385 | 71.49319 | 1.749422 | 1549.87 | 1589.648 | 1276.72 | 1316.498 |  | FALSE
1421 | CoCrFeMnMo0.087Ni | FCC+Sec. |  | 330 |  |  |  |  | CAST | 10.1016/j.jmst.2018.10.009 | 1 | 0 | 0 | 1 | 0 | 0 | 0 | 0 | 0 | 0.1966068 | 0.1966068 | 0 | 0.1966068 | 0 | 0 | 0 | 0 | 0 | 0.1966068 | 0.01696607 | 0 | 0 | 0 | 0.1966068 | 0 | 0 | 0 | 0 | 0 | 0 | 0 | 0 | 0 | 0 | 0 | 0 | 8.098058 | 7.966068 | 2.122874 | 71.44092 | 7.374771 | 1542.74 | 1583.916 | 1269.59 | 1310.766 |  | FALSE
1422 | CoCrFeMnMo0.136Ni | FCC+Sec. |  | 560 |  |  |  |  | CAST | 10.1016/j.jmst.2018.10.009 | 1 | 0 | 0 | 1 | 0 | 0 | 0 | 0 | 0 | 0.1948052 | 0.1948052 | 0 | 0.1948052 | 0 | 0 | 0 | 0 | 0 | 0.1948052 | 0.02597403 | 0 | 0 | 0 | 0.1948052 | 0 | 0 | 0 | 0 | 0 | 0 | 0 | 0 | 0 | 0 | 0 | 0 | 8.118052 | 7.948052 | 2.124375 | 71.38831 | 16.62931 | 1537.659 | 1578.262 | 1264.509 | 1305.112 |  | FALSE
1423 | CoCrFeMnMo0.19Ni | FCC+Sec. |  | 765 |  |  |  |  | CAST | 10.1016/j.jmst.2018.10.009 | 1 | 0 | 0 | 1 | 0 | 0 | 0 | 0 | 0 | 0.1926148 | 0.1926148 | 0 | 0.1926148 | 0 | 0 | 0 | 0 | 0 | 0.1926148 | 0.03692615 | 0 | 0 | 0 | 0.1926148 | 0 | 0 | 0 | 0 | 0 | 0 | 0 | 0 | 0 | 0 | 0 | 0 | 8.142361 | 7.926148 | 2.126202 | 71.32435 | 32.10044 | 1531.942 | 1632.078 | 1258.792 | 1358.928 |  | FALSE
1424 | AlCoCrNi | BCC+B2 | 1183 | 1750 |  | 16.7 |  |  | CAST | 10.1016/j.jallcom.2018.11.057 | 0 | 1 | 0 | 1 | 0 | 0.25 | 0 | 0 | 0 | 0.25 | 0.25 | 0 | 0 | 0 | 0 | 0 | 0 | 0 | 0 | 0 | 0 | 0 | 0 | 0.25 | 0 | 0 | 0 | 0 | 0 | 0 | 0 | 0 | 0 | 0 | 0 | 0 | 6.9145 | 7 | 2.135802 | 45.325 | 62.23313 | 1660.766 | 1733.621 | 1387.616 | 1460.471 |  | FALSE
1425 | C0.5CoCrFeMnNi | FCC |  | 520.9 | 791.4 | 40.3 |  |  | WROUGHT | 10.1016/j.msea.2019.01.050 | 1 | 0 | 0 | 0 | 0 | 0 | 0 | 0.09090909 | 0 | 0.1818182 | 0.1818182 | 0 | 0.1818182 | 0 | 0 | 0 | 0 | 0 | 0.1818182 | 0 | 0 | 0 | 0 | 0.1818182 | 0 | 0 | 0 | 0 | 0 | 0 | 0 | 0 | 0 | 0 | 0 | 0 | [5 empty] | 1437.525 | 1546.163 | 1164.375 | 1273.013 |  | FALSE
1426 | CCoCrFeMnNi | FCC |  | 643.8 | 887.6 | 31.9 |  |  | WROUGHT | 10.1016/j.msea.2019.01.050 | 1 | 0 | 0 | 0 | 0 | 0 | 0 | 0.1666667 | 0 | 0.1666667 | 0.1666667 | 0 | 0.1666667 | 0 | 0 | 0 | 0 | 0 | 0.1666667 | 0 | 0 | 0 | 0 | 0.1666667 | 0 | 0 | 0 | 0 | 0 | 0 | 0 | 0 | 0 | 0 | 0 | 0 | [5 empty] | 1355.934 | 1622.997 | 1082.784 | 1349.847 |  | FALSE
1427 | CoCr0.588Fe0.176Mo0.176Ni | FCC |  |  |  | 8 |  |  | WROUGHT | 10.1016/j.ijplas.2018.10.005 | 1 | 0 | 0 | 0 | 0 | 0 | 0 | 0 | 0 | 0.34 | 0.2 | 0 | 0.06 | 0 | 0 | 0 | 0 | 0 | 0 | 0.06 | 0 | 0 | 0 | 0.34 | 0 | 0 | 0 | 0 | 0 | 0 | 0 | 0 | 0 | 0 | 0 | 0 | 8.57396 | 8.5 | 2.073521 | 49.71 | 34.94467 | 1673.448 | 1692.253 | 1400.298 | 1419.103 |  | FALSE
1428 | CrCuFeMnNi | Other |  | 545 | 690 | 5 |  |  | ANNEAL | 10.1016/j.matchemphys.2018.09.033 | 0 | 0 | 0 | 1 | 0 | 0 | 0 | 0 | 0 | 0 | 0.2 | 0.2 | 0.2 | 0 | 0 | 0 | 0 | 0 | 0.2 | 0 | 0 | 0 | 0 | 0.2 | 0 | 0 | 0 | 0 | 0 | 0 | 0 | 0 | 0 | 0 | 0 | 0 | 8.0724 | 8.4 | 2.169169 | 71.54 | 0.6566948 | 1319.264 | 1474.882 | 1046.114 | 1201.732 |  | FALSE
1429 | CrMoNbTaVW | BCC+Laves+Sec. | 1072 | [5 empty] | POWDER | 10.1016/j.jallcom.2018.11.318 | 0 | 1 | 0 | 1 | 0 | 0 | 0 | 0 | 0 | 0 | 0.1666667 | 0 | 0 | 0 | 0 | 0 | 0 | 0 | 0 | 0.1666667 | 0 | 0.1666667 | 0 | 0 | 0 | 0 | 0 | 0 | 0 | 0.1666667 | 0 | 0.1666667 | 0.1666667 | 0 | 0 | 0 | 11.34167 | 5.5 | 2.41896 | 83.48333 | 948.2393 | 2336.723 | 2754.256 | 2063.573 | 2481.106 |  | FALSE
1430 | CrMoNbTaVW |  | 704.6 | [5 empty] | CAST | 10.1016/j.calphad.2015.09.007 | 0 | 0 | 0 | 0 | 0 | 0 | 0 | 0 | 0 | 0 | 0.1666667 | 0 | 0 | 0 | 0 | 0 | 0 | 0 | 0 | 0.1666667 | 0 | 0.1666667 | 0 | 0 | 0 | 0 | 0 | 0 | 0 | 0.1666667 | 0 | 0.1666667 | 0.1666667 | 0 | 0 | 0 | 11.34167 | 5.5 | 2.41896 | 83.48333 | 948.2393 | 2336.723 | 2754.256 | 2063.573 | 2481.106 |  | FALSE
1431 | AlCo0.667Cr0.667Cu0.667Fe0.667Ni0.667 | FCC+BCC | 498 | [5 empty] | CAST | 10.1016/j.vacuum.2018.12.009 | 1 | 1 | 0 | 0 | 0 | 0.2307692 | 0 | 0 | 0 | 0.1538462 | 0.1538462 | 0.1538462 | 0.1538462 | 0 | 0 | 0 | 0 | 0 | 0 | 0 | 0 | 0 | 0 | 0.1538462 | 0 | 0 | 0 | 0 | 0 | 0 | 0 | 0 | 0 | 0 | 0 | 0 | 7.052615 | 7.461538 | 2.258373 | 47.32308 | 120.4272 | [5 empty] | FALSE
1432 | CoNiV |  |  | 991 | 1359 | 38 |  |  | WROUGHT | 10.1002/adma.201807142 | 0 | 0 | 0 | 0 | 0 | 0 | 0 | 0 | 0 | 0.3333333 | 0 | 0 | 0 | 0 | 0 | 0 | 0 | 0 | 0 | 0 | 0 | 0 | 0 | 0.3333333 | 0 | 0 | 0 | 0 | 0 | 0 | 0 | 0.3333333 | 0 | 0 | 0 | 0 | 7.972667 | 8 | 2.666667 | 79.06667 | 5.614679 | 1525.843 | 1588.136 | 1252.693 | 1314.986 |  | FALSE
1433 | Al0.544C0.001Co0.69FeNi0.69 | B2+L12 |  | 1202 |  | 32.6 |  |  | CAST | 10.1016/j.scriptamat.2018.09.008 | 0 | 0 | 0 | 1 | 0 | 0.186 | 0 | 0 | 0 | 0.236 | 0 | 0 | 0.342 | 0 | 0 | 0 | 0 | 0 | 0 | 0 | 0 | 0 | 0 | 0.236 | 0 | 0 | 0 | 0 | 0 | 0 | 0 | 0 | 0 | 0 | 0 | 0 | 7.397796 | 7.778 | 2.344789 | 53.6368 | 104.1914 | 1635.491 | 1695.616 | 1362.341 | 1422.466 |  | FALSE
1434 | Co0.5Cr0.5FeNi | FCC |  | 214 | 612 | 77.3 |  |  | WROUGHT | 10.1080/21663831.2018.1553803 | 1 | 0 | 0 | 0 | 0 | 0 | 0 | 0 | 0 | 0.167 | 0.167 | 0 | 0.333 | 0 | 0 | 0 | 0 | 0 | 0 | 0 | 0 | 0 | 0 | 0.333 | 0 | 0 | 0 | 0 | 0 | 0 | 0 | 0 | 0 | 0 | 0 | 0 | 8.268756 | 8.499 | 2.032332 | 51.5347 | 0.0284435 | 1720.392 | 1722.145 | 1447.242 | 1448.995 |  | FALSE
1435 | Co0.875Cr0.625FeNi | FCC |  | 241 | 721 | 96.2 |  |  | WROUGHT | 10.1080/21663831.2018.1553803 | 1 | 0 | 0 | 0 | 0 | 0 | 0 | 0 | 0 | 0.2497502 | 0.1788212 | 0 | 0.2857143 | 0 | 0 | 0 | 0 | 0 | 0 | 0 | 0 | 0 | 0 | 0.2857143 | 0 | 0 | 0 | 0 | 0 | 0 | 0 | 0 | 0 | 0 | 0 | 0 | 8.296206 | 8.463536 | 2.038435 | 50.15514 | 0.0215662 | 1727.913 | 1729.227 | 1454.763 | 1456.077 |  | FALSE
1436 | CoCr0.556Fe0.667Ni0.667 | FCC |  | 299 | 841 | 76.1 |  |  | WROUGHT | 10.1080/21663831.2018.1553803 | 1 | 0 | 0 | 0 | 0 | 0 | 0 | 0 | 0 | 0.346 | 0.192 | 0 | 0.231 | 0 | 0 | 0 | 0 | 0 | 0 | 0 | 0 | 0 | 0 | 0.231 | 0 | 0 | 0 | 0 | 0 | 0 | 0 | 0 | 0 | 0 | 0 | 0 | 8.328842 | 8.424 | 2.046157 | 48.57 | 0.01504277 | 1733.287 | 1734.365 | 1460.137 | 1461.215 |  | FALSE
1437 | CoCr0.455Fe0.364Ni0.364 | FCC+HCP |  | 392 | 746 | 20.3 |  |  | WROUGHT | 10.1080/21663831.2018.1553803 | 1 | 0 | 1 | 0 | 0 | 0 | 0 | 0 | 0 | 0.458 | 0.208 | 0 | 0.167 | 0 | 0 | 0 | 0 | 0 | 0 | 0 | 0 | 0 | 0 | 0.167 | 0 | 0 | 0 | 0 | 0 | 0 | 0 | 0 | 0 | 0 | 0 | 0 | 8.365994 | 8.376 | 2.054521 | 46.7028 | 0.00954505 | 1734.82 | 1736.349 | 1461.67 | 1463.199 |  | FALSE
1438 | CoCr0.385Fe0.154Ni0.154 | FCC+HCP |  | 482 | 857 | 13.3 |  |  | WROUGHT | 10.1080/21663831.2018.1553803 | 1 | 0 | 1 | 0 | 0 | 0 | 0 | 0 | 0 | 0.591 | 0.227 | 0 | 0.091 | 0 | 0 | 0 | 0 | 0 | 0 | 0 | 0 | 0 | 0 | 0.091 | 0 | 0 | 0 | 0 | 0 | 0 | 0 | 0 | 0 | 0 | 0 | 0 | 8.410112 | 8.319 | 2.06453 | 44.4855 | 0.005170197 | 1730.726 | 1733.607 | 1457.576 | 1460.457 |  | FALSE
1439 | HfNbTiZr | BCC | [6 empty] | WROUGHT | 10.1016/j.intermet.2019.04.003 | 0 | 1 | 0 | 0 | 0 | 0 | 0 | 0 | 0 | 0 | 0 | 0 | 0 | 0 | 0 | 0.25 | 0 | 0 | 0 | 0 | 0 | 0.25 | 0 | 0 | 0 | 0 | 0 | 0 | 0 | 0 | 0.25 | 0 | 0 | 0 | 0 | 0.25 | 8.2265 | 4.25 | 3.175439 | 82.7 | 2.079749 | 2050.193 | 2098.814 | 1777.043 | 1825.664 |  | FALSE
1440 | CoCrFeMnNi | [8 empty] | 10.1016/j.intermet.2014.11.005 | 0 | 0 | 0 | 0 | 0 | 0 | 0 | 0 | 0 | 0.2 | 0.2 | 0 | 0.2 | 0 | 0 | 0 | 0 | 0 | 0.2 | 0 | 0 | 0 | 0 | 0.2 | 0 | 0 | 0 | 0 | 0 | 0 | 0 | 0 | 0 | 0 | 0 | 0 | 8.0604 | 8 | 2.120052 | 71.54 | 0.02497083 | 1556.559 | 1594.876 | 1283.409 | 1321.726 |  | FALSE
1441 | CoCrFeNi | [8 empty] | 10.1016/j.msea.2016.05.082 | 0 | 0 | 0 | 0 | 0 | 0 | 0 | 0 | 0 | 0.25 | 0.25 | 0 | 0.25 | 0 | 0 | 0 | 0 | 0 | 0 | 0 | 0 | 0 | 0 | 0.25 | 0 | 0 | 0 | 0 | 0 | 0 | 0 | 0 | 0 | 0 | 0 | 0 | 8.208 | 8.25 | 1.968163 | 47.725 | 0.04838293 | 1719.193 | 1722.313 | 1446.043 | 1449.163 |  | FALSE
1442 | CoFeNi | [8 empty] | 10.1016/j.msea.2017.04.003 | 0 | 0 | 0 | 0 | 0 | 0 | 0 | 0 | 0 | 0.3333333 | 0 | 0 | 0.3333333 | 0 | 0 | 0 | 0 | 0 | 0 | 0 | 0 | 0 | 0 | 0.3333333 | 0 | 0 | 0 | 0 | 0 | 0 | 0 | 0 | 0 | 0 | 0 | 0 | 8.560667 | 9 | 2.25734 | 55.26667 | 1.91491e-05 | 1731.668 | 1731.977 | 1458.518 | 1458.827 |  | FALSE
1443 | CoCrNi | [8 empty] | 10.1016/j.msea.2017.06.086 | 0 | 0 | 0 | 0 | 0 | 0 | 0 | 0 | 0 | 0.3333333 | 0.3333333 | 0 | 0 | 0 | 0 | 0 | 0 | 0 | 0 | 0 | 0 | 0 | 0 | 0.3333333 | 0 | 0 | 0 | 0 | 0 | 0 | 0 | 0 | 0 | 0 | 0 | 0 | 8.319333 | 8.333333 | 1.939394 | 45.03333 | 0.0124359 | 1707.187 | 1713.172 | 1434.037 | 1440.022 |  | FALSE
1444 | AlCo0.5CrFe0.147Ni0.294 |  | 699 | [6 empty] | 10.1016/j.actamat.2019.03.010 | 0 | 0 | 0 | 0 | 0 | 0.34 | 0 | 0 | 0 | 0.17 | 0.34 | 0 | 0.05 | 0 | 0 | 0 | 0 | 0 | 0 | 0 | 0 | 0 | 0 | 0.1 | 0 | 0 | 0 | 0 | 0 | 0 | 0 | 0 | 0 | 0 | 0 | 0 | 6.1465 | 5.99 | 2.051594 | 41.35 | 236.1079 | 1691.102 | 1707.979 | 1417.952 | 1434.829 |  | FALSE
1445 | AlCo0.298Cr0.319Cu0.106Fe0.277Ni0.128 |  | 728 | [6 empty] | 10.1016/j.actamat.2019.03.010 | 0 | 0 | 0 | 0 | 0 | 0.47 | 0 | 0 | 0 | 0.14 | 0.15 | 0.05 | 0.13 | 0 | 0 | 0 | 0 | 0 | 0 | 0 | 0 | 0 | 0 | 0.06 | 0 | 0 | 0 | 0 | 0 | 0 | 0 | 0 | 0 | 0 | 0 | 0 | 5.5936 | 5.76 | 2.358167 | 45.495 | 74.0481 | [5 empty] | FALSE
1446 | AlCo0.289Cr0.158Cu0.237Fe0.816Ni0.132 |  | 604 | [6 empty] | 10.1016/j.actamat.2019.03.010 | 0 | 0 | 0 | 0 | 0 | 0.38 | 0 | 0 | 0 | 0.11 | 0.06 | 0.09 | 0.31 | 0 | 0 | 0 | 0 | 0 | 0 | 0 | 0 | 0 | 0 | 0.05 | 0 | 0 | 0 | 0 | 0 | 0 | 0 | 0 | 0 | 0 | 0 | 0 | 6.12674 | 6.46 | 2.40055 | 48.97 | 187.5745 | [5 empty] | FALSE
1447 | AlCo0.278Cr0.861Cu0.167Fe0.25Ni0.222 |  | 790 | [6 empty] | 10.1016/j.actamat.2019.03.010 | 0 | 0 | 0 | 0 | 0 | 0.36 | 0 | 0 | 0 | 0.1 | 0.31 | 0.06 | 0.09 | 0 | 0 | 0 | 0 | 0 | 0 | 0 | 0 | 0 | 0 | 0.08 | 0 | 0 | 0 | 0 | 0 | 0 | 0 | 0 | 0 | 0 | 0 | 0 | 6.0374 | 6.02 | 2.099638 | 42.027 | 231.2488 | [5 empty] | FALSE
1448 | AlCo0.395Cr0.349Fe0.326Ni0.256 |  | 806 | [6 empty] | 10.1016/j.actamat.2019.03.010 | 0 | 0 | 0 | 0 | 0 | 0.43 | 0 | 0 | 0 | 0.17 | 0.15 | 0 | 0.14 | 0 | 0 | 0 | 0 | 0 | 0 | 0 | 0 | 0 | 0 | 0.11 | 0 | 0 | 0 | 0 | 0 | 0 | 0 | 0 | 0 | 0 | 0 | 0 | 5.82874 | 5.94 | 2.315533 | 46.387 | 89.80669 | 1642.168 | 1771.707 | 1369.018 | 1498.557 |  | FALSE
1449 | AlCo0.255Cr0.255Cu0.106Fe0.277Ni0.234 |  | 811 | [6 empty] | 10.1016/j.actamat.2019.03.010 | 0 | 0 | 0 | 0 | 0 | 0.47 | 0 | 0 | 0 | 0.12 | 0.12 | 0.05 | 0.13 | 0 | 0 | 0 | 0 | 0 | 0 | 0 | 0 | 0 | 0 | 0.11 | 0 | 0 | 0 | 0 | 0 | 0 | 0 | 0 | 0 | 0 | 0 | 0 | 5.6465 | 5.9 | 2.399355 | 46.924 | 29.06894 | [5 empty] | FALSE
1450 | AlCo0.442Cr0.442Fe0.256Ni0.186 |  | 855 | [6 empty] | 10.1016/j.actamat.2019.03.010 | 0 | 0 | 0 | 0 | 0 | 0.43 | 0 | 0 | 0 | 0.19 | 0.19 | 0 | 0.11 | 0 | 0 | 0 | 0 | 0 | 0 | 0 | 0 | 0 | 0 | 0.08 | 0 | 0 | 0 | 0 | 0 | 0 | 0 | 0 | 0 | 0 | 0 | 0 | 5.78928 | 5.82 | 2.270969 | 44.787 | 114.1901 | 1624.307 | 1749.852 | 1351.157 | 1476.702 |  | FALSE
1451 | AlCo0.256Cr0.795Cu0.128Fe0.205Ni0.179 |  | 802 | [6 empty] | 10.1016/j.actamat.2019.03.010 | 0 | 0 | 0 | 0 | 0 | 0.39 | 0 | 0 | 0 | 0.1 | 0.31 | 0.05 | 0.08 | 0 | 0 | 0 | 0 | 0 | 0 | 0 | 0 | 0 | 0 | 0.07 | 0 | 0 | 0 | 0 | 0 | 0 | 0 | 0 | 0 | 0 | 0 | 0 | 5.86098 | 5.82 | 2.112611 | 41.755 | 213.7702 | [5 empty] | FALSE
1452 | AlCo0.277Cr0.277Cu0.106Fe0.255Ni0.213 |  | 799 | [6 empty] | 10.1016/j.actamat.2019.03.010 | 0 | 0 | 0 | 0 | 0 | 0.47 | 0 | 0 | 0 | 0.13 | 0.13 | 0.05 | 0.12 | 0 | 0 | 0 | 0 | 0 | 0 | 0 | 0 | 0 | 0 | 0.1 | 0 | 0 | 0 | 0 | 0 | 0 | 0 | 0 | 0 | 0 | 0 | 0 | 5.63918 | 5.87 | 2.388792 | 46.465 | 33.65031 | [5 empty] | FALSE
1453 | AlCo0.465Cr0.512Fe0.186Ni0.163 |  | 857 | [6 empty] | 10.1016/j.actamat.2019.03.010 | 0 | 0 | 0 | 0 | 0 | 0.43 | 0 | 0 | 0 | 0.2 | 0.22 | 0 | 0.08 | 0 | 0 | 0 | 0 | 0 | 0 | 0 | 0 | 0 | 0 | 0.07 | 0 | 0 | 0 | 0 | 0 | 0 | 0 | 0 | 0 | 0 | 0 | 0 | 5.76748 | 5.75 | 2.239742 | 43.714 | 119.6604 | 1620.929 | 1741.38 | 1347.779 | 1468.23 |  | FALSE
1454 | AlCo0.298Cr0.404Cu0.106Fe0.213Ni0.106 |  | 855 | [6 empty] | 10.1016/j.actamat.2019.03.010 | 0 | 0 | 0 | 0 | 0 | 0.47 | 0 | 0 | 0 | 0.14 | 0.19 | 0.05 | 0.1 | 0 | 0 | 0 | 0 | 0 | 0 | 0 | 0 | 0 | 0 | 0.05 | 0 | 0 | 0 | 0 | 0 | 0 | 0 | 0 | 0 | 0 | 0 | 0 | 5.5543 | 5.66 | 2.309373 | 44.199 | 90.42206 | [5 empty] | FALSE
1455 | AlCo0.465Cr0.442Fe0.209Ni0.209 |  | 816 | [6 empty] | 10.1016/j.actamat.2019.03.010 | 0 | 0 | 0 | 0 | 0 | 0.43 | 0 | 0 | 0 | 0.2 | 0.19 | 0 | 0.09 | 0 | 0 | 0 | 0 | 0 | 0 | 0 | 0 | 0 | 0 | 0.09 | 0 | 0 | 0 | 0 | 0 | 0 | 0 | 0 | 0 | 0 | 0 | 0 | 5.80988 | 5.85 | 2.277496 | 44.771 | 91.42817 | 1637.182 | 1766.337 | 1364.032 | 1493.187 |  | FALSE
1456 | AlCo0.304Cr0.5Cu0.109Fe0.152Ni0.109 |  | 811 | [6 empty] | 10.1016/j.actamat.2019.03.010 | 0 | 0 | 0 | 0 | 0 | 0.46 | 0 | 0 | 0 | 0.14 | 0.23 | 0.05 | 0.07 | 0 | 0 | 0 | 0 | 0 | 0 | 0 | 0 | 0 | 0 | 0.05 | 0 | 0 | 0 | 0 | 0 | 0 | 0 | 0 | 0 | 0 | 0 | 0 | 5.57708 | 5.63 | 2.256938 | 43.067 | 106.9018 | [5 empty] | FALSE
1457 | AlCo0.318Cr0.5Cu0.114Fe0.205Ni0.136 |  | 790 | [6 empty] | 10.1016/j.actamat.2019.03.010 | 0 | 0 | 0 | 0 | 0 | 0.44 | 0 | 0 | 0 | 0.14 | 0.22 | 0.05 | 0.09 | 0 | 0 | 0 | 0 | 0 | 0 | 0 | 0 | 0 | 0 | 0.06 | 0 | 0 | 0 | 0 | 0 | 0 | 0 | 0 | 0 | 0 | 0 | 0 | 5.69814 | 5.77 | 2.254524 | 43.634 | 121.5364 | [5 empty] | FALSE
1458 | AlCo0.442Cr0.558Fe0.186Ni0.14 |  | 855 | [6 empty] | 10.1016/j.actamat.2019.03.010 | 0 | 0 | 0 | 0 | 0 | 0.43 | 0 | 0 | 0 | 0.19 | 0.24 | 0 | 0.08 | 0 | 0 | 0 | 0 | 0 | 0 | 0 | 0 | 0 | 0 | 0.06 | 0 | 0 | 0 | 0 | 0 | 0 | 0 | 0 | 0 | 0 | 0 | 0 | 5.7324 | 5.68 | 2.212232 | 43.116 | 142.0659 | 1607.856 | 1720.225 | 1334.706 | 1447.075 |  | FALSE
1459 | AlCo0.419Cr0.558Fe0.233Ni0.116 |  | 856 | [6 empty] | 10.1016/j.actamat.2019.03.010 | 0 | 0 | 0 | 0 | 0 | 0.43 | 0 | 0 | 0 | 0.18 | 0.24 | 0 | 0.1 | 0 | 0 | 0 | 0 | 0 | 0 | 0 | 0 | 0 | 0 | 0.05 | 0 | 0 | 0 | 0 | 0 | 0 | 0 | 0 | 0 | 0 | 0 | 0 | 5.7118 | 5.65 | 2.206027 | 43.132 | 161.8072 | 1593.426 | 1702.212 | 1320.276 | 1429.062 |  | FALSE
1460 | AlCo0.298Cr0.426Cu0.106Fe0.191Ni0.106 |  | 859 | [6 empty] | 10.1016/j.actamat.2019.03.010 | 0 | 0 | 0 | 0 | 0 | 0.47 | 0 | 0 | 0 | 0.14 | 0.2 | 0.05 | 0.09 | 0 | 0 | 0 | 0 | 0 | 0 | 0 | 0 | 0 | 0 | 0.05 | 0 | 0 | 0 | 0 | 0 | 0 | 0 | 0 | 0 | 0 | 0 | 0 | 5.54706 | 5.64 | 2.298107 | 43.892 | 91.53509 | [5 empty] | FALSE
1461 | AlCo0.558Cr0.512Fe0.116Ni0.14 |  | 875 | [6 empty] | 10.1016/j.actamat.2019.03.010 | 0 | 0 | 0 | 0 | 0 | 0.43 | 0 | 0 | 0 | 0.24 | 0.22 | 0 | 0.05 | 0 | 0 | 0 | 0 | 0 | 0 | 0 | 0 | 0 | 0 | 0.06 | 0 | 0 | 0 | 0 | 0 | 0 | 0 | 0 | 0 | 0 | 0 | 0 | 5.79818 | 5.77 | 2.252651 | 43.31 | 92.34305 | 1641.01 | 1760.294 | 1367.86 | 1487.144 |  | FALSE
1462 | AlCo0.581Cr0.512Fe0.116Ni0.116 |  | 865 | [6 empty] | 10.1016/j.actamat.2019.03.010 | 0 | 0 | 0 | 0 | 0 | 0.43 | 0 | 0 | 0 | 0.25 | 0.22 | 0 | 0.05 | 0 | 0 | 0 | 0 | 0 | 0 | 0 | 0 | 0 | 0 | 0.05 | 0 | 0 | 0 | 0 | 0 | 0 | 0 | 0 | 0 | 0 | 0 | 0 | 5.7981 | 5.76 | 2.253989 | 43.158 | 94.1994 | 1640.917 | 1757.466 | 1367.767 | 1484.316 |  | FALSE
1463 | AlCo0.558Cr0.535Fe0.116Ni0.116 |  | 868 | [6 empty] | 10.1016/j.actamat.2019.03.010 | 0 | 0 | 0 | 0 | 0 | 0.43 | 0 | 0 | 0 | 0.24 | 0.23 | 0 | 0.05 | 0 | 0 | 0 | 0 | 0 | 0 | 0 | 0 | 0 | 0 | 0.05 | 0 | 0 | 0 | 0 | 0 | 0 | 0 | 0 | 0 | 0 | 0 | 0 | 5.7806 | 5.73 | 2.239345 | 42.935 | 104.7965 | 1632.547 | 1748.878 | 1359.397 | 1475.728 |  | FALSE
1464 | AlCo0.535Cr0.488Fe0.186Ni0.116 |  | 863 | [6 empty] | 10.1016/j.actamat.2019.03.010 | 0 | 0 | 0 | 0 | 0 | 0.43 | 0 | 0 | 0 | 0.23 | 0.21 | 0 | 0.08 | 0 | 0 | 0 | 0 | 0 | 0 | 0 | 0 | 0 | 0 | 0.05 | 0 | 0 | 0 | 0 | 0 | 0 | 0 | 0 | 0 | 0 | 0 | 0 | 5.78482 | 5.76 | 2.257072 | 43.633 | 112.0872 | 1626.236 | 1745.055 | 1353.086 | 1471.905 |  | FALSE
1465 | AlCo0.255Cr0.426Cu0.106Fe0.234Ni0.106 |  | 843 | [6 empty] | 10.1016/j.actamat.2019.03.010 | 0 | 0 | 0 | 0 | 0 | 0.47 | 0 | 0 | 0 | 0.12 | 0.2 | 0.05 | 0.11 | 0 | 0 | 0 | 0 | 0 | 0 | 0 | 0 | 0 | 0 | 0.05 | 0 | 0 | 0 | 0 | 0 | 0 | 0 | 0 | 0 | 0 | 0 | 0 | 5.52654 | 5.62 | 2.290099 | 44.06 | 109.1337 | [5 empty] | FALSE
1466 | AlCo0.349Cr0.395Cu0.116Fe0.326Ni0.14 |  | 794 | [6 empty] | 10.1016/j.actamat.2019.03.010 | 0 | 0 | 0 | 0 | 0 | 0.43 | 0 | 0 | 0 | 0.15 | 0.17 | 0.05 | 0.14 | 0 | 0 | 0 | 0 | 0 | 0 | 0 | 0 | 0 | 0 | 0.06 | 0 | 0 | 0 | 0 | 0 | 0 | 0 | 0 | 0 | 0 | 0 | 0 | 5.79634 | 5.93 | 2.305746 | 45.181 | 120.3708 | [5 empty] | FALSE
1467 | AlCo0.238Cr0.714Cu0.119Fe0.167Ni0.143 |  | 783 | [6 empty] | 10.1016/j.actamat.2019.03.010 | 0 | 0 | 0 | 0 | 0 | 0.42 | 0 | 0 | 0 | 0.1 | 0.3 | 0.05 | 0.07 | 0 | 0 | 0 | 0 | 0 | 0 | 0 | 0 | 0 | 0 | 0.06 | 0 | 0 | 0 | 0 | 0 | 0 | 0 | 0 | 0 | 0 | 0 | 0 | 5.70266 | 5.67 | 2.141547 | 41.706 | 184.7318 | [5 empty] | FALSE
1468 | AlCo0.234Cr0.468Cu0.106Fe0.213Ni0.106 |  | 797 | [6 empty] | 10.1016/j.actamat.2019.03.010 | 0 | 0 | 0 | 0 | 0 | 0.47 | 0 | 0 | 0 | 0.11 | 0.22 | 0.05 | 0.1 | 0 | 0 | 0 | 0 | 0 | 0 | 0 | 0 | 0 | 0 | 0.05 | 0 | 0 | 0 | 0 | 0 | 0 | 0 | 0 | 0 | 0 | 0 | 0 | 5.5018 | 5.57 | 2.264069 | 43.53 | 119.3389 | [5 empty] | FALSE
1469 | AlCo0.277Cr0.426Cu0.106Fe0.213Ni0.106 |  | 805 | [6 empty] | 10.1016/j.actamat.2019.03.010 | 0 | 0 | 0 | 0 | 0 | 0.47 | 0 | 0 | 0 | 0.13 | 0.2 | 0.05 | 0.1 | 0 | 0 | 0 | 0 | 0 | 0 | 0 | 0 | 0 | 0 | 0.05 | 0 | 0 | 0 | 0 | 0 | 0 | 0 | 0 | 0 | 0 | 0 | 0 | 5.5368 | 5.63 | 2.294097 | 43.976 | 100.3111 | [5 empty] | FALSE
1470 | Al0.853Co0.647CrFe0.147Ni0.294 |  | 699 | [6 empty] | 10.1016/j.actamat.2019.03.010 | 0 | 0 | 0 | 0 | 0 | 0.29 | 0 | 0 | 0 | 0.22 | 0.34 | 0 | 0.05 | 0 | 0 | 0 | 0 | 0 | 0 | 0 | 0 | 0 | 0 | 0.1 | 0 | 0 | 0 | 0 | 0 | 0 | 0 | 0 | 0 | 0 | 0 | 0 | 6.4565 | 6.29 | 2.034652 | 41.41 | 241.399 | 1705.175 | 1718.372 | 1432.025 | 1445.222 |  | FALSE
1471 | AlCo0.149Cr0.34Cu0.191Fe0.34Ni0.106 |  | 749 | [6 empty] | 10.1016/j.actamat.2019.03.010 | 0 | 0 | 0 | 0 | 0 | 0.47 | 0 | 0 | 0 | 0.07 | 0.16 | 0.09 | 0.16 | 0 | 0 | 0 | 0 | 0 | 0 | 0 | 0 | 0 | 0 | 0.05 | 0 | 0 | 0 | 0 | 0 | 0 | 0 | 0 | 0 | 0 | 0 | 0 | 5.54764 | 5.77 | 2.342753 | 45.372 | 110.0566 | [5 empty] | FALSE
1472 | AlCo0.326Cr0.488Cu0.116Fe0.279Ni0.116 |  | 828 | [6 empty] | 10.1016/j.actamat.2019.03.010 | 0 | 0 | 0 | 0 | 0 | 0.43 | 0 | 0 | 0 | 0.14 | 0.21 | 0.05 | 0.12 | 0 | 0 | 0 | 0 | 0 | 0 | 0 | 0 | 0 | 0 | 0.05 | 0 | 0 | 0 | 0 | 0 | 0 | 0 | 0 | 0 | 0 | 0 | 0 | 5.74678 | 5.82 | 2.254926 | 43.969 | 144.5753 | [5 empty] | FALSE
1473 | AlCo0.383Cr0.319Cu0.106Fe0.213Ni0.106 |  | 849 | [6 empty] | 10.1016/j.actamat.2019.03.010 | 0 | 0 | 0 | 0 | 0 | 0.47 | 0 | 0 | 0 | 0.18 | 0.15 | 0.05 | 0.1 | 0 | 0 | 0 | 0 | 0 | 0 | 0 | 0 | 0 | 0 | 0.05 | 0 | 0 | 0 | 0 | 0 | 0 | 0 | 0 | 0 | 0 | 0 | 0 | 5.6243 | 5.78 | 2.372294 | 45.091 | 49.453 | [5 empty] | FALSE
1474 | AlCo0.426Cr0.383Cu0.106Fe0.106Ni0.106 | BCC+B2 | 883 | [6 empty] | 10.1016/j.actamat.2019.03.010 | 0 | 1 | 0 | 1 | 0 | 0.47 | 0 | 0 | 0 | 0.2 | 0.18 | 0.05 | 0.05 | 0 | 0 | 0 | 0 | 0 | 0 | 0 | 0 | 0 | 0 | 0.05 | 0 | 0 | 0 | 0 | 0 | 0 | 0 | 0 | 0 | 0 | 0 | 0 | 5.6231 | 5.74 | 2.345477 | 44.002 | 38.15772 | [5 empty] | FALSE
1475 | AlCo0.419Cr0.465Fe0.279Ni0.163 |  | 864 | [6 empty] | 10.1016/j.actamat.2019.03.010 | 0 | 0 | 0 | 0 | 0 | 0.43 | 0 | 0 | 0 | 0.18 | 0.2 | 0 | 0.12 | 0 | 0 | 0 | 0 | 0 | 0 | 0 | 0 | 0 | 0 | 0.07 | 0 | 0 | 0 | 0 | 0 | 0 | 0 | 0 | 0 | 0 | 0 | 0 | 5.76144 | 5.77 | 2.253587 | 44.496 | 137.5629 | 1609.918 | 1730.935 | 1336.768 | 1457.785 |  | FALSE
1476 | AlCo0.362Cr0.34Cu0.106Fe0.213Ni0.106 |  | 841 | [6 empty] | 10.1016/j.actamat.2019.03.010 | 0 | 0 | 0 | 0 | 0 | 0.47 | 0 | 0 | 0 | 0.17 | 0.16 | 0.05 | 0.1 | 0 | 0 | 0 | 0 | 0 | 0 | 0 | 0 | 0 | 0 | 0.05 | 0 | 0 | 0 | 0 | 0 | 0 | 0 | 0 | 0 | 0 | 0 | 0 | 5.6068 | 5.75 | 2.356285 | 44.868 | 59.75716 | [5 empty] | FALSE
1477 | AlCo0.457Cr0.391Cu0.109Fe0.109Ni0.109 |  | 840 | [6 empty] | 10.1016/j.actamat.2019.03.010 | 0 | 0 | 0 | 0 | 0 | 0.46 | 0 | 0 | 0 | 0.21 | 0.18 | 0.05 | 0.05 | 0 | 0 | 0 | 0 | 0 | 0 | 0 | 0 | 0 | 0 | 0.05 | 0 | 0 | 0 | 0 | 0 | 0 | 0 | 0 | 0 | 0 | 0 | 0 | 5.6851 | 5.8 | 2.341179 | 44.014 | 40.64065 | [5 empty] | FALSE
1478 | AlCo0.512Cr0.512Fe0.186Ni0.116 |  | 882 | [6 empty] | 10.1016/j.actamat.2019.03.010 | 0 | 0 | 0 | 0 | 0 | 0.43 | 0 | 0 | 0 | 0.22 | 0.22 | 0 | 0.08 | 0 | 0 | 0 | 0 | 0 | 0 | 0 | 0 | 0 | 0 | 0.05 | 0 | 0 | 0 | 0 | 0 | 0 | 0 | 0 | 0 | 0 | 0 | 0 | 5.76732 | 5.73 | 2.242393 | 43.41 | 122.7322 | 1618.258 | 1736.171 | 1345.108 | 1463.021 |  | FALSE
1479 | AlCo0.512Cr0.535Fe0.163Ni0.116 | BCC+B2 | 883 | [6 empty] | 10.1016/j.actamat.2019.03.010 | 0 | 1 | 0 | 1 | 0 | 0.43 | 0 | 0 | 0 | 0.22 | 0.23 | 0 | 0.07 | 0 | 0 | 0 | 0 | 0 | 0 | 0 | 0 | 0 | 0 | 0.05 | 0 | 0 | 0 | 0 | 0 | 0 | 0 | 0 | 0 | 0 | 0 | 0 | 5.76008 | 5.71 | 2.23169 | 43.103 | 123.6319 | 1617.563 | 1734.473 | 1344.413 | 1461.323 |  | FALSE
1480 | AlCo0.465Cr0.488Fe0.209Ni0.163 |  | 828 | [6 empty] | 10.1016/j.actamat.2019.03.010 | 0 | 0 | 0 | 0 | 0 | 0.43 | 0 | 0 | 0 | 0.2 | 0.21 | 0 | 0.09 | 0 | 0 | 0 | 0 | 0 | 0 | 0 | 0 | 0 | 0 | 0.07 | 0 | 0 | 0 | 0 | 0 | 0 | 0 | 0 | 0 | 0 | 0 | 0 | 5.77472 | 5.77 | 2.250512 | 44.021 | 118.5405 | 1620.583 | 1743.36 | 1347.433 | 1470.21 |  | FALSE
1481 | AlCo0.512Cr0.581Fe0.116Ni0.116 |  | 848 | [6 empty] | 10.1016/j.actamat.2019.03.010 | 0 | 0 | 0 | 0 | 0 | 0.43 | 0 | 0 | 0 | 0.22 | 0.25 | 0 | 0.05 | 0 | 0 | 0 | 0 | 0 | 0 | 0 | 0 | 0 | 0 | 0.05 | 0 | 0 | 0 | 0 | 0 | 0 | 0 | 0 | 0 | 0 | 0 | 0 | 5.7456 | 5.67 | 2.210549 | 42.489 | 125.2382 | 1619.801 | 1731.146 | 1346.651 | 1457.996 |  | FALSE
1482 | AlCo0.404Cr0.404Cu0.106Fe0.106Ni0.106 |  | 878 | [6 empty] | 10.1016/j.actamat.2019.03.010 | 0 | 0 | 0 | 0 | 0 | 0.47 | 0 | 0 | 0 | 0.19 | 0.19 | 0.05 | 0.05 | 0 | 0 | 0 | 0 | 0 | 0 | 0 | 0 | 0 | 0 | 0.05 | 0 | 0 | 0 | 0 | 0 | 0 | 0 | 0 | 0 | 0 | 0 | 0 | 5.6056 | 5.71 | 2.329783 | 43.779 | 47.69709 | [5 empty] | FALSE
1483 | AlCo0.674Cr0.419Fe0.116Ni0.116 |  | 782 | [6 empty] | 10.1016/j.actamat.2019.03.010 | 0 | 0 | 0 | 0 | 0 | 0.43 | 0 | 0 | 0 | 0.29 | 0.18 | 0 | 0.05 | 0 | 0 | 0 | 0 | 0 | 0 | 0 | 0 | 0 | 0 | 0.05 | 0 | 0 | 0 | 0 | 0 | 0 | 0 | 0 | 0 | 0 | 0 | 0 | 5.8681 | 5.88 | 2.314271 | 44.05 | 50.52274 | 1677.455 | 1790.035 | 1404.305 | 1516.885 |  | FALSE
1484 | Co0.986Cr0.952Fe0.933Mn0.914Ni | BCC |  | 1290 | 1415 | 1.1 |  |  | WROUGHT | 10.1016/j.msea.2019.01.112 | 0 | 1 | 0 | 0 | 0 | 0 | 0 | 0 | 0 | 0.206 | 0.199 | 0 | 0.195 | 0 | 0 | 0 | 0 | 0 | 0.191 | 0 | 0 | 0 | 0 | 0.209 | 0 | 0 | 0 | 0 | 0 | 0 | 0 | 0 | 0 | 0 | 0 | 0 | 8.080222 | 8.035 | 2.118789 | 70.5825 | 0.02200876 | 1561.984 | 1600.351 | 1288.834 | 1327.201 |  | FALSE
1485 | MoNbTaVW | BCC |  | 1246 |  |  |  |  | OTHER | 10.1016/j.actamat.2019.06.032 | 0 | 1 | 0 | 0 | 0 | 0 | 0 | 0 | 0 | 0 | 0 | 0 | 0 | 0 | 0 | 0 | 0 | 0 | 0 | 0.2 | 0 | 0.2 | 0 | 0 | 0 | 0 | 0 | 0 | 0 | 0.2 | 0 | 0.2 | 0.2 | 0 | 0 | 0 | 12.18 | 5.4 | 2.791667 | 95.16 | 518.4181 | 2730.608 | 2938.245 | 2457.458 | 2665.095 |  | FALSE
1486 | MoNbTaW | BCC |  | 996 |  |  |  |  | OTHER | 10.1016/j.actamat.2019.06.032 | 0 | 1 | 0 | 0 | 0 | 0 | 0 | 0 | 0 | 0 | 0 | 0 | 0 | 0 | 0 | 0 | 0 | 0 | 0 | 0.25 | 0 | 0.25 | 0 | 0 | 0 | 0 | 0 | 0 | 0 | 0.25 | 0 | 0 | 0.25 | 0 | 0 | 0 | 13.6975 | 5.5 | 2.651741 | 87.15 | 214.5953 | 3077.269 | 3137.113 | 2804.119 | 2863.963 |  | FALSE
1487 | MoNbTi | BCC |  | 1100 |  |  |  |  | OTHER | 10.1016/j.actamat.2019.06.032 | 0 | 1 | 0 | 0 | 0 | 0 | 0 | 0 | 0 | 0 | 0 | 0 | 0 | 0 | 0 | 0 | 0 | 0 | 0 | 0.3333333 | 0 | 0.3333333 | 0 | 0 | 0 | 0 | 0 | 0 | 0 | 0 | 0.3333333 | 0 | 0 | 0 | 0 | 0 | 7.785333 | 5 | 2.858156 | 89.03333 | 45.7464 | 2446.141 | 2537.756 | 2172.991 | 2264.606 |  | FALSE
1488 | NbTa0.3TiZr | BCC |  | 882 |  |  |  |  | OTHER | 10.1016/j.actamat.2019.06.032 | 0 | 1 | 0 | 0 | 0 | 0 | 0 | 0 | 0 | 0 | 0 | 0 | 0 | 0 | 0 | 0 | 0 | 0 | 0 | 0 | 0 | 0.303 | 0 | 0 | 0 | 0 | 0 | 0 | 0 | 0.091 | 0.303 | 0 | 0 | 0 | 0 | 0.303 | 7.456378 | 4.394 | 3.047786 | 89.0733 | 34.61511 | 2000.308 | 2197.47 | 1727.158 | 1924.32 |  | FALSE
1489 | NbTiZr | BCC |  | 975 |  |  |  |  | OTHER | 10.1016/j.actamat.2019.06.032 | 0 | 1 | 0 | 0 | 0 | 0 | 0 | 0 | 0 | 0 | 0 | 0 | 0 | 0 | 0 | 0 | 0 | 0 | 0 | 0 | 0 | 0.3333333 | 0 | 0 | 0 | 0 | 0 | 0 | 0 | 0 | 0.3333333 | 0 | 0 | 0 | 0 | 0.3333333 | 6.532 | 4.333333 | 3.075758 | 88.5 | 20.3148 | 1964.098 | 2097.747 | 1690.948 | 1824.597 |  | FALSE
1490 | Al0.24NbTiVZr | BCC+Laves |  | 1240 |  |  |  |  | OTHER | 10.1016/j.actamat.2019.06.032 | 0 | 1 | 0 | 1 | 0 | 0.05694306 | 0 | 0 | 0 | 0 | 0 | 0 | 0 | 0 | 0 | 0 | 0 | 0 | 0 | 0 | 0 | 0.2357642 | 0 | 0 | 0 | 0 | 0 | 0 | 0 | 0 | 0.2357642 | 0.2357642 | 0 | 0 | 0 | 0.2357642 | 6.214302 | 4.414585 | 3.164954 | 95.21538 | 123.9059 | 1627.994 | 1983.241 | 1354.844 | 1710.091 |  | FALSE
1491 | CrNb0.333Ti0.333Zr0.333 | BCC+Laves |  | 1576 |  |  |  |  | OTHER | 10.1016/j.actamat.2019.06.032 | 0 | 1 | 0 | 1 | 0 | 0 | 0 | 0 | 0 | 0 | 0.4995005 | 0 | 0 | 0 | 0 | 0 | 0 | 0 | 0 | 0 | 0 | 0.1668332 | 0 | 0 | 0 | 0 | 0 | 0 | 0 | 0 | 0.1668332 | 0 | 0 | 0 | 0 | 0.1668332 | 6.840691 | 5.165834 | 1.957494 | 56.83167 | 934.6523 | 1637.222 | 1817.624 | 1364.072 | 1544.474 |  | FALSE
1492 | MoNbTiVZr | BCC+Laves |  | 1706 |  |  |  |  | OTHER | 10.1016/j.actamat.2019.06.032 | 0 | 1 | 0 | 1 | 0 | 0 | 0 | 0 | 0 | 0 | 0 | 0 | 0 | 0 | 0 | 0 | 0 | 0 | 0 | 0.2 | 0 | 0.2 | 0 | 0 | 0 | 0 | 0 | 0 | 0 | 0 | 0.2 | 0.2 | 0 | 0 | 0 | 0.2 | 7.1972 | 4.8 | 2.95614 | 91.68 | 504.1878 | 1791.616 | 2191.207 | 1518.466 | 1918.057 |  | FALSE
1493 | NbRe0.3TiZr | BCC+Laves |  | 1244 |  |  |  |  | OTHER | 10.1016/j.actamat.2019.06.032 | 0 | 1 | 0 | 1 | 0 | 0 | 0 | 0 | 0 | 0 | 0 | 0 | 0 | 0 | 0 | 0 | 0 | 0 | 0 | 0 | 0 | 0.303 | 0 | 0 | 0 | 0.091 | 0 | 0 | 0 | 0 | 0.303 | 0 | 0 | 0 | 0 | 0.303 | 7.850408 | 4.576 | 2.966561 | 100.6121 | 29.08057 | 1956.306 | 2110.486 | 1683.156 | 1837.336 |  | FALSE
1494 | NbTaTiVZr | BCC+BCC |  | 1395 |  |  |  |  | OTHER | 10.1016/j.actamat.2019.06.032 | 0 | 1 | 0 | 0 | 0 | 0 | 0 | 0 | 0 | 0 | 0 | 0 | 0 | 0 | 0 | 0 | 0 | 0 | 0 | 0 | 0 | 0.2 | 0 | 0 | 0 | 0 | 0 | 0 | 0 | 0.2 | 0.2 | 0.2 | 0 | 0 | 0 | 0.2 | 8.4792 | 4.6 | 3.091324 | 97.5 | 212.9221 | 1869.993 | 2223.942 | 1596.843 | 1950.792 |  | FALSE
1495 | CoCrNi |  |  | 600 | 1247 | 68 |  |  | ANNEAL | 10.1016/j.jmst.2018.12.002 | 0 | 0 | 0 | 0 | 0 | 0 | 0 | 0 | 0 | 0.3333333 | 0.3333333 | 0 | 0 | 0 | 0 | 0 | 0 | 0 | 0 | 0 | 0 | 0 | 0 | 0.3333333 | 0 | 0 | 0 | 0 | 0 | 0 | 0 | 0 | 0 | 0 | 0 | 0 | 8.319333 | 8.333333 | 1.939394 | 45.03333 | 0.0124359 | 1707.187 | 1713.172 | 1434.037 | 1440.022 |  | FALSE
1496 | Cr0.286Mo0.476NbTa0.024Ti0.31V0.286 | BCC+Sec. | 741 | 2680 |  |  |  |  | POWDER | 10.1016/j.ijrmhm.2019.02.009 | 0 | 1 | 0 | 1 | 0 | 0 | 0 | 0 | 0 | 0 | 0.12 | 0 | 0 | 0 | 0 | 0 | 0 | 0 | 0 | 0.2 | 0 | 0.42 | 0 | 0 | 0 | 0 | 0 | 0 | 0 | 0.01 | 0.13 | 0.12 | 0 | 0 | 0 | 0 | 7.99928 | 5.19 | 2.88417 | 95.028 | 395.831 | 2064.331 | 2347.023 | 1791.181 | 2073.873 |  | FALSE
1497 | CoCr0.053Ni | FCC | [6 empty] | WROUGHT | 10.1016/j.actamat.2019.04.017 | 1 | 0 | 0 | 0 | 0 | 0 | 0 | 0 | 0 | 0.487 | 0.026 | 0 | 0 | 0 | 0 | 0 | 0 | 0 | 0 | 0 | 0 | 0 | 0 | 0.487 | 0 | 0 | 0 | 0 | 0 | 0 | 0 | 0 | 0 | 0 | 0 | 0 | 8.858396 | 9.409 | 2.330066 | 54.2226 |  | 1740.874 | 1741.126 | 1467.724 | 1467.976 |  | FALSE
1498 | CoCr0.25Ni | FCC |  | 745 | 824 | 36 |  |  | WROUGHT | 10.1016/j.actamat.2019.04.017 | 1 | 0 | 0 | 0 | 0 | 0 | 0 | 0 | 0 | 0.4444444 | 0.1111111 | 0 | 0 | 0 | 0 | 0 | 0 | 0 | 0 | 0 | 0 | 0 | 0 | 0.4444444 | 0 | 0 | 0 | 0 | 0 | 0 | 0 | 0 | 0 | 0 | 0 | 0 | 8.709111 | 9.111111 | 2.20904 | 51.67778 |  | 1739.764 | 1740.093 | 1466.614 | 1466.943 |  | FALSE
1499 | Co0.25CrNi | FCC |  | 518 | 744 | 36 |  |  | WROUGHT | 10.1016/j.actamat.2019.04.017 | 1 | 0 | 0 | 0 | 0 | 0 | 0 | 0 | 0 | 0.1111111 | 0.4444444 | 0 | 0 | 0 | 0 | 0 | 0 | 0 | 0 | 0 | 0 | 0 | 0 | 0.4444444 | 0 | 0 | 0 | 0 | 0 | 0 | 0 | 0 | 0 | 0 | 0 | 0 | 8.125778 | 8.111111 | 1.809524 | 44.24444 | 0.08730061 | 1656.755 | 1668.59 | 1383.605 | 1395.44 |  | FALSE
1500 | AlCoNiTi | BCC+B2 | 672 | [5 empty] | POWDER | 10.1016/j.jallcom.2019.02.083 | 0 | 1 | 0 | 1 | 0 | 0.25 | 0 | 0 | 0 | 0.25 | 0 | 0 | 0 | 0 | 0 | 0 | 0 | 0 | 0 | 0 | 0 | 0 | 0 | 0.25 | 0 | 0 | 0 | 0 | 0 | 0 | 0.25 | 0 | 0 | 0 | 0 | 0 | 6.2535 | 6.5 | 2.52381 | 57.95 |  | 1688.354 | 1858.474 | 1415.204 | 1585.324 |  | FALSE
1501 | AlFeNiTi | BCC+B2 | 666 | [5 empty] | POWDER | 10.1016/j.jallcom.2019.02.083 | 0 | 1 | 0 | 1 | 0 | 0.25 | 0 | 0 | 0 | 0 | 0 | 0 | 0.25 | 0 | 0 | 0 | 0 | 0 | 0 | 0 | 0 | 0 | 0 | 0.25 | 0 | 0 | 0 | 0 | 0 | 0 | 0.25 | 0 | 0 | 0 | 0 | 0 | 5.997 | 6.25 | 2.410151 | 60.05 | 0.08776208 | 1451.381 | 1545.989 | 1178.231 | 1272.839 |  | FALSE
1502 | AlCoFeNiTi | BCC+B2 | 667 | [5 empty] | POWDER | 10.1016/j.jallcom.2019.02.083 | 0 | 1 | 0 | 1 | 0 | 0.2 | 0 | 0 | 0 | 0.2 | 0 | 0 | 0.2 | 0 | 0 | 0 | 0 | 0 | 0 | 0 | 0 | 0 | 0 | 0.2 | 0 | 0 | 0 | 0 | 0 | 0 | 0.2 | 0 | 0 | 0 | 0 | 0 | 6.5776 | 6.8 | 2.416942 | 57.52 |  | 1423.485 | 1669.38 | 1150.335 | 1396.23 |  | FALSE
1503 | AlCrCuFeNi | FCC+BCC+B2 | 434 | [5 empty] | POWDER | 10.1016/j.jallcom.2019.01.341 | 1 | 1 | 0 | 1 | 0 | 0.2 | 0 | 0 | 0 | 0 | 0.2 | 0.2 | 0.2 | 0 | 0 | 0 | 0 | 0 | 0 | 0 | 0 | 0 | 0 | 0.2 | 0 | 0 | 0 | 0 | 0 | 0 | 0 | 0 | 0 | 0 | 0 | 0 | 7.1184 | 7.6 | 2.169169 | 47.42 | 195.2071 | [5 empty] | FALSE
1504 | Co0.5Fe0.5Mo0.1NiV0.25 | FCC |  | 419 |  |  |  |  | CAST | 10.1016/j.scriptamat.2019.02.038 | 1 | 0 | 0 | 0 | 0 | 0 | 0 | 0 | 0 | 0.2127872 | 0 | 0 | 0.2127872 | 0 | 0 | 0 | 0 | 0 | 0 | 0.04295704 | 0 | 0 | 0 | 0.4255744 | 0 | 0 | 0 | 0 | 0 | 0 | 0 | 0.1058941 | 0 | 0 | 0 | 0 | 8.448921 | 8.66034 | 2.361192 | 64.89261 | 23.45083 | 1618.143 | 1649.643 | 1344.993 | 1376.493 |  | FALSE
1505 | Co0.318Cr0.227FeMo0.091Ni0.182 | FCC+Sec. |  | 443 | 840 | 61.6 |  |  | WROUGHT | 10.1016/j.jallcom.2018.12.040 | 1 | 0 | 0 | 1 | 0 | 0 | 0 | 0 | 0 | 0.175 | 0.125 | 0 | 0.55 | 0 | 0 | 0 | 0 | 0 | 0 | 0.05 | 0 | 0 | 0 | 0.1 | 0 | 0 | 0 | 0 | 0 | 0 | 0 | 0 | 0 | 0 | 0 | 0 | 8.18675 | 8.025 | 2.034091 | 51.6675 | 99.16857 | 1724.364 | 1915.591 | 1451.214 | 1642.441 |  | FALSE
1506 | Co0.327Cr0.227FeMo0.136Ni0.127 | FCC+Sec. |  | 711 | 1096 | 38.3 |  |  | WROUGHT | 10.1016/j.jallcom.2018.12.040 | 1 | 0 | 0 | 1 | 0 | 0 | 0 | 0 | 0 | 0.18 | 0.125 | 0 | 0.55 | 0 | 0 | 0 | 0 | 0 | 0 | 0.075 | 0 | 0 | 0 | 0.07 | 0 | 0 | 0 | 0 | 0 | 0 | 0 | 0 | 0 | 0 | 0 | 0 | 8.22101 | 7.92 | 2.034652 | 51.669 | 179.766 | 1725.848 | 2044.199 | 1452.698 | 1771.049 |  | FALSE
1507 | CoCrFeMnNi | FCC | [6 empty] | POWDER | 10.1016/j.jallcom.2018.11.181 | 1 | 0 | 0 | 0 | 0 | 0 | 0 | 0 | 0 | 0.2 | 0.2 | 0 | 0.2 | 0 | 0 | 0 | 0 | 0 | 0.2 | 0 | 0 | 0 | 0 | 0.2 | 0 | 0 | 0 | 0 | 0 | 0 | 0 | 0 | 0 | 0 | 0 | 0 | 8.0604 | 8 | 2.120052 | 71.54 | 0.02497083 | 1556.559 | 1594.876 | 1283.409 | 1321.726 |  | FALSE
1508 | MoNbRe0.5W | BCC | 473 | 896 |  | 10.4 |  |  | CAST | 10.1016/j.jallcom.2018.11.111 | 0 | 1 | 0 | 0 | 0 | 0 | 0 | 0 | 0 | 0 | 0 | 0 | 0 | 0 | 0 | 0 | 0 | 0 | 0 | 0.2857143 | 0 | 0.2857143 | 0 | 0 | 0 | 0.1428571 | 0 | 0 | 0 | 0 | 0 | 0 | 0.2857143 | 0 | 0 | 0 | 13.88857 | 5.857143 | 2.535519 | 104.1714 | 288.8915 | 2911.432 | 2983.149 | 2638.282 | 2709.999 |  | FALSE
1509 | C0.2MoNbRe0.5Ta0.2W | BCC+Sec. | 510 | 1074 |  | 12.1 |  |  | CAST | 10.1016/j.jallcom.2018.11.111 | 0 | 1 | 0 | 1 | 0 | 0 | 0 | 0.0511022 | 0 | 0 | 0 | 0 | 0 | 0 | 0 | 0 | 0 | 0 | 0 | 0.256513 | 0 | 0.256513 | 0 | 0 | 0 | 0.1282565 | 0 | 0 | 0 | 0.0511022 | 0 | 0 | 0.256513 | 0 | 0 | 0 | [5 empty] | 2644.452 | 2951.109 | 2371.302 | 2677.959 |  | FALSE
1510 | C0.4MoNbRe0.5Ta0.4W | BCC+Sec. | 558 | 1144 |  | 12.7 |  |  | CAST | 10.1016/j.jallcom.2018.11.111 | 0 | 1 | 0 | 1 | 0 | 0 | 0 | 0.09290709 | 0 | 0 | 0 | 0 | 0 | 0 | 0 | 0 | 0 | 0 | 0 | 0.2327672 | 0 | 0.2327672 | 0 | 0 | 0 | 0.1158841 | 0 | 0 | 0 | 0.09290709 | 0 | 0 | 0.2327672 | 0 | 0 | 0 | [5 empty] | 2691.681 | 2896.262 | 2418.531 | 2623.112 |  | FALSE
1511 | C0.5MoNbRe0.5Ta0.5W | BCC+Sec. | 583 | 1202 |  | 14.2 |  |  | CAST | 10.1016/j.jallcom.2018.11.111 | 0 | 1 | 0 | 1 | 0 | 0 | 0 | 0.1111111 | 0 | 0 | 0 | 0 | 0 | 0 | 0 | 0 | 0 | 0 | 0 | 0.2222222 | 0 | 0.2222222 | 0 | 0 | 0 | 0.1111111 | 0 | 0 | 0 | 0.1111111 | 0 | 0 | 0.2222222 | 0 | 0 | 0 | [5 empty] | 2709.623 | 2863.703 | 2436.473 | 2590.553 |  | FALSE
1512 | C0.6MoNbRe0.5Ta0.6W | BCC+Sec. | 615 | 1241 |  | 13.8 |  |  | CAST | 10.1016/j.jallcom.2018.11.111 | 0 | 1 | 0 | 1 | 0 | 0 | 0 | 0.1278721 | 0 | 0 | 0 | 0 | 0 | 0 | 0 | 0 | 0 | 0 | 0 | 0.2127872 | 0 | 0.2127872 | 0 | 0 | 0 | 0.1058941 | 0 | 0 | 0 | 0.1278721 | 0 | 0 | 0.2127872 | 0 | 0 | 0 | [5 empty] | 2725.529 | 2965.203 | 2452.379 | 2692.053 |  | FALSE
1513 | Co0.286Cr0.429FeMn0.143Ni0.714V0.286 | FCC |  | 401 | 717 | 49 |  |  | WROUGHT | 10.1016/j.msea.2018.12.077 | 1 | 0 | 0 | 0 | 0 | 0 | 0 | 0 | 0 | 0.1 | 0.15 | 0 | 0.35 | 0 | 0 | 0 | 0 | 0 | 0.05 | 0 | 0 | 0 | 0 | 0.25 | 0 | 0 | 0 | 0 | 0 | 0 | 0 | 0.1 | 0 | 0 | 0 | 0 | 7.9299 | 7.95 | 2.133975 | 64.745 | 15.47027 | 1564.543 | 1606.65 | 1291.393 | 1333.5 |  | FALSE
1514 | AlCo0.556Cr0.556Fe0.556Ni0.556Ti0.111 | BCC+B2 | 605.5 | 1324 |  | 10.02 |  |  | CAST | 10.1016/j.jallcom.2019.07.100 | 0 | 1 | 0 | 1 | 0 | 0.2997003 | 0 | 0 | 0 | 0.1668332 | 0.1668332 | 0 | 0.1668332 | 0 | 0 | 0 | 0 | 0 | 0 | 0 | 0 | 0 | 0 | 0.1668332 | 0 | 0 | 0 | 0 | 0 | 0 | 0.03296703 | 0 | 0 | 0 | 0 | 0 | 6.435207 | 6.536464 | 2.219418 | 48.18691 | 166.8336 | 1596.241 | 1737.68 | 1323.091 | 1464.53 |  | FALSE
1515 | AlCo0.667Cr0.667Fe0.667Ni0.667Ti0.333 | BCC+B2 | 641.7 | 1566 |  | 11.85 |  |  | CAST | 10.1016/j.jallcom.2019.07.100 | 0 | 1 | 0 | 1 | 0 | 0.2497502 | 0 | 0 | 0 | 0.1668332 | 0.1668332 | 0 | 0.1668332 | 0 | 0 | 0 | 0 | 0 | 0 | 0 | 0 | 0 | 0 | 0.1668332 | 0 | 0 | 0 | 0 | 0 | 0 | 0.08291708 | 0 | 0 | 0 | 0 | 0 | 6.525417 | 6.586414 | 2.200036 | 49.65544 | 179.5742 | 1533.358 | 1677.008 | 1260.208 | 1403.858 |  | FALSE
1516 | AlCo0.833Cr0.833Fe0.833Ni0.833Ti0.667 | BCC+B2 | 639.6 | 1503 |  | 7.73 |  |  | CAST | 10.1016/j.jallcom.2019.07.100 | 0 | 1 | 0 | 1 | 0 | 0.1998002 | 0 | 0 | 0 | 0.1668332 | 0.1668332 | 0 | 0.1668332 | 0 | 0 | 0 | 0 | 0 | 0 | 0 | 0 | 0 | 0 | 0.1668332 | 0 | 0 | 0 | 0 | 0 | 0 | 0.1328671 | 0 | 0 | 0 | 0 | 0 | 6.615626 | 6.636364 | 2.180946 | 51.12398 | 192.6591 | 1500.297 | 1608.325 | 1227.147 | 1335.175 |  | FALSE
1517 | Al0.667Co0.833Cr0.833Fe0.833Ni0.833Ti | BCC+B2+Laves | 856.9 | 1272 |  | 3.15 |  |  | CAST | 10.1016/j.jallcom.2019.07.100 | 0 | 1 | 0 | 1 | 0 | 0.1328671 | 0 | 0 | 0 | 0.1668332 | 0.1668332 | 0 | 0.1668332 | 0 | 0 | 0 | 0 | 0 | 0 | 0 | 0 | 0 | 0 | 0.1668332 | 0 | 0 | 0 | 0 | 0 | 0 | 0.1998002 | 0 | 0 | 0 | 0 | 0 | 6.736507 | 6.703297 | 2.155812 | 53.09181 | 210.7188 | 1478.689 | 1542.697 | 1205.539 | 1269.547 |  | FALSE
1518 | AlCoCrFeNi |  |  | 1300 |  | 24.2 |  |  |  | 10.1016/j.jallcom.2018.01.247 | 0 | 0 | 0 | 0 | 0 | 0.2 | 0 | 0 | 0 | 0.2 | 0.2 | 0 | 0.2 | 0 | 0 | 0 | 0 | 0 | 0 | 0 | 0 | 0 | 0 | 0.2 | 0 | 0 | 0 | 0 | 0 | 0 | 0 | 0 | 0 | 0 | 0 | 0 | 7.1064 | 7.2 | 2.120052 | 47.42 | 218.0089 | 1627.752 | 1683.948 | 1354.602 | 1410.798 |  | FALSE
1519 | Al0.8CoCrFeNiTi0.2 |  |  | 968 |  | 30.1 |  |  |  | 10.1016/j.jallcom.2018.01.247 | 0 | 0 | 0 | 0 | 0 | 0.16 | 0 | 0 | 0 | 0.2 | 0.2 | 0 | 0.2 | 0 | 0 | 0 | 0 | 0 | 0 | 0 | 0 | 0 | 0 | 0.2 | 0 | 0 | 0 | 0 | 0 | 0 | 0.04 | 0 | 0 | 0 | 0 | 0 | 7.17864 | 7.24 | 2.105691 | 48.596 | 227.6574 | 1485.632 | 1617.893 | 1212.482 | 1344.743 |  | FALSE
1520 | Al0.5CoCrFeNiTi0.5 |  |  | 1100 |  | 27.5 |  |  |  | 10.1016/j.jallcom.2018.01.247 | 0 | 0 | 0 | 0 | 0 | 0.1 | 0 | 0 | 0 | 0.2 | 0.2 | 0 | 0.2 | 0 | 0 | 0 | 0 | 0 | 0 | 0 | 0 | 0 | 0 | 0.2 | 0 | 0 | 0 | 0 | 0 | 0 | 0.1 | 0 | 0 | 0 | 0 | 0 | 7.287 | 7.3 | 2.084462 | 50.36 | 242.4678 | 1413.543 | 1503.565 | 1140.393 | 1230.415 |  | FALSE
1521 | AlCoCuFeNi |  |  | 1060 |  | 19.1 |  |  |  | 10.1016/j.matdes.2016.12.036 | 0 | 0 | 0 | 0 | 0 | 0.2 | 0 | 0 | 0 | 0.2 | 0 | 0.2 | 0.2 | 0 | 0 | 0 | 0 | 0 | 0 | 0 | 0 | 0 | 0 | 0.2 | 0 | 0 | 0 | 0 | 0 | 0 | 0 | 0 | 0 | 0 | 0 | 0 | 7.4684 | 8.2 | 2.478815 | 51.88 | 2.480997e-07 | 1295.164 | 1610.088 | 1022.014 | 1336.938 |  | FALSE
1522 | AlCoCrCuFeNi |  |  | 1285 |  | 24.6 |  |  |  | 10.1016/j.matdes.2016.12.036 | 0 | 0 | 0 | 0 | 0 | 0.1666667 | 0 | 0 | 0 | 0.1666667 | 0.1666667 | 0.1666667 | 0.1666667 | 0 | 0 | 0 | 0 | 0 | 0 | 0 | 0 | 0 | 0 | 0.1666667 | 0 | 0 | 0 | 0 | 0 | 0 | 0 | 0 | 0 | 0 | 0 | 0 | 7.415333 | 7.833333 | 2.211196 | 47.41667 | 125.0978 | 1259.962 | 1696.547 | 986.8117 | 1423.397 |  | FALSE
1523 | AlCoCuFeNiTi |  |  | 1612 |  | 12.8 |  |  |  | 10.1016/j.matdes.2016.12.036 | 0 | 0 | 0 | 0 | 0 | 0.1666667 | 0 | 0 | 0 | 0.1666667 | 0 | 0.1666667 | 0.1666667 | 0 | 0 | 0 | 0 | 0 | 0 | 0 | 0 | 0 | 0 | 0.1666667 | 0 | 0 | 0 | 0 | 0 | 0 | 0.1666667 | 0 | 0 | 0 | 0 | 0 | 6.974667 | 7.5 | 2.473028 | 55.83333 |  | 1268.677 | 1484.317 | 995.5268 | 1211.167 |  | FALSE
1524 | AlCoCrCuFeNiTi |  |  | 1523 |  | 8.1 |  |  |  | 10.1016/j.matdes.2016.12.036 | 0 | 0 | 0 | 0 | 0 | 0.1428571 | 0 | 0 | 0 | 0.1428571 | 0.1428571 | 0.1428571 | 0.1428571 | 0 | 0 | 0 | 0 | 0 | 0 | 0 | 0 | 0 | 0 | 0.1428571 | 0 | 0 | 0 | 0 | 0 | 0 | 0.1428571 | 0 | 0 | 0 | 0 | 0 | 6.999714 | 7.285714 | 2.24209 | 51.44286 | 128.3936 | 1236.755 | 1458.249 | 963.6051 | 1185.099 |  | FALSE
1525 | AlCrFeNi |  |  | 1271 |  | 14 |  |  |  | 10.1016/j.jallcom.2018.07.346 | 0 | 0 | 0 | 0 | 0 | 0.25 | 0 | 0 | 0 | 0 | 0.25 | 0 | 0.25 | 0 | 0 | 0 | 0 | 0 | 0 | 0 | 0 | 0 | 0 | 0.25 | 0 | 0 | 0 | 0 | 0 | 0 | 0 | 0 | 0 | 0 | 0 | 0 | 6.658 | 6.75 | 2.050457 | 47.425 | 346.0634 | 1627.223 | 1650.527 | 1354.073 | 1377.377 |  | FALSE
1526 | AlCo0.25CrFeNi |  |  | 1363 |  | 19 |  |  |  | 10.1016/j.jallcom.2018.07.346 | 0 | 0 | 0 | 0 | 0 | 0.2352352 | 0 | 0 | 0 | 0.05905906 | 0.2352352 | 0 | 0.2352352 | 0 | 0 | 0 | 0 | 0 | 0 | 0 | 0 | 0 | 0 | 0.2352352 | 0 | 0 | 0 | 0 | 0 | 0 | 0 | 0 | 0 | 0 | 0 | 0 | 6.79041 | 6.882883 | 2.070594 | 47.42352 | 308.6752 | 1630.648 | 1664.612 | 1357.498 | 1391.462 |  | FALSE
1527 | AlCo0.5CrFeNi |  |  | 1349 |  | 20 |  |  |  | 10.1016/j.jallcom.2018.07.346 | 0 | 0 | 0 | 0 | 0 | 0.2222222 | 0 | 0 | 0 | 0.1111111 | 0.2222222 | 0 | 0.2222222 | 0 | 0 | 0 | 0 | 0 | 0 | 0 | 0 | 0 | 0 | 0.2222222 | 0 | 0 | 0 | 0 | 0 | 0 | 0 | 0 | 0 | 0 | 0 | 0 | 6.907111 | 7 | 2.088626 | 47.42222 | 275.2286 | 1630.49 | 1676.875 | 1357.34 | 1403.725 |  | FALSE
1528 | AlCo0.75CrFeNi |  |  | 1331 |  | 20 |  |  |  | 10.1016/j.jallcom.2018.07.346 | 0 | 0 | 0 | 0 | 0 | 0.2105788 | 0 | 0 | 0 | 0.1576846 | 0.2105788 | 0 | 0.2105788 | 0 | 0 | 0 | 0 | 0 | 0 | 0 | 0 | 0 | 0 | 0.2105788 | 0 | 0 | 0 | 0 | 0 | 0 | 0 | 0 | 0 | 0 | 0 | 0 | 7.011529 | 7.10479 | 2.104991 | 47.42106 | 245.1815 | 1628.753 | 1682.368 | 1355.603 | 1409.218 |  | FALSE
1529 | CoCrFeMn |  |  | 338 |  | 4.3 |  |  |  | 10.1016/j.intermet.2016.09.003 | 0 | 0 | 0 | 0 | 0 | 0 | 0 | 0 | 0 | 0.25 | 0.25 | 0 | 0.25 | 0 | 0 | 0 | 0 | 0 | 0.25 | 0 | 0 | 0 | 0 | 0 | 0 | 0 | 0 | 0 | 0 | 0 | 0 | 0 | 0 | 0 | 0 | 0 | 7.8485 | 7.5 | 2.079212 | 73.775 | 0.08938143 | 1552.476 | 1572.596 | 1279.326 | 1299.446 |  | FALSE
1530 | AlCoCrFeNi | FCC+BCC | [6 empty] | POWDER | 10.1016/j.jallcom.2019.06.301 | 1 | 1 | 0 | 0 | 0 | 0.2 | 0 | 0 | 0 | 0.2 | 0.2 | 0 | 0.2 | 0 | 0 | 0 | 0 | 0 | 0 | 0 | 0 | 0 | 0 | 0.2 | 0 | 0 | 0 | 0 | 0 | 0 | 0 | 0 | 0 | 0 | 0 | 0 | 7.1064 | 7.2 | 2.120052 | 47.42 | 218.0089 | 1627.752 | 1683.948 | 1354.602 | 1410.798 |  | FALSE
1531 | HfNbTaTiWZr | BCC+Laves |  | 1550 |  | 26.3 |  |  | CAST | 10.1016/j.jallcom.2019.06.138 | 0 | 1 | 0 | 1 | 0 | 0 | 0 | 0 | 0 | 0 | 0 | 0 | 0 | 0 | 0 | 0.1666667 | 0 | 0 | 0 | 0 | 0 | 0.1666667 | 0 | 0 | 0 | 0 | 0 | 0 | 0 | 0.1666667 | 0.1666667 | 0 | 0.1666667 | 0 | 0 | 0.1666667 | 11.47433 | 4.666667 | 2.824561 | 81.31667 | 283.8079 | 2061.625 | 2546.651 | 1788.475 | 2273.501 |  | FALSE
1532 | HfMoNbTaTiWZr | BCC+Laves |  | 1637 |  | 15.5 |  |  | CAST | 10.1016/j.jallcom.2019.06.138 | 0 | 1 | 0 | 1 | 0 | 0 | 0 | 0 | 0 | 0 | 0 | 0 | 0 | 0 | 0 | 0.1428571 | 0 | 0 | 0 | 0.1428571 | 0 | 0.1428571 | 0 | 0 | 0 | 0 | 0 | 0 | 0 | 0.1428571 | 0.1428571 | 0 | 0.1428571 | 0 | 0 | 0.1428571 | 11.30371 | 4.857143 | 2.736842 | 79.08571 | 497.8584 | 2064.409 | 2576.994 | 1791.259 | 2303.844 |  | FALSE
1533 | NbTiZr | BCC | 372 | 1223 |  | 48 |  |  | CAST | 10.1007/s12598-019-01310-6 | 0 | 1 | 0 | 0 | 0 | 0 | 0 | 0 | 0 | 0 | 0 | 0 | 0 | 0 | 0 | 0 | 0 | 0 | 0 | 0 | 0 | 0.3333333 | 0 | 0 | 0 | 0 | 0 | 0 | 0 | 0 | 0.3333333 | 0 | 0 | 0 | 0 | 0.3333333 | 6.532 | 4.333333 | 3.075758 | 88.5 | 20.3148 | 1964.098 | 2097.747 | 1690.948 | 1824.597 |  | FALSE
1534 | NbTiZr | BCC | [6 empty] | ANNEAL | 10.1007/s12598-019-01310-6 | 0 | 1 | 0 | 0 | 0 | 0 | 0 | 0 | 0 | 0 | 0 | 0 | 0 | 0 | 0 | 0 | 0 | 0 | 0 | 0 | 0 | 0.3333333 | 0 | 0 | 0 | 0 | 0 | 0 | 0 | 0 | 0.3333333 | 0 | 0 | 0 | 0 | 0.3333333 | 6.532 | 4.333333 | 3.075758 | 88.5 | 20.3148 | 1964.098 | 2097.747 | 1690.948 | 1824.597 |  | FALSE
1535 | HfNbTiZr | BCC | [6 empty] | ANNEAL | 10.1007/s12598-019-01310-6 | 0 | 1 | 0 | 0 | 0 | 0 | 0 | 0 | 0 | 0 | 0 | 0 | 0 | 0 | 0 | 0.25 | 0 | 0 | 0 | 0 | 0 | 0.25 | 0 | 0 | 0 | 0 | 0 | 0 | 0 | 0 | 0.25 | 0 | 0 | 0 | 0 | 0.25 | 8.2265 | 4.25 | 3.175439 | 82.7 | 2.079749 | 2050.193 | 2098.814 | 1777.043 | 1825.664 |  | FALSE
1536 | CoCrFeNiW0.2 | FCC | 244 | 335 |  | 52 |  |  | CAST | 10.1016/j.intermet.2019.106550 | 1 | 0 | 0 | 0 | 0 | 0 | 0 | 0 | 0 | 0.238 | 0.238 | 0 | 0.238 | 0 | 0 | 0 | 0 | 0 | 0 | 0 | 0 | 0 | 0 | 0.238 | 0 | 0 | 0 | 0 | 0 | 0 | 0 | 0 | 0.048 | 0 | 0 | 0 | 8.738016 | 8.142 | 1.966765 | 48.4246 | 75.09756 | 1650.076 | 1682.072 | 1376.926 | 1408.922 |  | FALSE
1537 | CoCrFeNiW0.5 | FCC+Sec. | 357.9 | 556 |  | 35.6 |  |  | CAST | 10.1016/j.intermet.2019.106550 | 1 | 0 | 0 | 1 | 0 | 0 | 0 | 0 | 0 | 0.2222222 | 0.2222222 | 0 | 0.2222222 | 0 | 0 | 0 | 0 | 0 | 0 | 0 | 0 | 0 | 0 | 0.2222222 | 0 | 0 | 0 | 0 | 0 | 0 | 0 | 0 | 0.1111111 | 0 | 0 | 0 | 9.434889 | 8 | 1.96493 | 49.34444 | 289.5481 | 1644.331 | 1695.658 | 1371.181 | 1422.508 |  | FALSE
1538 | CrFeMoNbV | BCC+Laves | 826 | 2663 |  | 2.7 |  |  | CAST | 10.1007/s40195-019-00935-x | 0 | 1 | 0 | 1 | 0 | 0 | 0 | 0 | 0 | 0 | 0.2 | 0 | 0.2 | 0 | 0 | 0 | 0 | 0 | 0 | 0.2 | 0 | 0.2 | 0 | 0 | 0 | 0 | 0 | 0 | 0 | 0 | 0 | 0.2 | 0 | 0 | 0 | 0 | 7.9968 | 6 | 2.387015 | 79.92 | 944.9932 | 1796.151 | 2025.248 | 1523.001 | 1752.098 |  | FALSE
1539 | CrFeMoNbTi | BCC+Laves | 792 | 1647 |  | 0.9 |  |  | CAST | 10.1007/s40195-019-00935-x | 0 | 1 | 0 | 1 | 0 | 0 | 0 | 0 | 0 | 0 | 0.2 | 0 | 0.2 | 0 | 0 | 0 | 0 | 0 | 0 | 0.2 | 0 | 0.2 | 0 | 0 | 0 | 0 | 0 | 0 | 0 | 0 | 0.2 | 0 | 0 | 0 | 0 | 0 | 7.676 | 5.8 | 2.246646 | 69.6 | 915.2476 | 1722.823 | 1933.599 | 1449.673 | 1660.449 |  | FALSE
1540 | FeMoNbTiV | BCC+B2 | 699 | 1707 |  | 1.7 |  |  | CAST | 10.1007/s40195-019-00935-x | 0 | 1 | 0 | 1 | 0 | 0 | 0 | 0 | 0 | 0 | 0 | 0 | 0.2 | 0 | 0 | 0 | 0 | 0 | 0 | 0.2 | 0 | 0.2 | 0 | 0 | 0 | 0 | 0 | 0 | 0 | 0 | 0.2 | 0.2 | 0 | 0 | 0 | 0 | 7.468 | 5.6 | 2.756902 | 90.02 | 604.4019 | 1595.478 | 2141.564 | 1322.328 | 1868.414 |  | FALSE
1541 | Al0.15Cr0.5Cu0.25Fe0.5Ni | FCC | 107 | 62 | 169 | 98 |  |  | WROUGHT | 10.1016/j.matchar.2019.109792 | 1 | 0 | 0 | 0 | 0 | 0.06206206 | 0 | 0 | 0 | 0 | 0.2082082 | 0.1041041 | 0.2082082 | 0 | 0 | 0 | 0 | 0 | 0 | 0 | 0 | 0 | 0 | 0.4174174 | 0 | 0 | 0 | 0 | 0 | 0 | 0 | 0 | 0 | 0 | 0 | 0 | 7.946815 | 8.42042 | 2.057053 | 50.77618 | 63.27256 | [5 empty] | FALSE
1542 | CoCrFeNiTi0.3 | FCC | 263 | 540 | 772 | 60 |  |  | WROUGHT | 10.1016/j.msea.2019.138181 | 1 | 0 | 0 | 0 | 0 | 0 | 0 | 0 | 0 | 0.2325349 | 0.2325349 | 0 | 0.2325349 | 0 | 0 | 0 | 0 | 0 | 0 | 0 | 0 | 0 | 0 | 0.2325349 | 0 | 0 | 0 | 0 | 0 | 0 | 0.06986028 | 0 | 0 | 0 | 0 | 0 | 7.949377 | 7.953094 | 1.996065 | 49.67236 | 118.8462 | 1347.088 | 1592.499 | 1073.938 | 1319.349 |  | FALSE
1543 | Co0.333Cr0.667Fe0.667NiTi0.2 | FCC | 197 | [5 empty] | WROUGHT | 10.1016/j.msea.2019.138181 | 1 | 0 | 0 | 0 | 0 | 0 | 0 | 0 | 0 | 0.1158841 | 0.2327672 | 0 | 0.2327672 | 0 | 0 | 0 | 0 | 0 | 0 | 0 | 0 | 0 | 0 | 0.3486513 | 0 | 0 | 0 | 0 | 0 | 0 | 0.06993007 | 0 | 0 | 0 | 0 | 0 | 7.949355 | 8.067932 | 1.983185 | 51.43606 | 114.6653 | 1403.021 | 1589.315 | 1129.871 | 1316.165 |  | FALSE
1544 | Cr0.5Fe0.5NiTi0.15 | FCC | 335 | 672 | 982 | 37 |  |  | WROUGHT | 10.1016/j.msea.2019.138181 | 1 | 0 | 0 | 0 | 0 | 0 | 0 | 0 | 0 | 0 | 0.2327672 | 0 | 0.2327672 | 0 | 0 | 0 | 0 | 0 | 0 | 0 | 0 | 0 | 0 | 0.4645355 | 0 | 0 | 0 | 0 | 0 | 0 | 0.06993007 | 0 | 0 | 0 | 0 | 0 | 7.950282 | 8.183816 | 1.970814 | 53.1975 | 106.2742 | 1454.039 | 1574.908 | 1180.889 | 1301.758 |  | FALSE
1545 | NbTaTi | BCC |  | 573 |  |  |  |  | WROUGHT | 10.1016/j.actamat.2019.06.006 | 0 | 1 | 0 | 0 | 0 | 0 | 0 | 0 | 0 | 0 | 0 | 0 | 0 | 0 | 0 | 0 | 0 | 0 | 0 | 0 | 0 | 0.3333333 | 0 | 0 | 0 | 0 | 0 | 0 | 0 | 0.3333333 | 0.3333333 | 0 | 0 | 0 | 0 | 0 | 9.922 | 4.666667 | 3.075758 | 98.73333 | 0.9953606 | 2444.372 | 2632.793 | 2171.222 | 2359.643 |  | FALSE
1546 | AlNbTaTi | BCC |  | 1152 |  |  |  |  | CAST | 10.1016/j.actamat.2019.06.006 | 0 | 1 | 0 | 0 | 0 | 0.25 | 0 | 0 | 0 | 0 | 0 | 0 | 0 | 0 | 0 | 0 | 0 | 0 | 0 | 0 | 0 | 0.25 | 0 | 0 | 0 | 0 | 0 | 0 | 0 | 0.25 | 0.25 | 0 | 0 | 0 | 0 | 0 | 8.1165 | 4.25 | 3.056497 | 85.6 | 0.2506542 | 2280.545 | 2439.556 | 2007.395 | 2166.406 |  | FALSE
1547 | MoNbTaTi | BCC |  | 1210 |  |  |  |  | ANNEAL | 10.1016/j.actamat.2019.06.006 | 0 | 1 | 0 | 0 | 0 | 0 | 0 | 0 | 0 | 0 | 0 | 0 | 0 | 0 | 0 | 0 | 0 | 0 | 0 | 0.25 | 0 | 0.25 | 0 | 0 | 0 | 0 | 0 | 0 | 0 | 0.25 | 0.25 | 0 | 0 | 0 | 0 | 0 | 10.0115 | 5 | 2.84127 | 90.475 | 48.85764 | 2583.122 | 2705.324 | 2309.972 | 2432.174 |  | FALSE
1548 | NbTaTiW | BCC |  | 1054 |  |  |  |  | ANNEAL | 10.1016/j.actamat.2019.06.006 | 0 | 1 | 0 | 0 | 0 | 0 | 0 | 0 | 0 | 0 | 0 | 0 | 0 | 0 | 0 | 0 | 0 | 0 | 0 | 0 | 0 | 0.25 | 0 | 0 | 0 | 0 | 0 | 0 | 0 | 0.25 | 0.25 | 0 | 0.25 | 0 | 0 | 0 | 12.254 | 5 | 2.69697 | 89.625 | 47.64661 | 2629.486 | 2920.723 | 2356.336 | 2647.573 |  | FALSE
1549 | HfNbTaTi | BCC |  | 860 |  |  |  |  | ANNEAL | 10.1016/j.actamat.2019.06.006 | 0 | 1 | 0 | 0 | 0 | 0 | 0 | 0 | 0 | 0 | 0 | 0 | 0 | 0 | 0 | 0.25 | 0 | 0 | 0 | 0 | 0 | 0.25 | 0 | 0 | 0 | 0 | 0 | 0 | 0 | 0.25 | 0.25 | 0 | 0 | 0 | 0 | 0 | 10.769 | 4.5 | 3.175439 | 90.375 | 34.63243 | 2265.073 | 2494.65 | 1991.923 | 2221.5 |  | FALSE
1550 | CrMoNbTi | BCC |  | 1630 |  |  |  |  | ANNEAL | 10.1016/j.actamat.2019.06.006 | 0 | 1 | 0 | 0 | 0 | 0 | 0 | 0 | 0 | 0 | 0.25 | 0 | 0 | 0 | 0 | 0 | 0 | 0 | 0 | 0.25 | 0 | 0.25 | 0 | 0 | 0 | 0 | 0 | 0 | 0 | 0 | 0.25 | 0 | 0 | 0 | 0 | 0 | 7.6265 | 5.25 | 2.298246 | 73.05 | 585.2168 | 1823.967 | 2151.205 | 1550.817 | 1878.055 |  | FALSE
1551 | CrMoTaTi | BCC+Laves |  | 1795 |  |  |  |  | ANNEAL | 10.1016/j.actamat.2019.06.006 | 0 | 1 | 0 | 1 | 0 | 0 | 0 | 0 | 0 | 0 | 0.25 | 0 | 0 | 0 | 0 | 0 | 0 | 0 | 0 | 0.25 | 0 | 0 | 0 | 0 | 0 | 0 | 0 | 0 | 0 | 0.25 | 0.25 | 0 | 0 | 0 | 0 | 0 | 9.6565 | 5.25 | 2.105691 | 65.3 | 711.5575 | 2031.875 | 2427.809 | 1758.725 | 2154.659 |  | FALSE
1552 | Hf0.25TiV0.5Zr0.5 | BCC | 338.3 | 1160 |  | 50 |  |  | CAST | 10.1007/s40195-019-00921-3 | 0 | 1 | 0 | 0 | 0 | 0 | 0 | 0 | 0 | 0 | 0 | 0 | 0 | 0 | 0 | 0.1111111 | 0 | 0 | 0 | 0 | 0 | 0 | 0 | 0 | 0 | 0 | 0 | 0 | 0 | 0 | 0.4444444 | 0.2222222 | 0 | 0 | 0 | 0.2222222 | 6.288222 | 4.222222 | 2.81352 | 83.36667 | 23.61815 | 1654.433 | 1711.758 | 1381.283 | 1438.608 |  | FALSE
1553 | Hf0.25Nb0.125TiV0.5Zr0.5 | BCC | 332.4 | 1115 |  | 50 |  |  | CAST | 10.1007/s40195-019-00921-3 | 0 | 1 | 0 | 0 | 0 | 0 | 0 | 0 | 0 | 0 | 0 | 0 | 0 | 0 | 0 | 0.1048951 | 0 | 0 | 0 | 0 | 0 | 0.05294705 | 0 | 0 | 0 | 0 | 0 | 0 | 0 | 0 | 0.4205794 | 0.2107892 | 0 | 0 | 0 | 0.2107892 | 6.407309 | 4.263736 | 2.876646 | 85.63017 | 40.42752 | 1694.504 | 1756.008 | 1421.354 | 1482.858 |  | FALSE
1554 | Hf0.25Nb0.25TiV0.5Zr0.5 | BCC | 322.5 | 1065 |  | 50 |  |  | CAST | 10.1007/s40195-019-00921-3 | 0 | 1 | 0 | 0 | 0 | 0 | 0 | 0 | 0 | 0 | 0 | 0 | 0 | 0 | 0 | 0.1 | 0 | 0 | 0 | 0 | 0 | 0.1 | 0 | 0 | 0 | 0 | 0 | 0 | 0 | 0 | 0.4 | 0.2 | 0 | 0 | 0 | 0.2 | 6.5164 | 4.3 | 2.934641 | 87.61 | 53.38984 | 1729.651 | 1802.682 | 1456.501 | 1529.532 |  | FALSE
1555 | Hf0.25Nb0.375TiV0.5Zr0.5 | BCC | 318.9 | 1025 |  | 50 |  |  | CAST | 10.1007/s40195-019-00921-3 | 0 | 1 | 0 | 0 | 0 | 0 | 0 | 0 | 0 | 0 | 0 | 0 | 0 | 0 | 0 | 0.0950951 | 0 | 0 | 0 | 0 | 0 | 0.1431431 | 0 | 0 | 0 | 0 | 0 | 0 | 0 | 0 | 0.3813814 | 0.1901902 | 0 | 0 | 0 | 0.1901902 | 6.613059 | 4.333333 | 2.989357 | 89.43293 | 63.41725 | 1761.234 | 1850.202 | 1488.084 | 1577.052 |  | FALSE
1556 | Hf0.25Nb0.5TiV0.5Zr0.5 | BCC | 310.4 | 980 |  | 50 |  |  | CAST | 10.1007/s40195-019-00921-3 | 0 | 1 | 0 | 0 | 0 | 0 | 0 | 0 | 0 | 0 | 0 | 0 | 0 | 0 | 0 | 0.09090909 | 0 | 0 | 0 | 0 | 0 | 0.1818182 | 0 | 0 | 0 | 0 | 0 | 0 | 0 | 0 | 0.3636364 | 0.1818182 | 0 | 0 | 0 | 0.1818182 | 6.703091 | 4.363636 | 3.0409 | 91.08182 | 71.07853 | 1788.714 | 1895.342 | 1515.564 | 1622.192 |  | FALSE
1557 | CrCuFeMnNi | Other | 398 | 1190 | 1300 | 4.3 |  |  | WROUGHT | 10.1016/j.matchar.2019.05.043 | 0 | 0 | 0 | 1 | 0 | 0 | 0 | 0 | 0 | 0 | 0.2 | 0.2 | 0.2 | 0 | 0 | 0 | 0 | 0 | 0.2 | 0 | 0 | 0 | 0 | 0.2 | 0 | 0 | 0 | 0 | 0 | 0 | 0 | 0 | 0 | 0 | 0 | 0 | 8.0724 | 8.4 | 2.169169 | 71.54 | 0.6566948 | 1319.264 | 1474.882 | 1046.114 | 1201.732 |  | FALSE
1558 | Co0.476Cr0.476Fe0.476Nb0.095Ni | FCC+Laves |  | 170 | 537 | 32 |  |  | CAST | 10.1016/j.matlet.2019.04.012 | 1 | 0 | 0 | 1 | 0 | 0 | 0 | 0 | 0 | 0.1888112 | 0.1888112 | 0 | 0.1888112 | 0 | 0 | 0 | 0 | 0 | 0 | 0 | 0 | 0.03796204 | 0 | 0.3956044 | 0 | 0 | 0 | 0 | 0 | 0 | 0 | 0 | 0 | 0 | 0 | 0 | 8.366498 | 8.488511 | 2.080215 | 53.76494 | 61.9779 | 1557.271 | 1666.166 | 1284.121 | 1393.016 |  | FALSE
1559 | Co0.476Cr0.476Fe0.476Nb0.19Ni | FCC+Laves |  | 640 | 840 | 7 |  |  | CAST | 10.1016/j.matlet.2019.04.012 | 1 | 0 | 0 | 1 | 0 | 0 | 0 | 0 | 0 | 0.1818182 | 0.1818182 | 0 | 0.1818182 | 0 | 0 | 0 | 0 | 0 | 0 | 0 | 0 | 0.07292707 | 0 | 0.3816184 | 0 | 0 | 0 | 0 | 0 | 0 | 0 | 0 | 0 | 0 | 0 | 0 | 8.37426 | 8.362637 | 2.126634 | 56.39081 | 164.1988 | 1518.717 | 1610.299 | 1245.567 | 1337.149 |  | FALSE
1560 | Co0.476Cr0.476Fe0.476Nb0.095Ni | FCC+Laves+Sec. |  | 560 | 860 | 19 |  |  | ANNEAL | 10.1016/j.matlet.2019.04.012 | 1 | 0 | 0 | 1 | 0 | 0 | 0 | 0 | 0 | 0.1888112 | 0.1888112 | 0 | 0.1888112 | 0 | 0 | 0 | 0 | 0 | 0 | 0 | 0 | 0.03796204 | 0 | 0.3956044 | 0 | 0 | 0 | 0 | 0 | 0 | 0 | 0 | 0 | 0 | 0 | 0 | 8.366498 | 8.488511 | 2.080215 | 53.76494 | 61.9779 | 1557.271 | 1666.166 | 1284.121 | 1393.016 |  | FALSE
1561 | Co0.476Cr0.476Fe0.476Nb0.19Ni | FCC+Laves |  |  |  | 3 |  |  | ANNEAL | 10.1016/j.matlet.2019.04.012 | 1 | 0 | 0 | 1 | 0 | 0 | 0 | 0 | 0 | 0.1818182 | 0.1818182 | 0 | 0.1818182 | 0 | 0 | 0 | 0 | 0 | 0 | 0 | 0 | 0.07292707 | 0 | 0.3816184 | 0 | 0 | 0 | 0 | 0 | 0 | 0 | 0 | 0 | 0 | 0 | 0 | 8.37426 | 8.362637 | 2.126634 | 56.39081 | 164.1988 | 1518.717 | 1610.299 | 1245.567 | 1337.149 |  | FALSE
1562 | C0.053CoCrFeMnNi | FCC+Sec. | 345 | [5 empty] | ANNEAL | 10.1007/s40195-019-00916-0 | 1 | 0 | 0 | 1 | 0 | 0 | 0 | 0.01 | 0 | 0.198 | 0.198 | 0 | 0.198 | 0 | 0 | 0 | 0 | 0 | 0.198 | 0 | 0 | 0 | 0 | 0.198 | 0 | 0 | 0 | 0 | 0 | 0 | 0 | 0 | 0 | 0 | 0 | 0 | [5 empty] | 1486.101 | 1580.275 | 1212.951 | 1307.125 |  | FALSE
1563 | CrMoNbTiW | BCC+Laves |  | 2500 |  | 10 |  |  | POWDER | 10.1007/s11837-019-03432-9 | 0 | 1 | 0 | 1 | 0 | 0 | 0 | 0 | 0 | 0 | 0.2 | 0 | 0 | 0 | 0 | 0 | 0 | 0 | 0 | 0.2 | 0 | 0.2 | 0 | 0 | 0 | 0 | 0 | 0 | 0 | 0 | 0.2 | 0 | 0.2 | 0 | 0 | 0 | 9.9512 | 5.4 | 2.217687 | 70.9 | 768.9369 | 2046.424 | 2595.569 | 1773.274 | 2322.419 |  | FALSE
1564 | CrFeMnNi | FCC | [7 empty] | 10.1016/j.jallcom.2019.04.296 | 1 | 0 | 0 | 0 | 0 | 0 | 0 | 0 | 0 | 0 | 0.25 | 0 | 0.25 | 0 | 0 | 0 | 0 | 0 | 0.25 | 0 | 0 | 0 | 0 | 0.25 | 0 | 0 | 0 | 0 | 0 | 0 | 0 | 0 | 0 | 0 | 0 | 0 | 7.8505 | 7.75 | 2.050457 | 77.575 | 0.1121799 | 1505.699 | 1557.435 | 1232.549 | 1284.285 |  | FALSE
1565 | Co0.25Cr0.25FeMn | FCC |  | 213 | 471 | 55.7 |  |  | CAST | 10.1016/j.msea.2019.138039 | 1 | 0 | 0 | 0 | 0 | 0 | 0 | 0 | 0 | 0.1 | 0.1 | 0 | 0.4 | 0 | 0 | 0 | 0 | 0 | 0.4 | 0 | 0 | 0 | 0 | 0 | 0 | 0 | 0 | 0 | 0 | 0 | 0 | 0 | 0 | 0 | 0 | 0 | 7.7426 | 7.5 | 2.289962 | 96.29 | 0.05623633 | 1558.595 | 1583.724 | 1285.445 | 1310.574 |  | FALSE
1566 | Co0.25Cr0.25FeMn | FCC |  | 792 | 1055 | 22.6 |  |  | WROUGHT | 10.1016/j.msea.2019.138039 | 1 | 0 | 0 | 0 | 0 | 0 | 0 | 0 | 0 | 0.1 | 0.1 | 0 | 0.4 | 0 | 0 | 0 | 0 | 0 | 0.4 | 0 | 0 | 0 | 0 | 0 | 0 | 0 | 0 | 0 | 0 | 0 | 0 | 0 | 0 | 0 | 0 | 0 | 7.7426 | 7.5 | 2.289962 | 96.29 | 0.05623633 | 1558.595 | 1583.724 | 1285.445 | 1310.574 |  | FALSE
1567 | C0.041CoCrFeMnNb0.041Ni | FCC+Sec. |  | 732 | 911 |  |  |  | WROUGHT | 10.1016/j.jallcom.2019.04.121 | 1 | 0 | 0 | 1 | 0 | 0 | 0 | 0.007992008 | 0 | 0.1968032 | 0.1968032 | 0 | 0.1968032 | 0 | 0 | 0 | 0 | 0 | 0.1968032 | 0 | 0 | 0.007992008 | 0 | 0.1968032 | 0 | 0 | 0 | 0 | 0 | 0 | 0 | 0 | 0 | 0 | 0 | 0 | [5 empty] | 1520.205 | 1571.934 | 1247.055 | 1298.784 |  | FALSE
1568 | Al0.5NbTa0.5TiZr | BCC+HCP |  | 1500 |  | 6 |  |  | WROUGHT | 10.1016/j.matlet.2019.03.075 | 0 | 1 | 1 | 0 | 0 | 0.125 | 0 | 0 | 0 | 0 | 0 | 0 | 0 | 0 | 0 | 0 | 0 | 0 | 0 | 0 | 0 | 0.25 | 0 | 0 | 0 | 0 | 0 | 0 | 0 | 0.125 | 0.25 | 0 | 0 | 0 | 0 | 0.25 | 7.32275 | 4.25 | 3.028011 | 84 | 23.40205 | 2131.982 | 2223.916 | 1858.832 | 1950.766 |  | FALSE
1569 | Al0.5NbTa0.5TiZr | BCC | [6 empty] | POWDER | 10.1016/j.matlet.2019.03.075 | 0 | 1 | 0 | 0 | 0 | 0.125 | 0 | 0 | 0 | 0 | 0 | 0 | 0 | 0 | 0 | 0 | 0 | 0 | 0 | 0 | 0 | 0.25 | 0 | 0 | 0 | 0 | 0 | 0 | 0 | 0.125 | 0.25 | 0 | 0 | 0 | 0 | 0.25 | 7.32275 | 4.25 | 3.028011 | 84 | 23.40205 | 2131.982 | 2223.916 | 1858.832 | 1950.766 |  | FALSE
1570 | MoNbTaW | BCC | 504.5 | 1217 |  | 7.5 |  |  | POWDER | 10.1007/s10853-019-03567-9 | 0 | 1 | 0 | 0 | 0 | 0 | 0 | 0 | 0 | 0 | 0 | 0 | 0 | 0 | 0 | 0 | 0 | 0 | 0 | 0.25 | 0 | 0.25 | 0 | 0 | 0 | 0 | 0 | 0 | 0 | 0.25 | 0 | 0 | 0.25 | 0 | 0 | 0 | 13.6975 | 5.5 | 2.651741 | 87.15 | 214.5953 | 3077.269 | 3137.113 | 2804.119 | 2863.963 |  | FALSE
1571 | MoNbSi0.25TaW | BCC+Sec. | 567 | 1826 |  | 16.5 |  |  | POWDER | 10.1007/s10853-019-03567-9 | 0 | 1 | 0 | 1 | 0 | 0 | 0 | 0 | 0 | 0 | 0 | 0 | 0 | 0 | 0 | 0 | 0 | 0 | 0 | 0.2352352 | 0 | 0.2352352 | 0 | 0 | 0 | 0 | 0 | 0.05905906 | 0 | 0.2352352 | 0 | 0 | 0.2352352 | 0 | 0 | 0 | [5 empty] | 2113.842 | 3052.787 | 1840.692 | 2779.637 |  | FALSE
1572 | MoNbSi0.5TaW | BCC+Sec. | 697 | 1883 |  | 11 |  |  | POWDER | 10.1007/s10853-019-03567-9 | 0 | 1 | 0 | 1 | 0 | 0 | 0 | 0 | 0 | 0 | 0 | 0 | 0 | 0 | 0 | 0 | 0 | 0 | 0 | 0.2222222 | 0 | 0.2222222 | 0 | 0 | 0 | 0 | 0 | 0.1111111 | 0 | 0.2222222 | 0 | 0 | 0.2222222 | 0 | 0 | 0 | [5 empty] | 1989.132 | 2971.564 | 1715.982 | 2698.414 |  | FALSE
1573 | MoNbSi0.75TaW | BCC+Sec. | 682.6 | 2483 |  | 6.2 |  |  | POWDER | 10.1007/s10853-019-03567-9 | 0 | 1 | 0 | 1 | 0 | 0 | 0 | 0 | 0 | 0 | 0 | 0 | 0 | 0 | 0 | 0 | 0 | 0 | 0 | 0.2105788 | 0 | 0.2105788 | 0 | 0 | 0 | 0 | 0 | 0.1576846 | 0 | 0.2105788 | 0 | 0 | 0.2105788 | 0 | 0 | 0 | [5 empty] | 1938.942 | 2885.776 | 1665.792 | 2612.626 |  | FALSE
1574 | C0.1CoCrFeMnNiTi0.1 | FCC+Sec. | 457 | 1616 |  |  |  |  | POWDER | 10.1016/j.vacuum.2019.04.043 | 1 | 0 | 0 | 1 | 0 | 0 | 0 | 0.01903808 | 0 | 0.1923848 | 0.1923848 | 0 | 0.1923848 | 0 | 0 | 0 | 0 | 0 | 0.1923848 | 0 | 0 | 0 | 0 | 0.1923848 | 0 | 0 | 0 | 0 | 0 | 0 | 0.01903808 | 0 | 0 | 0 | 0 | 0 | [5 empty] | 1511.535 | 1540.339 | 1238.385 | 1267.189 |  | FALSE
1575 | Al0.5CoCrFeNi | FCC+BCC | 250 | [6 empty] | 10.1016/j.intermet.2012.03.005 | 1 | 1 | 0 | 0 | 0 | 0.1111111 | 0 | 0 | 0 | 0.2222222 | 0.2222222 | 0 | 0.2222222 | 0 | 0 | 0 | 0 | 0 | 0 | 0 | 0 | 0 | 0 | 0.2222222 | 0 | 0 | 0 | 0 | 0 | 0 | 0 | 0 | 0 | 0 | 0 | 0 | 7.596 | 7.666667 | 2.050141 | 47.55556 | 167.2155 | 1593.787 | 1640.093 | 1320.637 | 1366.943 |  | FALSE
1576 | AlCo0.5Cr0.5Fe0.5Ni0.5 | BCC | 733 | [6 empty] | 10.1016/j.intermet.2012.03.005 | 0 | 1 | 0 | 0 | 0 | 0.3326673 | 0 | 0 | 0 | 0.1668332 | 0.1668332 | 0 | 0.1668332 | 0 | 0 | 0 | 0 | 0 | 0 | 0 | 0 | 0 | 0 | 0.1668332 | 0 | 0 | 0 | 0 | 0 | 0 | 0 | 0 | 0 | 0 | 0 | 0 | 6.375668 | 6.503497 | 2.232373 | 47.21768 | 158.6174 | 1685.179 | 1770.716 | 1412.029 | 1497.566 |  | FALSE
1577 | Al0.5CoFeNiTi0.5 | FCC+BCC | 733 | [6 empty] | 10.1016/j.msea.2013.12.096 | 1 | 1 | 0 | 0 | 0 | 0.125 | 0 | 0 | 0 | 0.25 | 0 | 0 | 0.25 | 0 | 0 | 0 | 0 | 0 | 0 | 0 | 0 | 0 | 0 | 0.25 | 0 | 0 | 0 | 0 | 0 | 0 | 0.125 | 0 | 0 | 0 | 0 | 0 | 7.32125 | 7.625 | 2.354839 | 56.675 | 15.70582 | 1343.577 | 1543.854 | 1070.427 | 1270.704 |  | FALSE
1578 | Al0.5CoCrFeMnNi | [8 empty] | 10.4028/www.scientific.net/MSF.846.13 | 0 | 0 | 0 | 0 | 0 | 0.09090909 | 0 | 0 | 0 | 0.1818182 | 0.1818182 | 0 | 0.1818182 | 0 | 0 | 0 | 0 | 0 | 0.1818182 | 0 | 0 | 0 | 0 | 0.1818182 | 0 | 0 | 0 | 0 | 0 | 0 | 0 | 0 | 0 | 0 | 0 | 0 | 7.573091 | 7.545455 | 2.180378 | 69.23636 | 106.4661 | 1554.215 | 1591.295 | 1281.065 | 1318.145 |  | FALSE
1579 | Al0.5CoCrFeMnNiTa0.2 | FCC+BCC+Sec. | 385 | [6 empty] | 10.4028/www.scientific.net/MSF.846.13 | 1 | 1 | 0 | 1 | 0 | 0.08817635 | 0 | 0 | 0 | 0.1753507 | 0.1753507 | 0 | 0.1753507 | 0 | 0 | 0 | 0 | 0 | 0.1753507 | 0 | 0 | 0 | 0 | 0.1753507 | 0 | 0 | 0 | 0 | 0 | 0.03507014 | 0 | 0 | 0 | 0 | 0 | 0 | 7.890381 | 7.453908 | 2.198055 | 70.12134 | 199.3086 | 1455.473 | 1546.74 | 1182.323 | 1273.59 |  | FALSE
1580 | Al0.5CoCrFeMnNiTa0.4 | FCC+BCC+Sec. | 486 | [6 empty] | 10.4028/www.scientific.net/MSF.846.13 | 1 | 1 | 0 | 1 | 0 | 0.08517034 | 0 | 0 | 0 | 0.1693387 | 0.1693387 | 0 | 0.1693387 | 0 | 0 | 0 | 0 | 0 | 0.1693387 | 0 | 0 | 0 | 0 | 0.1693387 | 0 | 0 | 0 | 0 | 0 | 0.06813627 | 0 | 0 | 0 | 0 | 0 | 0 | 8.191842 | 7.369739 | 2.214652 | 70.96663 | 292.4002 | 1450.523 | 1509.211 | 1177.373 | 1236.061 |  | FALSE
1581 | Al0.55CoCrFeMnNiTa0.6 | FCC+BCC+Sec. | 570 | [6 empty] | 10.4028/www.scientific.net/MSF.846.13 | 1 | 1 | 0 | 1 | 0 | 0.08882236 | 0 | 0 | 0 | 0.1626747 | 0.1626747 | 0 | 0.1626747 | 0 | 0 | 0 | 0 | 0 | 0.1626747 | 0 | 0 | 0 | 0 | 0.1626747 | 0 | 0 | 0 | 0 | 0 | 0.09780439 | 0 | 0 | 0 | 0 | 0 | 0 | 8.428289 | 7.262475 | 2.234225 | 71.56417 | 377.2485 | 1444.545 | 1617.459 | 1171.395 | 1344.309 |  | FALSE
1582 | CoCrFeMnNiTa0.2 | FCC+BCC | 200 | [6 empty] | 10.4028/www.scientific.net/MSF.846.13 | 1 | 1 | 0 | 0 | 0 | 0 | 0 | 0 | 0 | 0.1923848 | 0.1923848 | 0 | 0.1923848 | 0 | 0 | 0 | 0 | 0 | 0.1923848 | 0 | 0 | 0 | 0 | 0.1923848 | 0 | 0 | 0 | 0 | 0 | 0.03807615 | 0 | 0 | 0 | 0 | 0 | 0 | 8.388982 | 7.885772 | 2.140295 | 72.42565 | 89.72427 | 1409.993 | 1538.37 | 1136.843 | 1265.22 |  | FALSE
1583 | CoCrFeMnNiTa0.4 | FCC+BCC | 290 | [6 empty] | 10.4028/www.scientific.net/MSF.846.13 | 1 | 1 | 0 | 0 | 0 | 0 | 0 | 0 | 0 | 0.1851852 | 0.1851852 | 0 | 0.1851852 | 0 | 0 | 0 | 0 | 0 | 0.1851852 | 0 | 0 | 0 | 0 | 0.1851852 | 0 | 0 | 0 | 0 | 0 | 0.07407407 | 0 | 0 | 0 | 0 | 0 | 0 | 8.69963 | 7.777778 | 2.159741 | 73.26296 | 225.9465 | 1402.345 | 1479.82 | 1129.195 | 1206.67 |  | FALSE
1584 | CoCrFeMnNiTa0.6 | FCC+BCC | 345 | [6 empty] | 10.4028/www.scientific.net/MSF.846.13 | 1 | 1 | 0 | 0 | 0 | 0 | 0 | 0 | 0 | 0.1786427 | 0.1786427 | 0 | 0.1786427 | 0 | 0 | 0 | 0 | 0 | 0.1786427 | 0 | 0 | 0 | 0 | 0.1786427 | 0 | 0 | 0 | 0 | 0 | 0.1067864 | 0 | 0 | 0 | 0 | 0 | 0 | 8.981924 | 7.679641 | 2.177681 | 74.02385 | 356.0767 | 1394.656 | 1513.877 | 1121.506 | 1240.727 |  | FALSE
1585 | Al0.3CoCrFeNi | FCC | 160 | [6 empty] | 10.1016/j.jallcom.2010.02.032 | 1 | 0 | 0 | 0 | 0 | 0.06986028 | 0 | 0 | 0 | 0.2325349 | 0.2325349 | 0 | 0.2325349 | 0 | 0 | 0 | 0 | 0 | 0 | 0 | 0 | 0 | 0 | 0.2325349 | 0 | 0 | 0 | 0 | 0 | 0 | 0 | 0 | 0 | 0 | 0 | 0 | 7.82321 | 7.883234 | 2.019033 | 47.61846 | 109.5545 | 1650.702 | 1675.669 | 1377.552 | 1402.519 |  | FALSE
1586 | Al0.3CoCrFeMo0.1Ni | FCC | 200 | [6 empty] | 10.1016/j.jallcom.2010.02.032 | 1 | 0 | 0 | 0 | 0 | 0.06806807 | 0 | 0 | 0 | 0.2272272 | 0.2272272 | 0 | 0.2272272 | 0 | 0 | 0 | 0 | 0 | 0 | 0.02302302 | 0 | 0 | 0 | 0.2272272 | 0 | 0 | 0 | 0 | 0 | 0 | 0 | 0 | 0 | 0 | 0 | 0 | 7.880785 | 7.840841 | 2.024656 | 48.03504 | 157.5401 | 1635.576 | 1663.556 | 1362.426 | 1390.406 |  | FALSE
1587 | Al0.143Cr0.343FeMn0.8Ni0.571 | FCC |  | 280 | 556 | 48 |  |  | CAST | 10.1016/j.msea.2019.05.056 | 1 | 0 | 0 | 0 | 0 | 0.05 | 0 | 0 | 0 | 0 | 0.12 | 0 | 0.35 | 0 | 0 | 0 | 0 | 0 | 0.28 | 0 | 0 | 0 | 0 | 0.2 | 0 | 0 | 0 | 0 | 0 | 0 | 0 | 0 | 0 | 0 | 0 | 0 | 7.6221 | 7.63 | 2.224866 | 84.076 | 88.99754 | 1573.257 | 1715.797 | 1300.107 | 1442.647 |  | FALSE
1588 | Al0.286Cr0.343FeMn0.657Ni0.571 | FCC |  | 320 | 625 | 42.2 |  |  | WROUGHT | 10.1016/j.msea.2019.05.056 | 1 | 0 | 0 | 0 | 0 | 0.1 | 0 | 0 | 0 | 0 | 0.12 | 0 | 0.35 | 0 | 0 | 0 | 0 | 0 | 0.23 | 0 | 0 | 0 | 0 | 0.2 | 0 | 0 | 0 | 0 | 0 | 0 | 0 | 0 | 0 | 0 | 0 | 0 | 7.3836 | 7.43 | 2.224866 | 78.046 | 192.5273 | 1595.309 | 1807.894 | 1322.159 | 1534.744 |  | FALSE
1589 | CoCrFeMo0.15Ni | FCC |  | 489 | 895 |  |  |  | CAST | 10.1016/j.msea.2019.05.078 | 1 | 0 | 0 | 0 | 0 | 0 | 0 | 0 | 0 | 0.241 | 0.241 | 0 | 0.241 | 0 | 0 | 0 | 0 | 0 | 0 | 0.036 | 0 | 0 | 0 | 0.241 | 0 | 0 | 0 | 0 | 0 | 0 | 0 | 0 | 0 | 0 | 0 | 0 | 8.282592 | 8.169 | 1.978602 | 48.3721 | 37.11347 | 1696.816 | 1735.209 | 1423.666 | 1462.059 |  | FALSE
1590 | CoCrFeMo0.15Ni |  |  | 873 |  |  |  |  | WROUGHT | 10.1016/j.msea.2019.05.078 | 0 | 0 | 0 | 0 | 0 | 0 | 0 | 0 | 0 | 0.241 | 0.241 | 0 | 0.241 | 0 | 0 | 0 | 0 | 0 | 0 | 0.036 | 0 | 0 | 0 | 0.241 | 0 | 0 | 0 | 0 | 0 | 0 | 0 | 0 | 0 | 0 | 0 | 0 | 8.282592 | 8.169 | 1.978602 | 48.3721 | 37.11347 | 1696.816 | 1735.209 | 1423.666 | 1462.059 |  | FALSE
1591 | Co0.139Cr0.446Cu0.99NiSi0.277 |  | 142.5 | 777 | 810 | 3.4 |  |  | WROUGHT | 10.1016/j.msea.2019.05.003 | 0 | 0 | 0 | 0 | 0 | 0 | 0 | 0 | 0 | 0.049 | 0.156 | 0.347 | 0 | 0 | 0 | 0 | 0 | 0 | 0 | 0 | 0 | 0 | 0 | 0.351 | 0 | 0 | 0 | 0.097 | 0 | 0 | 0 | 0 | 0 | 0 | 0 | 0 | [5 empty] | 1372.21 | 1513.614 | 1099.06 | 1240.464 |  | FALSE
1592 | AlCoCr0.091Nb0.727W0.212 |  | 1084 | [5 empty] | CAST | 10.1038/s41467-019-10533-1 | 0 | 0 | 0 | 0 | 0 | 0.33 | 0 | 0 | 0 | 0.33 | 0.03 | 0 | 0 | 0 | 0 | 0 | 0 | 0 | 0 | 0 | 0 | 0.24 | 0 | 0 | 0 | 0 | 0 | 0 | 0 | 0 | 0 | 0 | 0.07 | 0 | 0 | 0 | 7.4468 | 5.76 | 2.85138 | 66.194 | 234.5442 | 1761.86 | 2119.223 | 1488.71 | 1846.073 |  | FALSE
1593 | CoCr0.917NiTa0.5Ti0.75 |  | 1011 | [5 empty] | CAST | 10.1038/s41467-019-10533-1 | 0 | 0 | 0 | 0 | 0 | 0 | 0 | 0 | 0 | 0.24 | 0.22 | 0 | 0 | 0 | 0 | 0 | 0 | 0 | 0 | 0 | 0 | 0 | 0 | 0.24 | 0 | 0 | 0 | 0 | 0 | 0.12 | 0.18 | 0 | 0 | 0 | 0 | 0 | 8.6608 | 7.2 | 2.115246 | 56.906 | 291.9196 | 1254.313 | 1546.01 | 981.1631 | 1272.86 |  | FALSE
1594 | Al0.947Co0.158MoNi0.289W0.237 |  | 725 | [5 empty] | CAST | 10.1038/s41467-019-10533-1 | 0 | 0 | 0 | 0 | 0 | 0.36 | 0 | 0 | 0 | 0.06 | 0 | 0 | 0 | 0 | 0 | 0 | 0 | 0 | 0 | 0.38 | 0 | 0 | 0 | 0.11 | 0 | 0 | 0 | 0 | 0 | 0 | 0 | 0 | 0.09 | 0 | 0 | 0 | 8.12478 | 5.54 | 2.480398 | 56.935 | 535.6039 | 1778.755 | 2503.823 | 1505.605 | 2230.673 |  | FALSE
1595 | Co0.043Nb0.638NiTa0.255Ti0.191 |  | 815 | [5 empty] | CAST | 10.1038/s41467-019-10533-1 | 0 | 0 | 0 | 0 | 0 | 0 | 0 | 0 | 0 | 0.02 | 0 | 0 | 0 | 0 | 0 | 0 | 0 | 0 | 0 | 0 | 0 | 0.3 | 0 | 0.47 | 0 | 0 | 0 | 0 | 0 | 0.12 | 0.09 | 0 | 0 | 0 | 0 | 0 | 9.3441 | 7.34 | 2.825226 | 86.29 | 149.976 | 1146.728 | 1732.35 | 873.5783 | 1459.2 |  | FALSE
1596 | Co0.273Cr0.477Nb0.477Ni0.045Ti |  | 422 | [5 empty] | CAST | 10.1038/s41467-019-10533-1 | 0 | 0 | 0 | 0 | 0 | 0 | 0 | 0 | 0 | 0.12 | 0.21 | 0 | 0 | 0 | 0 | 0 | 0 | 0 | 0 | 0 | 0 | 0.21 | 0 | 0.02 | 0 | 0 | 0 | 0 | 0 | 0 | 0.44 | 0 | 0 | 0 | 0 | 0 | 6.53 | 5.35 | 2.347632 | 71.893 | 220.3617 | 1258.805 | 1562.539 | 985.655 | 1289.389 |  | FALSE
1597 | CoCr0.487Nb0.231Ta0.026Ti0.821 |  | 856 | [5 empty] | CAST | 10.1038/s41467-019-10533-1 | 0 | 0 | 0 | 0 | 0 | 0 | 0 | 0 | 0 | 0.39 | 0.19 | 0 | 0 | 0 | 0 | 0 | 0 | 0 | 0 | 0 | 0 | 0.09 | 0 | 0 | 0 | 0 | 0 | 0 | 0 | 0.01 | 0.32 | 0 | 0 | 0 | 0 | 0 | 7.20962 | 6.43 | 2.250646 | 59.717 | 232.4729 | 1462.147 | 1656.021 | 1188.997 | 1382.871 |  | FALSE
1598 | Co0.564Nb0.795Ta0.103TiW0.103 |  | 277 | [5 empty] | CAST | 10.1038/s41467-019-10533-1 | 0 | 0 | 0 | 0 | 0 | 0 | 0 | 0 | 0 | 0.22 | 0 | 0 | 0 | 0 | 0 | 0 | 0 | 0 | 0 | 0 | 0 | 0.31 | 0 | 0 | 0 | 0 | 0 | 0 | 0 | 0.04 | 0.39 | 0 | 0.04 | 0 | 0 | 0 | 7.80964 | 5.53 | 2.871795 | 85.194 | 166.5052 | 1308.227 | 2056.114 | 1035.077 | 1782.964 |  | FALSE
1599 | AlCoCuFeNi0.5 | FCC+BCC+B2 | 430.9 | 929 |  | 13.7 |  |  | CAST | 10.1016/j.jmst.2018.12.014 | 1 | 1 | 0 | 1 | 0 | 0.2222222 | 0 | 0 | 0 | 0.2222222 | 0 | 0.2222222 | 0.2222222 | 0 | 0 | 0 | 0 | 0 | 0 | 0 | 0 | 0 | 0 | 0.1111111 | 0 | 0 | 0 | 0 | 0 | 0 | 0 | 0 | 0 | 0 | 0 | 0 | 7.308444 | 8 | 2.50042 | 50.68889 | 16.63458 | 1298.806 | 1642.967 | 1025.656 | 1369.817 |  | FALSE
1600 | AlCoCuFeNi0.8 | FCC+BCC+B2 | 420 | 1021 |  | 12.3 |  |  | CAST | 10.1016/j.jmst.2018.12.014 | 1 | 1 | 0 | 1 | 0 | 0.2082082 | 0 | 0 | 0 | 0.2082082 | 0 | 0.2082082 | 0.2082082 | 0 | 0 | 0 | 0 | 0 | 0 | 0 | 0 | 0 | 0 | 0.1671672 | 0 | 0 | 0 | 0 | 0 | 0 | 0 | 0 | 0 | 0 | 0 | 0 | 7.409317 | 8.126126 | 2.486757 | 51.44004 | 1.404912 | 1294.421 | 1624.925 | 1021.271 | 1351.775 |  | FALSE
1601 | Al0.667Co0.667Cu0.667Fe0.667Ni | FCC+BCC+B2 | 323.8 | 680 |  | 35.9 |  |  | CAST | 10.1016/j.jmst.2018.12.014 | 1 | 1 | 0 | 1 | 0 | 0.1818182 | 0 | 0 | 0 | 0.1818182 | 0 | 0.1818182 | 0.1818182 | 0 | 0 | 0 | 0 | 0 | 0 | 0 | 0 | 0 | 0 | 0.2727273 | 0 | 0 | 0 | 0 | 0 | 0 | 0 | 0 | 0 | 0 | 0 | 0 | 7.599273 | 8.363636 | 2.461382 | 52.85455 |  | 1295.37 | 1569.801 | 1022.22 | 1296.651 |  | FALSE
1602 | Al0.5Co0.5Cu0.5Fe0.5Ni | FCC+BCC+B2 | 299.2 | 544 |  |  |  |  | CAST | 10.1016/j.jmst.2018.12.014 | 1 | 1 | 0 | 1 | 0 | 0.1668332 | 0 | 0 | 0 | 0.1668332 | 0 | 0.1668332 | 0.1668332 | 0 | 0 | 0 | 0 | 0 | 0 | 0 | 0 | 0 | 0 | 0.3326673 | 0 | 0 | 0 | 0 | 0 | 0 | 0 | 0 | 0 | 0 | 0 | 0 | 7.707135 | 8.498501 | 2.447176 | 53.65774 |  | 1320.225 | 1560.591 | 1047.075 | 1287.441 |  | FALSE
1603 | Al0.333Co0.333Cu0.333Fe0.333Ni | FCC | 279.6 | 268 |  |  |  |  | CAST | 10.1016/j.jmst.2018.12.014 | 1 | 0 | 0 | 0 | 0 | 0.1428571 | 0 | 0 | 0 | 0.1428571 | 0 | 0.1428571 | 0.1428571 | 0 | 0 | 0 | 0 | 0 | 0 | 0 | 0 | 0 | 0 | 0.4285714 | 0 | 0 | 0 | 0 | 0 | 0 | 0 | 0 | 0 | 0 | 0 | 0 | 7.879714 | 8.714286 | 2.424744 | 54.94286 |  | 1390.131 | 1595.245 | 1116.981 | 1322.095 |  | FALSE
1604 | Al0.5CrFeMnNi | BCC+B2 | 353 | 1091 |  | 50 |  |  | CAST | 10.1016/j.msea.2019.04.104 | 0 | 1 | 0 | 1 | 0 | 0.1111111 | 0 | 0 | 0 | 0 | 0.2222222 | 0 | 0.2222222 | 0 | 0 | 0 | 0 | 0 | 0.2222222 | 0 | 0 | 0 | 0 | 0.2222222 | 0 | 0 | 0 | 0 | 0 | 0 | 0 | 0 | 0 | 0 | 0 | 0 | 7.278222 | 7.222222 | 2.128373 | 74.08889 | 196.0637 | 1518.054 | 1701.082 | 1244.904 | 1427.932 |  | FALSE
1605 | Al0.6CrFeMnNi | BCC+B2 | 361 | 1130 |  | 53 |  |  | CAST | 10.1016/j.msea.2019.04.104 | 0 | 1 | 0 | 1 | 0 | 0.1302605 | 0 | 0 | 0 | 0 | 0.2174349 | 0 | 0.2174349 | 0 | 0 | 0 | 0 | 0 | 0.2174349 | 0 | 0 | 0 | 0 | 0.2174349 | 0 | 0 | 0 | 0 | 0 | 0 | 0 | 0 | 0 | 0 | 0 | 0 | 7.179593 | 7.131263 | 2.142319 | 73.48808 | 217.4126 | 1547.297 | 1716.678 | 1274.147 | 1443.528 |  | FALSE
1606 | Al0.7CrFeMnNi | BCC+B2 | 375 | 1170 |  | 55 |  |  | CAST | 10.1016/j.msea.2019.04.104 | 0 | 1 | 0 | 1 | 0 | 0.1488511 | 0 | 0 | 0 | 0 | 0.2127872 | 0 | 0.2127872 | 0 | 0 | 0 | 0 | 0 | 0.2127872 | 0 | 0 | 0 | 0 | 0.2127872 | 0 | 0 | 0 | 0 | 0 | 0 | 0 | 0 | 0 | 0 | 0 | 0 | 7.083842 | 7.042957 | 2.15601 | 72.9048 | 232.7754 | 1571.128 | 1729.14 | 1297.978 | 1455.99 |  | FALSE
1607 | Al0.8CrFeMnNi | BCC+B2 | 386 | 1200 |  | 55 |  |  | CAST | 10.1016/j.msea.2019.04.104 | 0 | 1 | 0 | 1 | 0 | 0.1671672 | 0 | 0 | 0 | 0 | 0.2082082 | 0 | 0.2082082 | 0 | 0 | 0 | 0 | 0 | 0.2082082 | 0 | 0 | 0 | 0 | 0.2082082 | 0 | 0 | 0 | 0 | 0 | 0 | 0 | 0 | 0 | 0 | 0 | 0 | 6.989506 | 6.955956 | 2.169648 | 72.33013 | 243.0265 | 1590.278 | 1738.899 | 1317.128 | 1465.749 |  | FALSE
1608 | CoCr0.2FeNiSi0.2 | FCC | 130.1 | 225 | 732 | 61 |  |  | CAST | 10.1016/j.jmmm.2019.01.096 | 1 | 0 | 0 | 0 | 0 | 0 | 0 | 0 | 0 | 0.294 | 0.059 | 0 | 0.294 | 0 | 0 | 0 | 0 | 0 | 0 | 0 | 0 | 0 | 0 | 0.294 | 0 | 0 | 0 | 0.059 | 0 | 0 | 0 | 0 | 0 | 0 | 0 | 0 | [5 empty] | 1655.449 | 1685.445 | 1382.299 | 1412.295 |  | FALSE
1609 | CoCr0.2FeNiSi0.2 | FCC | 318.2 | 705 | 1070 | 10 |  |  | WROUGHT | 10.1016/j.jmmm.2019.01.096 | 1 | 0 | 0 | 0 | 0 | 0 | 0 | 0 | 0 | 0.294 | 0.059 | 0 | 0.294 | 0 | 0 | 0 | 0 | 0 | 0 | 0 | 0 | 0 | 0 | 0.294 | 0 | 0 | 0 | 0.059 | 0 | 0 | 0 | 0 | 0 | 0 | 0 | 0 | [5 empty] | 1655.449 | 1685.445 | 1382.299 | 1412.295 |  | FALSE
1610 | AlCu0.077Fe0.077Mg0.077Si0.231Zn0.077 | FCC |  | 422 |  | 1 |  |  | CAST | 10.1038/s41598-019-43329-w | 1 | 0 | 0 | 0 | 0 | 0.65 | 0 | 0 | 0 | 0 | 0 | 0.05 | 0.05 | 0 | 0 | 0 | 0 | 0.05 | 0 | 0 | 0 | 0 | 0 | 0 | 0 | 0 | 0 | 0.15 | 0 | 0 | 0 | 0 | 0 | 0 | 0.05 | 0 | [10 empty] | FALSE
1611 | AlCu0.077Mg0.077Ni0.077Si0.231Zn0.077 | FCC |  | 534 |  | 1 |  |  | CAST | 10.1038/s41598-019-43329-w | 1 | 0 | 0 | 0 | 0 | 0.65 | 0 | 0 | 0 | 0 | 0 | 0.05 | 0 | 0 | 0 | 0 | 0 | 0.05 | 0 | 0 | 0 | 0 | 0 | 0.05 | 0 | 0 | 0 | 0.15 | 0 | 0 | 0 | 0 | 0 | 0 | 0.05 | 0 | [10 empty] | FALSE
1612 | AlCr0.077Cu0.077Mg0.077Si0.231Zn0.077 | FCC |  | 490 |  | 6 |  |  | CAST | 10.1038/s41598-019-43329-w | 1 | 0 | 0 | 0 | 0 | 0.65 | 0 | 0 | 0 | 0 | 0.05 | 0.05 | 0 | 0 | 0 | 0 | 0 | 0.05 | 0 | 0 | 0 | 0 | 0 | 0 | 0 | 0 | 0 | 0.15 | 0 | 0 | 0 | 0 | 0 | 0 | 0.05 | 0 | [10 empty] | FALSE
1613 | AlCu0.077Mg0.077Mn0.077Si0.231Zn0.077 | FCC |  | 622 |  | 2 |  |  | CAST | 10.1038/s41598-019-43329-w | 1 | 0 | 0 | 0 | 0 | 0.65 | 0 | 0 | 0 | 0 | 0 | 0.05 | 0 | 0 | 0 | 0 | 0 | 0.05 | 0.05 | 0 | 0 | 0 | 0 | 0 | 0 | 0 | 0 | 0.15 | 0 | 0 | 0 | 0 | 0 | 0 | 0.05 | 0 | [10 empty] | FALSE
1614 | AlCu0.077Mg0.077Si0.231Zn0.077Zr0.077 | FCC+Laves |  | 565 |  | 4 |  |  | CAST | 10.1038/s41598-019-43329-w | 1 | 0 | 0 | 1 | 0 | 0.65 | 0 | 0 | 0 | 0 | 0 | 0.05 | 0 | 0 | 0 | 0 | 0 | 0.05 | 0 | 0 | 0 | 0 | 0 | 0 | 0 | 0 | 0 | 0.15 | 0 | 0 | 0 | 0 | 0 | 0 | 0.05 | 0.05 | [10 empty] | FALSE
1615 | CoCrFeMo0.2Ni | FCC |  | 400 | 780 | 53 |  |  | CAST | 10.3390/e21050448 | 1 | 0 | 0 | 0 | 0 | 0 | 0 | 0 | 0 | 0.238 | 0.238 | 0 | 0.238 | 0 | 0 | 0 | 0 | 0 | 0 | 0.048 | 0 | 0 | 0 | 0.238 | 0 | 0 | 0 | 0 | 0 | 0 | 0 | 0 | 0 | 0 | 0 | 0 | 8.307456 | 8.142 | 1.982103 | 48.5878 | 60.37744 | 1695.962 | 1796.615 | 1422.812 | 1523.465 |  | FALSE
1616 | CoCrFeMo0.2Ni | FCC |  |  | 838 | 43 |  |  | ANNEAL | 10.3390/e21050448 | 1 | 0 | 0 | 0 | 0 | 0 | 0 | 0 | 0 | 0.238 | 0.238 | 0 | 0.238 | 0 | 0 | 0 | 0 | 0 | 0 | 0.048 | 0 | 0 | 0 | 0.238 | 0 | 0 | 0 | 0 | 0 | 0 | 0 | 0 | 0 | 0 | 0 | 0 | 8.307456 | 8.142 | 1.982103 | 48.5878 | 60.37744 | 1695.962 | 1796.615 | 1422.812 | 1523.465 |  | FALSE
1617 | Al0.569Ca0.143Li0.857MgSi0.286Y0.003 |  |  | 556 |  | 3 |  |  | CAST | 10.3390/ma12071136 | 0 | 0 | 0 | 0 | 0 | 0.199 | 0 | 0 | 0.05 | 0 | 0 | 0 | 0 | 0 | 0 | 0 | 0.3 | 0.35 | 0 | 0 | 0 | 0 | 0 | 0 | 0 | 0 | 0 | 0.1 | 0 | 0 | 0 | 0 | 0 | 0.001 | 0 | 0 | [10 empty] | FALSE
1618 | Al0.429Ca0.286LiMgSi0.143 |  |  | 418 |  | 13 |  |  | CAST | 10.3390/ma12071136 | 0 | 0 | 0 | 0 | 0 | 0.15 | 0 | 0 | 0.1 | 0 | 0 | 0 | 0 | 0 | 0 | 0 | 0.35 | 0.35 | 0 | 0 | 0 | 0 | 0 | 0 | 0 | 0 | 0 | 0.05 | 0 | 0 | 0 | 0 | 0 | 0 | 0 | 0 | [10 empty] | FALSE
1619 | Al0.312Ca0.021Li0.792MgSi0.021 |  |  | 360 |  | 9 |  |  | CAST | 10.3390/ma12071136 | 0 | 0 | 0 | 0 | 0 | 0.145 | 0 | 0 | 0.01 | 0 | 0 | 0 | 0 | 0 | 0 | 0 | 0.369 | 0.466 | 0 | 0 | 0 | 0 | 0 | 0 | 0 | 0 | 0 | 0.01 | 0 | 0 | 0 | 0 | 0 | 0 | 0 | 0 | [10 empty] | FALSE
1620 | Al0.333Ca0.011Li0.844MgSi0.033 |  |  | 342 |  | 44 |  |  | CAST | 10.3390/ma12071136 | 0 | 0 | 0 | 0 | 0 | 0.15 | 0 | 0 | 0.005 | 0 | 0 | 0 | 0 | 0 | 0 | 0 | 0.38 | 0.45 | 0 | 0 | 0 | 0 | 0 | 0 | 0 | 0 | 0 | 0.015 | 0 | 0 | 0 | 0 | 0 | 0 | 0 | 0 | [10 empty] | FALSE
1621 | Al0.333Ca0.011Li0.867MgSi0.011 |  |  | 300 |  | 63 |  |  | CAST | 10.3390/ma12071136 | 0 | 0 | 0 | 0 | 0 | 0.15 | 0 | 0 | 0.005 | 0 | 0 | 0 | 0 | 0 | 0 | 0 | 0.39 | 0.45 | 0 | 0 | 0 | 0 | 0 | 0 | 0 | 0 | 0 | 0.005 | 0 | 0 | 0 | 0 | 0 | 0 | 0 | 0 | [10 empty] | FALSE
1622 | CoCrFeNiPd | FCC | 295 | [5 empty] | CAST | 10.3390/e21030288 | 1 | 0 | 0 | 0 | 0 | 0 | 0 | 0 | 0 | 0.2 | 0.2 | 0 | 0.2 | 0 | 0 | 0 | 0 | 0 | 0 | 0 | 0 | 0 | 0 | 0.2 | 0.2 | 0 | 0 | 0 | 0 | 0 | 0 | 0 | 0 | 0 | 0 | 0 | [10 empty] | FALSE
1623 | CoCrFeMn0.2NiPd | FCC+Sec. | 470 | 650 |  | 50 |  |  | CAST | 10.3390/e21030288 | 1 | 0 | 0 | 1 | 0 | 0 | 0 | 0 | 0 | 0.1923848 | 0.1923848 | 0 | 0.1923848 | 0 | 0 | 0 | 0 | 0 | 0.03807615 | 0 | 0 | 0 | 0 | 0.1923848 | 0.1923848 | 0 | 0 | 0 | 0 | 0 | 0 | 0 | 0 | 0 | 0 | 0 | [10 empty] | FALSE
1624 | CoCrFeMn0.4NiPd | FCC+Sec. | 380 | 650 |  | 46 |  |  | CAST | 10.3390/e21030288 | 1 | 0 | 0 | 1 | 0 | 0 | 0 | 0 | 0 | 0.1851852 | 0.1851852 | 0 | 0.1851852 | 0 | 0 | 0 | 0 | 0 | 0.07407407 | 0 | 0 | 0 | 0 | 0.1851852 | 0.1851852 | 0 | 0 | 0 | 0 | 0 | 0 | 0 | 0 | 0 | 0 | 0 | [10 empty] | FALSE
1625 | CoCrFeMn0.6NiPd | FCC+Sec. | 180 | 650 |  | 42 |  |  | CAST | 10.3390/e21030288 | 1 | 0 | 0 | 1 | 0 | 0 | 0 | 0 | 0 | 0.1786427 | 0.1786427 | 0 | 0.1786427 | 0 | 0 | 0 | 0 | 0 | 0.1067864 | 0 | 0 | 0 | 0 | 0.1786427 | 0.1786427 | 0 | 0 | 0 | 0 | 0 | 0 | 0 | 0 | 0 | 0 | 0 | [10 empty] | FALSE
1626 | CoCrFeMn0.8NiPd | FCC+Sec. | 160 | 650 |  | 35 |  |  | CAST | 10.3390/e21030288 | 1 | 0 | 0 | 1 | 0 | 0 | 0 | 0 | 0 | 0.1723447 | 0.1723447 | 0 | 0.1723447 | 0 | 0 | 0 | 0 | 0 | 0.1382766 | 0 | 0 | 0 | 0 | 0.1723447 | 0.1723447 | 0 | 0 | 0 | 0 | 0 | 0 | 0 | 0 | 0 | 0 | 0 | [10 empty] | FALSE
1627 | Al0.3CoCrFeMnNi | [7 empty] | POWDER | 10.1016/j.scriptamat.2018.12.021 | 0 | 0 | 0 | 0 | 0 | 0.05688623 | 0 | 0 | 0 | 0.1886228 | 0.1886228 | 0 | 0.1886228 | 0 | 0 | 0 | 0 | 0 | 0.1886228 | 0 | 0 | 0 | 0 | 0.1886228 | 0 | 0 | 0 | 0 | 0 | 0 | 0 | 0 | 0 | 0 | 0 | 0 | 7.755467 | 7.715569 | 2.157457 | 70.0985 | 65.4801 | 1560.513 | 1598.285 | 1287.363 | 1325.135 |  | FALSE
1628 | CrFeNiTi0.2 | BCC+FCC | 362.2 | 2297.94 |  | 5.8 |  |  | CAST | 10.1557/jmr.2019.40 | 1 | 1 | 0 | 0 | 0 | 0 | 0 | 0 | 0 | 0 | 0.3126253 | 0 | 0.3126253 | 0 | 0 | 0 | 0 | 0 | 0 | 0 | 0 | 0 | 0 | 0.3126253 | 0 | 0 | 0 | 0 | 0 | 0 | 0.06212425 | 0 | 0 | 0 | 0 | 0 | 7.761679 | 7.751503 | 1.873381 | 49.55832 | 162.8508 | 1390.303 | 1581.559 | 1117.153 | 1308.409 |  | FALSE
1629 | CrFeNiTi0.3 | BCC+FCC | 510.3 | 2364.63 |  |  |  |  | CAST | 10.1557/jmr.2019.40 | 1 | 1 | 0 | 0 | 0 | 0 | 0 | 0 | 0 | 0 | 0.303 | 0 | 0.303 | 0 | 0 | 0 | 0 | 0 | 0 | 0 | 0 | 0 | 0 | 0.303 | 0 | 0 | 0 | 0 | 0 | 0 | 0.091 | 0 | 0 | 0 | 0 | 0 | 7.661442 | 7.636 | 1.887438 | 50.3601 | 239.0762 | 1363.35 | 1580.324 | 1090.2 | 1307.174 |  | FALSE
1630 | CrFeNiTi0.4 | BCC | 600.3 | 2475.41 |  | 6.5 |  |  | CAST | 10.1557/jmr.2019.40 | 0 | 1 | 0 | 0 | 0 | 0 | 0 | 0 | 0 | 0 | 0.294 | 0 | 0.294 | 0 | 0 | 0 | 0 | 0 | 0 | 0 | 0 | 0 | 0 | 0.294 | 0 | 0 | 0 | 0 | 0 | 0 | 0.118 | 0 | 0 | 0 | 0 | 0 | 7.567716 | 7.528 | 1.900744 | 51.1098 | 298.0457 | 1363.35 | 1577.784 | 1090.2 | 1304.634 |  | FALSE
1631 | CrFeNiTi0.5 | BCC | 709.6 | 2380.79 |  |  |  |  | CAST | 10.1557/jmr.2019.40 | 0 | 1 | 0 | 0 | 0 | 0 | 0 | 0 | 0 | 0 | 0.2857143 | 0 | 0.2857143 | 0 | 0 | 0 | 0 | 0 | 0 | 0 | 0 | 0 | 0 | 0.2857143 | 0 | 0 | 0 | 0 | 0 | 0 | 0.1428571 | 0 | 0 | 0 | 0 | 0 | 7.481429 | 7.428571 | 1.913136 | 51.8 | 341.3863 | 1363.35 | 1573.894 | 1090.2 | 1300.744 |  | FALSE
1632 | CrFeNiTi0.6 | BCC | 718.2 | 1923.15 |  |  |  |  | CAST | 10.1557/jmr.2019.40 | 0 | 1 | 0 | 0 | 0 | 0 | 0 | 0 | 0 | 0 | 0.2777223 | 0 | 0.2777223 | 0 | 0 | 0 | 0 | 0 | 0 | 0 | 0 | 0 | 0 | 0.2777223 | 0 | 0 | 0 | 0 | 0 | 0 | 0.1668332 | 0 | 0 | 0 | 0 | 0 | 7.3982 | 7.332667 | 1.92522 | 52.46573 | 373.5948 | 1368.234 | 1568.611 | 1095.084 | 1295.461 |  | FALSE
1633 | AlCrCuFeMn | Other | 633 | 1010 |  |  |  |  | POWDER | 10.1557/jmr.2019.18 | 0 | 0 | 0 | 1 | 0 | 0.2 | 0 | 0 | 0 | 0 | 0.2 | 0.2 | 0.2 | 0 | 0 | 0 | 0 | 0 | 0.2 | 0 | 0 | 0 | 0 | 0 | 0 | 0 | 0 | 0 | 0 | 0 | 0 | 0 | 0 | 0 | 0 | 0 | 6.8308 | 7 | 2.273549 | 68.26 | 244.2162 | 1247.586 | 1704.01 | 974.4361 | 1430.86 |  | FALSE
1634 | AlCrCuFeMnW0.05 | BCC+Sec. | 680 | 1120 |  |  |  |  | POWDER | 10.1557/jmr.2019.18 | 0 | 1 | 0 | 1 | 0 | 0.198 | 0 | 0 | 0 | 0 | 0.198 | 0.198 | 0.198 | 0 | 0 | 0 | 0 | 0 | 0.198 | 0 | 0 | 0 | 0 | 0 | 0 | 0 | 0 | 0 | 0 | 0 | 0 | 0 | 0.01 | 0 | 0 | 0 | 6.954992 | 6.99 | 2.269722 | 68.2004 | 269.7578 | 1248.318 | 1719.372 | 975.1675 | 1446.222 |  | FALSE
1635 | AlCrCuFeMnW0.1 | BCC+Sec. | 705 | 1250 |  |  |  |  | POWDER | 10.1557/jmr.2019.18 | 0 | 1 | 0 | 1 | 0 | 0.196 | 0 | 0 | 0 | 0 | 0.196 | 0.196 | 0.196 | 0 | 0 | 0 | 0 | 0 | 0.196 | 0 | 0 | 0 | 0 | 0 | 0 | 0 | 0 | 0 | 0 | 0 | 0 | 0 | 0.02 | 0 | 0 | 0 | 7.079184 | 6.98 | 2.265906 | 68.1408 | 295.988 | 1247.793 | 1768.085 | 974.6432 | 1494.935 |  | FALSE
1636 | AlCrCuFeMnW0.5 | BCC+Sec. | 780 | 1510 |  |  |  |  | POWDER | 10.1557/jmr.2019.18 | 0 | 1 | 0 | 1 | 0 | 0.1818182 | 0 | 0 | 0 | 0 | 0.1818182 | 0.1818182 | 0.1818182 | 0 | 0 | 0 | 0 | 0 | 0.1818182 | 0 | 0 | 0 | 0 | 0 | 0 | 0 | 0 | 0 | 0 | 0 | 0 | 0 | 0.09090909 | 0 | 0 | 0 | 7.959818 | 6.909091 | 2.239164 | 67.71818 | 496.2517 | 1239.69 | 2409.26 | 966.5399 | 2136.11 |  | FALSE
1637 | CoCuFeNb0.5Ni | FCC+Laves | [6 empty] | WROUGHT | 10.1557/jmr.2019.36 | 1 | 0 | 0 | 1 | 0 | 0 | 0 | 0 | 0 | 0.2222222 | 0 | 0.2222222 | 0.2222222 | 0 | 0 | 0 | 0 | 0 | 0 | 0 | 0 | 0.1111111 | 0 | 0.2222222 | 0 | 0 | 0 | 0 | 0 | 0 | 0 | 0 | 0 | 0 | 0 | 0 | 8.650444 | 9 | 2.518378 | 61.35556 | 119.6581 | 1420.702 | 1642.036 | 1147.552 | 1368.886 |  | FALSE
1638 | Co0.2Cu0.2Fe0.2NbNi0.2 | FCC+Laves |  | 1498 |  | 37.6 |  |  | WROUGHT | 10.1557/jmr.2019.36 | 1 | 0 | 0 | 1 | 0 | 0 | 0 | 0 | 0 | 0.111 | 0 | 0.111 | 0.111 | 0 | 0 | 0 | 0 | 0 | 0 | 0 | 0 | 0.556 | 0 | 0.111 | 0 | 0 | 0 | 0 | 0 | 0 | 0 | 0 | 0 | 0 | 0 | 0 | 8.610182 | 6.998 | 3.299622 | 93.61 | 659.8679 | 1367.588 | 1973.382 | 1094.438 | 1700.232 |  | FALSE
1639 | Co0.133Cu0.133Fe0.133NbNi0.133 | FCC+Laves |  | 1635 |  | 31.7 |  |  | WROUGHT | 10.1557/jmr.2019.36 | 1 | 0 | 0 | 1 | 0 | 0 | 0 | 0 | 0 | 0.08691309 | 0 | 0.08691309 | 0.08691309 | 0 | 0 | 0 | 0 | 0 | 0 | 0 | 0 | 0.6523477 | 0 | 0.08691309 | 0 | 0 | 0 | 0 | 0 | 0 | 0 | 0 | 0 | 0 | 0 | 0 | 8.601463 | 6.564436 | 3.528758 | 100.5952 | 555.6657 | 1709.294 | 1934.157 | 1436.144 | 1661.007 |  | FALSE
1640 | Co0.086Cu0.086Fe0.086NbNi0.086 | FCC+Laves |  | 1703 |  | 18.3 |  |  | WROUGHT | 10.1557/jmr.2019.36 | 1 | 0 | 0 | 1 | 0 | 0 | 0 | 0 | 0 | 0.064 | 0 | 0.064 | 0.064 | 0 | 0 | 0 | 0 | 0 | 0 | 0 | 0 | 0.744 | 0 | 0.064 | 0 | 0 | 0 | 0 | 0 | 0 | 0 | 0 | 0 | 0 | 0 | 0 | 8.593168 | 6.152 | 3.775265 | 107.24 | 400.6021 | 1709.269 | 2097.428 | 1436.119 | 1824.278 |  | FALSE
1641 | Co0.067Cu0.067Fe0.067NbNi0.067 | FCC+Laves |  | 1415 |  | 12.6 |  |  | WROUGHT | 10.1557/jmr.2019.36 | 1 | 0 | 0 | 1 | 0 | 0 | 0 | 0 | 0 | 0.05294705 | 0 | 0.05294705 | 0.05294705 | 0 | 0 | 0 | 0 | 0 | 0 | 0 | 0 | 0.7882118 | 0 | 0.05294705 | 0 | 0 | 0 | 0 | 0 | 0 | 0 | 0 | 0 | 0 | 0 | 0 | 8.589167 | 5.953047 | 3.905785 | 110.4454 | 314.055 | 1709.244 | 2187.216 | 1436.094 | 1914.066 |  | FALSE
1642 | Co0.2Cr0.2FeMn0.6 | FCC+Sec. | 296 | [5 empty] | CAST | 10.1016/j.msea.2019.01.088 | 1 | 0 | 0 | 1 | 0 | 0 | 0 | 0 | 0 | 0.1 | 0.1 | 0 | 0.5 | 0 | 0 | 0 | 0 | 0 | 0.3 | 0 | 0 | 0 | 0 | 0 | 0 | 0 | 0 | 0 | 0 | 0 | 0 | 0 | 0 | 0 | 0 | 0 | 7.783 | 7.6 | 2.211196 | 85.19 | 0.07732041 | 1603.046 | 1628.885 | 1329.896 | 1355.735 |  | FALSE
1643 | B0.006Co0.201Cr0.201FeMn0.604 | FCC+Sec. | 282 | [5 empty] | CAST | 10.1016/j.msea.2019.01.088 | 1 | 0 | 0 | 1 | 0 | 0 | 0.003 | 0 | 0 | 0.1 | 0.1 | 0 | 0.497 | 0 | 0 | 0 | 0 | 0 | 0.3 | 0 | 0 | 0 | 0 | 0 | 0 | 0 | 0 | 0 | 0 | 0 | 0 | 0 | 0 | 0 | 0 | 0 | [5 empty] | 1344.491 | 1624.922 | 1071.341 | 1351.772 |  | FALSE
1644 | B0.012Co0.202Cr0.202FeMn0.607 | FCC+Sec. | 306 | [5 empty] | CAST | 10.1016/j.msea.2019.01.088 | 1 | 0 | 0 | 1 | 0 | 0 | 0.006 | 0 | 0 | 0.1 | 0.1 | 0 | 0.494 | 0 | 0 | 0 | 0 | 0 | 0.3 | 0 | 0 | 0 | 0 | 0 | 0 | 0 | 0 | 0 | 0 | 0 | 0 | 0 | 0 | 0 | 0 | 0 | [5 empty] | 1344.464 | 1620.906 | 1071.314 | 1347.756 |  | FALSE
1645 | B0.035Co0.207Cr0.207FeMn0.621 | FCC+Sec. | 452 | [5 empty] | CAST | 10.1016/j.msea.2019.01.088 | 1 | 0 | 0 | 1 | 0 | 0 | 0.017 | 0 | 0 | 0.1 | 0.1 | 0 | 0.483 | 0 | 0 | 0 | 0 | 0 | 0.3 | 0 | 0 | 0 | 0 | 0 | 0 | 0 | 0 | 0 | 0 | 0 | 0 | 0 | 0 | 0 | 0 | 0 | [5 empty] | 1344.344 | 1605.622 | 1071.194 | 1332.472 |  | FALSE
1646 | Al0.186Cr0.149FeMn0.861Ni0.28 |  |  | 159 | 535 |  |  |  | CAST | 10.1016/j.msea.2019.01.083 | 0 | 0 | 0 | 0 | 0 | 0.075 | 0 | 0 | 0 | 0 | 0.06 | 0 | 0.404 | 0 | 0 | 0 | 0 | 0 | 0.348 | 0 | 0 | 0 | 0 | 0.113 | 0 | 0 | 0 | 0 | 0 | 0 | 0 | 0 | 0 | 0 | 0 | 0 | 7.41876 | 7.383 | 2.343957 | 92.6344 | 151.1015 | 1619.517 | 1935.082 | 1346.367 | 1661.932 |  | FALSE
1647 | Al0.186Cr0.149FeMn0.861Ni0.28 |  |  | 409 | 584 |  |  |  | ANNEAL | 10.1016/j.msea.2019.01.083 | 0 | 0 | 0 | 0 | 0 | 0.075 | 0 | 0 | 0 | 0 | 0.06 | 0 | 0.404 | 0 | 0 | 0 | 0 | 0 | 0.348 | 0 | 0 | 0 | 0 | 0.113 | 0 | 0 | 0 | 0 | 0 | 0 | 0 | 0 | 0 | 0 | 0 | 0 | 7.41876 | 7.383 | 2.343957 | 92.6344 | 151.1015 | 1619.517 | 1935.082 | 1346.367 | 1661.932 |  | FALSE
1648 | HfTiZr | Other | 211 | 773 |  | 17 |  |  | CAST | 10.1007/s00339-019-2484-1 | 0 | 0 | 0 | 1 | 0 | 0 | 0 | 0 | 0 | 0 | 0 | 0 | 0 | 0 | 0 | 0.3333333 | 0 | 0 | 0 | 0 | 0 | 0 | 0 | 0 | 0 | 0 | 0 | 0 | 0 | 0 | 0.3333333 | 0 | 0 | 0 | 0 | 0.3333333 | 8.112 | 4 | 2.858156 | 68.33333 |  | 2004.358 | 2055.554 | 1731.208 | 1782.404 |  | FALSE
1649 | HfScTiZr | Other | 233 | 1001 |  | 21.9 |  |  | CAST | 10.1007/s00339-019-2484-1 | 0 | 0 | 0 | 1 | 0 | 0 | 0 | 0 | 0 | 0 | 0 | 0 | 0 | 0 | 0 | 0.25 | 0 | 0 | 0 | 0 | 0 | 0 | 0 | 0 | 0 | 0 | 0.25 | 0 | 0 | 0 | 0.25 | 0 | 0 | 0 | 0 | 0.25 | [10 empty] | FALSE
1650 | HfTiYZr | Other | 241 | 554 |  | 17.7 |  |  | CAST | 10.1007/s00339-019-2484-1 | 0 | 0 | 0 | 1 | 0 | 0 | 0 | 0 | 0 | 0 | 0 | 0 | 0 | 0 | 0 | 0.25 | 0 | 0 | 0 | 0 | 0 | 0 | 0 | 0 | 0 | 0 | 0 | 0 | 0 | 0 | 0.25 | 0 | 0 | 0.25 | 0 | 0.25 | [5 empty] | 1637.457 | 1820.415 | 1364.307 | 1547.265 |  | FALSE
1651 | HfScTiYZr | Other | 256 | 793 |  | 15.7 |  |  | CAST | 10.1007/s00339-019-2484-1 | 0 | 0 | 0 | 1 | 0 | 0 | 0 | 0 | 0 | 0 | 0 | 0 | 0 | 0 | 0 | 0.2 | 0 | 0 | 0 | 0 | 0 | 0 | 0 | 0 | 0 | 0 | 0.2 | 0 | 0 | 0 | 0.2 | 0 | 0 | 0.2 | 0 | 0.2 | [10 empty] | FALSE
1652 | CoCrFeGaNi | FCC+BCC | [6 empty] | CAST | 10.1007/s10853-018-03196-8 | 1 | 1 | 0 | 0 | 0 | 0 | 0 | 0 | 0 | 0.2 | 0.2 | 0 | 0.2 | 0.2 | 0 | 0 | 0 | 0 | 0 | 0 | 0 | 0 | 0 | 0.2 | 0 | 0 | 0 | 0 | 0 | 0 | 0 | 0 | 0 | 0 | 0 | 0 | [10 empty] | FALSE
1653 | Al0.562Co0.938Cr0.312Fe0.312Ni | FCC+BCC | 305.4 | 1129.4 |  | 16.7 |  |  | CAST | 10.1007/s00339-019-2506-z | 1 | 1 | 0 | 0 | 0 | 0.18 | 0 | 0 | 0 | 0.3 | 0.1 | 0 | 0.1 | 0 | 0 | 0 | 0 | 0 | 0 | 0 | 0 | 0 | 0 | 0.32 | 0 | 0 | 0 | 0 | 0 | 0 | 0 | 0 | 0 | 0 | 0 | 0 | 7.50896 | 7.84 | 2.274909 | 50.658 |  | 1645.836 | 1668.668 | 1372.686 | 1395.518 |  | FALSE
1654 | Al0.581Co0.968Cr0.323Fe0.323Mo0.032Ni | FCC+BCC | 357.3 | 1159.7 |  | 18.2 |  |  | CAST | 10.1007/s00339-019-2506-z | 1 | 1 | 0 | 0 | 0 | 0.18 | 0 | 0 | 0 | 0.3 | 0.1 | 0 | 0.1 | 0 | 0 | 0 | 0 | 0 | 0 | 0.01 | 0 | 0 | 0 | 0.31 | 0 | 0 | 0 | 0 | 0 | 0 | 0 | 0 | 0 | 0 | 0 | 0 | 7.52268 | 7.8 | 2.274909 | 50.689 | 0.7814899 | 1632.196 | 1666.149 | 1359.046 | 1392.999 |  | FALSE
1655 | Al0.6CoCr0.333Fe0.333Mo0.067Ni | FCC+BCC | 362.6 | 1250.8 |  | 14.7 |  |  | CAST | 10.1007/s00339-019-2506-z | 1 | 1 | 0 | 0 | 0 | 0.18 | 0 | 0 | 0 | 0.3 | 0.1 | 0 | 0.1 | 0 | 0 | 0 | 0 | 0 | 0 | 0.02 | 0 | 0 | 0 | 0.3 | 0 | 0 | 0 | 0 | 0 | 0 | 0 | 0 | 0 | 0 | 0 | 0 | 7.5364 | 7.76 | 2.274909 | 50.72 | 12.09292 | 1621.289 | 1663.9 | 1348.139 | 1390.75 |  | FALSE
1656 | Al0.6CoCr0.333Fe0.333Mo0.1Ni0.967 | FCC+BCC | 359.7 | 1198.3 |  | 14.5 |  |  | CAST | 10.1007/s00339-019-2506-z | 1 | 1 | 0 | 0 | 0 | 0.18 | 0 | 0 | 0 | 0.3 | 0.1 | 0 | 0.1 | 0 | 0 | 0 | 0 | 0 | 0 | 0.03 | 0 | 0 | 0 | 0.29 | 0 | 0 | 0 | 0 | 0 | 0 | 0 | 0 | 0 | 0 | 0 | 0 | 7.55012 | 7.72 | 2.274909 | 50.751 | 34.57973 | 1621.565 | 1661.86 | 1348.415 | 1388.71 |  | FALSE
1657 | CoCrFeMo0.149Ni | FCC+Sec. | 210 | [5 empty] | POWDER | 10.3390/met9030351 | 1 | 0 | 0 | 1 | 0 | 0 | 0 | 0 | 0 | 0.241 | 0.241 | 0 | 0.241 | 0 | 0 | 0 | 0 | 0 | 0 | 0.036 | 0 | 0 | 0 | 0.241 | 0 | 0 | 0 | 0 | 0 | 0 | 0 | 0 | 0 | 0 | 0 | 0 | 8.282592 | 8.169 | 1.978602 | 48.3721 | 37.11347 | 1696.816 | 1735.209 | 1423.666 | 1462.059 |  | FALSE
1658 | CoCrCuFeNiV0.042 | FCC+Sec. |  | 303 |  | 50.2 |  |  | CAST | 10.1007/s11665-018-3837-1 | 1 | 0 | 0 | 1 | 0 | 0 | 0 | 0 | 0 | 0.1983968 | 0.1983968 | 0.1983968 | 0.1983968 | 0 | 0 | 0 | 0 | 0 | 0 | 0 | 0 | 0 | 0 | 0.1983968 | 0 | 0 | 0 | 0 | 0 | 0 | 0 | 0.008016032 | 0 | 0 | 0 | 0 | 8.340377 | 8.769539 | 2.103404 | 48.2976 | 0.7116058 | 1391.936 | 1557.306 | 1118.786 | 1284.156 |  | FALSE
1659 | CoCrCuFeNiV0.087 | FCC+Sec. |  | 307 |  | 50.2 |  |  | CAST | 10.1007/s11665-018-3837-1 | 1 | 0 | 0 | 1 | 0 | 0 | 0 | 0 | 0 | 0.1966068 | 0.1966068 | 0.1966068 | 0.1966068 | 0 | 0 | 0 | 0 | 0 | 0 | 0 | 0 | 0 | 0 | 0.1966068 | 0 | 0 | 0 | 0 | 0 | 0 | 0 | 0.01696607 | 0 | 0 | 0 | 0 | 8.320253 | 8.735529 | 2.111487 | 49.00948 | 1.12506 | 1390.902 | 1549.93 | 1117.752 | 1276.78 |  | FALSE
1660 | CoCrCuFeNiV0.136 | FCC+Sec. |  | 330 |  | 50.2 |  |  | CAST | 10.1007/s11665-018-3837-1 | 1 | 0 | 0 | 1 | 0 | 0 | 0 | 0 | 0 | 0.1948052 | 0.1948052 | 0.1948052 | 0.1948052 | 0 | 0 | 0 | 0 | 0 | 0 | 0 | 0 | 0 | 0 | 0.1948052 | 0 | 0 | 0 | 0 | 0 | 0 | 0 | 0.02597403 | 0 | 0 | 0 | 0 | 8.3 | 8.701299 | 2.119677 | 49.72597 | 1.634644 | 1389.874 | 1542.421 | 1116.724 | 1269.271 |  | FALSE
1661 | CoCrCuFeNiV0.19 | FCC+Sec. |  | 616 |  | 28 |  |  | CAST | 10.1007/s11665-018-3837-1 | 1 | 0 | 0 | 1 | 0 | 0 | 0 | 0 | 0 | 0.1926148 | 0.1926148 | 0.1926148 | 0.1926148 | 0 | 0 | 0 | 0 | 0 | 0 | 0 | 0 | 0 | 0 | 0.1926148 | 0 | 0 | 0 | 0 | 0 | 0 | 0 | 0.03692615 | 0 | 0 | 0 | 0 | 8.275375 | 8.659681 | 2.129709 | 50.59711 | 2.37279 | 1523.834 | 1552.366 | 1250.684 | 1279.216 |  | FALSE
1662 | CoCrCuNiZn | BCC+FCC | [6 empty] | POWDER | 10.3390/e21020122 | 1 | 1 | 0 | 0 | 0 | 0 | 0 | 0 | 0 | 0.2 | 0.2 | 0.2 | 0 | 0 | 0 | 0 | 0 | 0 | 0 | 0 | 0 | 0 | 0 | 0.2 | 0 | 0 | 0 | 0 | 0 | 0 | 0 | 0 | 0 | 0 | 0.2 | 0 | [5 empty] | 1206.876 | 1456.117 | 933.7257 | 1182.967 |  | FALSE
1663 | NbTaTiZr | BCC | 358 | 1144 | 1205 | 6.4 |  |  | CAST | 10.3390/e21020114 | 0 | 1 | 0 | 0 | 0 | 0 | 0 | 0 | 0 | 0 | 0 | 0 | 0 | 0 | 0 | 0 | 0 | 0 | 0 | 0 | 0 | 0.25 | 0 | 0 | 0 | 0 | 0 | 0 | 0 | 0.25 | 0.25 | 0 | 0 | 0 | 0 | 0.25 | 9.0715 | 4.5 | 3 | 90.075 | 61.48981 | 2064.375 | 2359.215 | 1791.225 | 2086.065 |  | FALSE
1664 | NbTaTi | BCC | 246 | 620 | 683 | 18.5 |  |  | CAST | 10.3390/e21020114 | 0 | 1 | 0 | 0 | 0 | 0 | 0 | 0 | 0 | 0 | 0 | 0 | 0 | 0 | 0 | 0 | 0 | 0 | 0 | 0 | 0 | 0.3333333 | 0 | 0 | 0 | 0 | 0 | 0 | 0 | 0.3333333 | 0.3333333 | 0 | 0 | 0 | 0 | 0 | 9.922 | 4.666667 | 3.075758 | 98.73333 | 0.9953606 | 2444.372 | 2632.793 | 2171.222 | 2359.643 |  | FALSE
1665 | TaTiZr | BCC+Sec. | 485 |  | 284 | 0 |  |  | CAST | 10.3390/e21020114 | 0 | 1 | 0 | 1 | 0 | 0 | 0 | 0 | 0 | 0 | 0 | 0 | 0 | 0 | 0 | 0 | 0 | 0 | 0 | 0 | 0 | 0 | 0 | 0 | 0 | 0 | 0 | 0 | 0 | 0.3333333 | 0.3333333 | 0 | 0 | 0 | 0 | 0.3333333 | 9.238667 | 4.333333 | 2.666667 | 78.16667 | 38.47314 | 1980.35 | 2150.49 | 1707.2 | 1877.34 |  | FALSE
1666 | NbTa0.667Ti0.667Zr0.333 | BCC+Sec. | 294 | 822 | 852 | 0.33 |  |  | CAST | 10.3390/e21020114 | 0 | 1 | 0 | 1 | 0 | 0 | 0 | 0 | 0 | 0 | 0 | 0 | 0 | 0 | 0 | 0 | 0 | 0 | 0 | 0 | 0 | 0.375 | 0 | 0 | 0 | 0 | 0 | 0 | 0 | 0.25 | 0.25 | 0 | 0 | 0 | 0 | 0.125 | 9.32775 | 4.625 | 3.175439 | 97.7875 | 42.45076 | 2204.138 | 2516.425 | 1930.988 | 2243.275 |  | FALSE
1667 | Nb0.333Ta0.667Ti0.667Zr | BCC+Sec. | 489 |  | 843 | 0 |  |  | CAST | 10.3390/e21020114 | 0 | 1 | 0 | 1 | 0 | 0 | 0 | 0 | 0 | 0 | 0 | 0 | 0 | 0 | 0 | 0 | 0 | 0 | 0 | 0 | 0 | 0.125 | 0 | 0 | 0 | 0 | 0 | 0 | 0 | 0.25 | 0.25 | 0 | 0 | 0 | 0 | 0.375 | 8.81525 | 4.375 | 2.84127 | 82.3625 | 47.21446 | 2002.335 | 2191.791 | 1729.185 | 1918.641 |  | FALSE
1668 | AgAlNbTiZn | [7 empty] | ANNEAL | 10.1016/j.msea.2018.12.020 | 0 | 0 | 0 | 0 | 0.2 | 0.2 | 0 | 0 | 0 | 0 | 0 | 0 | 0 | 0 | 0 | 0 | 0 | 0 | 0 | 0 | 0 | 0.2 | 0 | 0 | 0 | 0 | 0 | 0 | 0 | 0 | 0.2 | 0 | 0 | 0 | 0.2 | 0 | [10 empty] | FALSE
1669 | Al0.774FeMn0.903Ni0.484 |  | 310 | [5 empty] | CAST | 10.1155/2019/2157592 | 0 | 0 | 0 | 0 | 0 | 0.245 | 0 | 0 | 0 | 0 | 0 | 0 | 0.316 | 0 | 0 | 0 | 0 | 0 | 0.286 | 0 | 0 | 0 | 0 | 0.153 | 0 | 0 | 0 | 0 | 0 | 0 | 0 | 0 | 0 | 0 | 0 | 0 | 6.649028 | 6.795 | 2.527668 | 86.2344 | 121.4562 | 1759.358 | 2052.379 | 1486.208 | 1779.229 |  | FALSE
1670 | Al0.774FeMn0.903Ni0.484Ti0.026 |  | 330 | [5 empty] | CAST | 10.1155/2019/2157592 | 0 | 0 | 0 | 0 | 0 | 0.243 | 0 | 0 | 0 | 0 | 0 | 0 | 0.314 | 0 | 0 | 0 | 0 | 0 | 0.283 | 0 | 0 | 0 | 0 | 0.152 | 0 | 0 | 0 | 0 | 0 | 0 | 0.008 | 0 | 0 | 0 | 0 | 0 | 6.63261 | 6.774 | 2.526326 | 86.0722 | 120.7694 | 1727.348 | 2034.628 | 1454.198 | 1761.478 |  | FALSE
1671 | Al0.774FeMn0.903Ni0.484Ti0.097 |  | 500 | [5 empty] | CAST | 10.1155/2019/2157592 | 0 | 0 | 0 | 0 | 0 | 0.2377622 | 0 | 0 | 0 | 0 | 0 | 0 | 0.3066933 | 0 | 0 | 0 | 0 | 0 | 0.2767233 | 0 | 0 | 0 | 0 | 0.1488511 | 0 | 0 | 0 | 0 | 0 | 0 | 0.02997003 | 0 | 0 | 0 | 0 | 0 | 6.584995 | 6.712288 | 2.524658 | 85.83936 | 115.3583 | 1627.024 | 1986.217 | 1353.874 | 1713.067 |  | FALSE
1672 | Al0.774FeMn0.903Ni0.484 |  | 340 | [5 empty] | ANNEAL | 10.1155/2019/2157592 | 0 | 0 | 0 | 0 | 0 | 0.245 | 0 | 0 | 0 | 0 | 0 | 0 | 0.316 | 0 | 0 | 0 | 0 | 0 | 0.286 | 0 | 0 | 0 | 0 | 0.153 | 0 | 0 | 0 | 0 | 0 | 0 | 0 | 0 | 0 | 0 | 0 | 0 | 6.649028 | 6.795 | 2.527668 | 86.2344 | 121.4562 | 1759.358 | 2052.379 | 1486.208 | 1779.229 |  | FALSE
1673 | Al0.774FeMn0.903Ni0.484Ti0.026 |  | 410 | [5 empty] | ANNEAL | 10.1155/2019/2157592 | 0 | 0 | 0 | 0 | 0 | 0.243 | 0 | 0 | 0 | 0 | 0 | 0 | 0.314 | 0 | 0 | 0 | 0 | 0 | 0.283 | 0 | 0 | 0 | 0 | 0.152 | 0 | 0 | 0 | 0 | 0 | 0 | 0.008 | 0 | 0 | 0 | 0 | 0 | 6.63261 | 6.774 | 2.526326 | 86.0722 | 120.7694 | 1727.348 | 2034.628 | 1454.198 | 1761.478 |  | FALSE
1674 | Al0.774FeMn0.903Ni0.484Ti0.097 |  | 495 | [5 empty] | ANNEAL | 10.1155/2019/2157592 | 0 | 0 | 0 | 0 | 0 | 0.2377622 | 0 | 0 | 0 | 0 | 0 | 0 | 0.3066933 | 0 | 0 | 0 | 0 | 0 | 0.2767233 | 0 | 0 | 0 | 0 | 0.1488511 | 0 | 0 | 0 | 0 | 0 | 0 | 0.02997003 | 0 | 0 | 0 | 0 | 0 | 6.584995 | 6.712288 | 2.524658 | 85.83936 | 115.3583 | 1627.024 | 1986.217 | 1353.874 | 1713.067 |  | FALSE
1675 | AlCCoCrFeNi | FCC+BCC | [6 empty] | POWDER | 10.1080/00325899.2019.1576389 | 1 | 1 | 0 | 0 | 0 | 0.1666667 | 0 | 0.1666667 | 0 | 0.1666667 | 0.1666667 | 0 | 0.1666667 | 0 | 0 | 0 | 0 | 0 | 0 | 0 | 0 | 0 | 0 | 0.1666667 | 0 | 0 | 0 | 0 | 0 | 0 | 0 | 0 | 0 | 0 | 0 | 0 | [5 empty] | 1537.713 | 1857.396 | 1264.563 | 1584.246 |  | FALSE
1676 | CrCuFeNiTi | FCC+BCC | [6 empty] | CAST | 10.1007/s11106-019-00012-z | 1 | 1 | 0 | 0 | 0 | 0 | 0 | 0 | 0 | 0 | 0.2 | 0.2 | 0.2 | 0 | 0 | 0 | 0 | 0 | 0 | 0 | 0 | 0 | 0 | 0.2 | 0 | 0 | 0 | 0 | 0 | 0 | 0.2 | 0 | 0 | 0 | 0 | 0 | 7.4796 | 7.8 | 2.09621 | 53.3 | 240.7107 | 1338.723 | 1460.81 | 1065.573 | 1187.66 |  | FALSE
1677 | CrCuFeNiTi | FCC+BCC | [6 empty] | WROUGHT | 10.1007/s11106-019-00012-z | 1 | 1 | 0 | 0 | 0 | 0 | 0 | 0 | 0 | 0 | 0.2 | 0.2 | 0.2 | 0 | 0 | 0 | 0 | 0 | 0 | 0 | 0 | 0 | 0 | 0.2 | 0 | 0 | 0 | 0 | 0 | 0 | 0.2 | 0 | 0 | 0 | 0 | 0 | 7.4796 | 7.8 | 2.09621 | 53.3 | 240.7107 | 1338.723 | 1460.81 | 1065.573 | 1187.66 |  | FALSE
1678 | Al0.5CrCuFeNi | FCC | 226 | [5 empty] | CAST | 10.1007/s11665-018-3822-8 | 1 | 0 | 0 | 0 | 0 | 0.1111111 | 0 | 0 | 0 | 0 | 0.2222222 | 0.2222222 | 0.2222222 | 0 | 0 | 0 | 0 | 0 | 0 | 0 | 0 | 0 | 0 | 0.2222222 | 0 | 0 | 0 | 0 | 0 | 0 | 0 | 0 | 0 | 0 | 0 | 0 | 7.609333 | 8.111111 | 2.101732 | 47.55556 | 151.9383 | [5 empty] | FALSE
1679 | Al0.5CrCuFeNi | FCC | 287 | [5 empty] | WROUGHT | 10.1007/s11665-018-3822-8 | 1 | 0 | 0 | 0 | 0 | 0.1111111 | 0 | 0 | 0 | 0 | 0.2222222 | 0.2222222 | 0.2222222 | 0 | 0 | 0 | 0 | 0 | 0 | 0 | 0 | 0 | 0 | 0.2222222 | 0 | 0 | 0 | 0 | 0 | 0 | 0 | 0 | 0 | 0 | 0 | 0 | 7.609333 | 8.111111 | 2.101732 | 47.55556 | 151.9383 | [5 empty] | FALSE
1680 | HfMoNbTaZr | BCC |  | 1524 |  | 16 |  |  | CAST | 10.3390/e21010015 | 0 | 1 | 0 | 0 | 0 | 0 | 0 | 0 | 0 | 0 | 0 | 0 | 0 | 0 | 0 | 0.2 | 0 | 0 | 0 | 0.2 | 0 | 0.2 | 0 | 0 | 0 | 0 | 0 | 0 | 0 | 0.2 | 0 | 0 | 0 | 0 | 0 | 0.2 | 11.074 | 4.8 | 3.045045 | 83.14 | 350.3173 | 2184.966 | 2490.652 | 1911.816 | 2217.502 |  | FALSE
1681 | HfMoNbTaTi | BCC |  | 1369 |  | 27 |  |  | CAST | 10.3390/e21010015 | 0 | 1 | 0 | 0 | 0 | 0 | 0 | 0 | 0 | 0 | 0 | 0 | 0 | 0 | 0 | 0.2 | 0 | 0 | 0 | 0.2 | 0 | 0.2 | 0 | 0 | 0 | 0 | 0 | 0 | 0 | 0.2 | 0.2 | 0 | 0 | 0 | 0 | 0 | 10.6712 | 4.8 | 2.95614 | 85.44 | 222.6342 | 2325.423 | 2545.498 | 2052.273 | 2272.348 |  | FALSE
1682 | CoCrFeNi | FCC | [6 empty] | POWDER | 10.3390/coatings9010016 | 1 | 0 | 0 | 0 | 0 | 0 | 0 | 0 | 0 | 0.25 | 0.25 | 0 | 0.25 | 0 | 0 | 0 | 0 | 0 | 0 | 0 | 0 | 0 | 0 | 0.25 | 0 | 0 | 0 | 0 | 0 | 0 | 0 | 0 | 0 | 0 | 0 | 0 | 8.208 | 8.25 | 1.968163 | 47.725 | 0.04838293 | 1719.193 | 1722.313 | 1446.043 | 1449.163 |  | FALSE
1683 | C0.111CoCrFeNiW0.111 | FCC | 475 | [5 empty] | POWDER | 10.3390/coatings9010016 | 1 | 0 | 0 | 0 | 0 | 0 | 0 | 0.026 | 0 | 0.237 | 0.237 | 0 | 0.237 | 0 | 0 | 0 | 0 | 0 | 0 | 0 | 0 | 0 | 0 | 0.237 | 0 | 0 | 0 | 0 | 0 | 0 | 0 | 0 | 0.026 | 0 | 0 | 0 | [5 empty] | 1535.08 | 1664.203 | 1261.93 | 1391.053 |  | FALSE
1684 | C0.429CoCrFeNiW0.429 | FCC | 531 | [5 empty] | POWDER | 10.3390/coatings9010016 | 1 | 0 | 0 | 0 | 0 | 0 | 0 | 0.088 | 0 | 0.206 | 0.206 | 0 | 0.206 | 0 | 0 | 0 | 0 | 0 | 0 | 0 | 0 | 0 | 0 | 0.206 | 0 | 0 | 0 | 0 | 0 | 0 | 0 | 0 | 0.088 | 0 | 0 | 0 | [5 empty] | 1526.697 | 1619.631 | 1253.547 | 1346.481 |  | FALSE
1685 | Al0.267CoCr0.667Fe0.667Ni0.667Ti0.2 | FCC+BCC | 515 | 2012 |  |  |  |  | POWDER | 10.5755/j01.ms.25.3.19452 | 1 | 1 | 0 | 0 | 0 | 0.07707708 | 0 | 0 | 0 | 0.2882883 | 0.1921922 | 0 | 0.1921922 | 0 | 0 | 0 | 0 | 0 | 0 | 0 | 0 | 0 | 0 | 0.1921922 | 0 | 0 | 0 | 0 | 0 | 0 | 0.05805806 | 0 | 0 | 0 | 0 | 0 | 7.635027 | 7.670671 | 2.090036 | 49.19459 | 165.1546 | 1433.395 | 1571.988 | 1160.245 | 1298.838 |  | FALSE
1686 | AlNbTiZr | B2 | 422 | 1509 |  | 8.6 |  |  | CAST | 10.1080/02670836.2018.1446267 | 0 | 0 | 0 | 1 | 0 | 0.25 | 0 | 0 | 0 | 0 | 0 | 0 | 0 | 0 | 0 | 0 | 0 | 0 | 0 | 0 | 0 | 0.25 | 0 | 0 | 0 | 0 | 0 | 0 | 0 | 0 | 0.25 | 0 | 0 | 0 | 0 | 0.25 | 5.574 | 4 | 3.056497 | 77.925 | 1.447075 | 2145.554 | 2148.237 | 1872.404 | 1875.087 |  | FALSE
1687 | AlNbTiZr | B2+Sec. | 418 | 1579 |  | 17.8 |  |  | ANNEAL | 10.1080/02670836.2018.1446267 | 0 | 0 | 0 | 1 | 0 | 0.25 | 0 | 0 | 0 | 0 | 0 | 0 | 0 | 0 | 0 | 0 | 0 | 0 | 0 | 0 | 0 | 0.25 | 0 | 0 | 0 | 0 | 0 | 0 | 0 | 0 | 0.25 | 0 | 0 | 0 | 0 | 0.25 | 5.574 | 4 | 3.056497 | 77.925 | 1.447075 | 2145.554 | 2148.237 | 1872.404 | 1875.087 |  | FALSE
1688 | AlNbTiVZr0.5 |  |  | 1480 |  | 50 |  |  |  | 10.1016/j.matlet.2015.08.099 | 0 | 0 | 0 | 0 | 0 | 0.2222222 | 0 | 0 | 0 | 0 | 0 | 0 | 0 | 0 | 0 | 0 | 0 | 0 | 0 | 0 | 0 | 0.2222222 | 0 | 0 | 0 | 0 | 0 | 0 | 0 | 0 | 0.2222222 | 0.2222222 | 0 | 0 | 0 | 0.1111111 | 5.588 | 4.222222 | 3.182292 | 90.41111 | 49.38782 | 1775.799 | 2016.713 | 1502.649 | 1743.563 |  | FALSE
1689 | AlNbTiZr |  | 539.6 | 1080 |  | 5.9 |  |  |  | 10.1179/1743284715Y.0000000032 | 0 | 0 | 0 | 0 | 0 | 0.25 | 0 | 0 | 0 | 0 | 0 | 0 | 0 | 0 | 0 | 0 | 0 | 0 | 0 | 0 | 0 | 0.25 | 0 | 0 | 0 | 0 | 0 | 0 | 0 | 0 | 0.25 | 0 | 0 | 0 | 0 | 0.25 | 5.574 | 4 | 3.056497 | 77.925 | 1.447075 | 2145.554 | 2148.237 | 1872.404 | 1875.087 |  | FALSE
1690 | NbTiVZr |  | 335 | 1105 |  | 50 |  |  |  | 10.1016/j.actamat.2012.11.032 | 0 | 0 | 0 | 0 | 0 | 0 | 0 | 0 | 0 | 0 | 0 | 0 | 0 | 0 | 0 | 0 | 0 | 0 | 0 | 0 | 0 | 0.25 | 0 | 0 | 0 | 0 | 0 | 0 | 0 | 0 | 0.25 | 0.25 | 0 | 0 | 0 | 0.25 | 6.4265 | 4.5 | 3.175439 | 98.175 | 154.0341 | 1754.859 | 1924.238 | 1481.709 | 1651.088 |  | FALSE
1691 | CrNbTiZr |  | 418 | 1260 |  | 6 |  |  |  | 10.1016/j.actamat.2012.11.032 | 0 | 0 | 0 | 0 | 0 | 0 | 0 | 0 | 0 | 0 | 0.25 | 0 | 0 | 0 | 0 | 0 | 0 | 0 | 0 | 0 | 0 | 0.25 | 0 | 0 | 0 | 0 | 0 | 0 | 0 | 0 | 0.25 | 0 | 0 | 0 | 0 | 0.25 | 6.6865 | 4.75 | 2.406393 | 72.65 | 409.5078 | 1627.624 | 1824.217 | 1354.474 | 1551.067 |  | FALSE
1692 | AlCrFeMo0.5NiTi0.25 | BCC+B2 | 712 | 2161.7 | 3641.5 |  |  |  | CAST | 10.1088/0256-307X/35/3/036102 | 0 | 1 | 0 | 1 | 0 | 0.2105788 | 0 | 0 | 0 | 0 | 0.2105788 | 0 | 0.2105788 | 0 | 0 | 0 | 0 | 0 | 0 | 0.1047904 | 0 | 0 | 0 | 0.2105788 | 0 | 0 | 0 | 0 | 0 | 0 | 0.05289421 | 0 | 0 | 0 | 0 | 0 | 6.923723 | 6.525948 | 2.092594 | 50.83034 | 585.859 | 1506.808 | 1709.035 | 1233.658 | 1435.885 |  | FALSE
1693 | AlCrFeMo0.5NiTi0.4 | BCC+B2 | 731.9 | 2185.1 | 3673.4 |  |  |  | CAST | 10.1088/0256-307X/35/3/036102 | 0 | 1 | 0 | 1 | 0 | 0.204 | 0 | 0 | 0 | 0 | 0.204 | 0 | 0.204 | 0 | 0 | 0 | 0 | 0 | 0 | 0.102 | 0 | 0 | 0 | 0.204 | 0 | 0 | 0 | 0 | 0 | 0 | 0.082 | 0 | 0 | 0 | 0 | 0 | 6.85098 | 6.448 | 2.102174 | 51.5994 | 570.1199 | 1504.29 | 1694.112 | 1231.14 | 1420.962 |  | FALSE
1694 | AlCrFeMo0.5NiTi0.5 | BCC+B2 | 751.7 | 2228.7 | 3166.2 |  |  |  | CAST | 10.1088/0256-307X/35/3/036102 | 0 | 1 | 0 | 1 | 0 | 0.2 | 0 | 0 | 0 | 0 | 0.2 | 0 | 0.2 | 0 | 0 | 0 | 0 | 0 | 0 | 0.1 | 0 | 0 | 0 | 0.2 | 0 | 0 | 0 | 0 | 0 | 0 | 0.1 | 0 | 0 | 0 | 0 | 0 | 6.805 | 6.4 | 2.108073 | 52.07 | 557.9218 | 1502.403 | 1684.666 | 1229.253 | 1411.516 |  | FALSE
1695 | AlCrFeMo0.5NiTi0.6 | BCC+B2 | 756.1 | 1314.5 | 1314.5 |  |  |  | CAST | 10.1088/0256-307X/35/3/036102 | 0 | 1 | 0 | 1 | 0 | 0.196 | 0 | 0 | 0 | 0 | 0.196 | 0 | 0.196 | 0 | 0 | 0 | 0 | 0 | 0 | 0.098 | 0 | 0 | 0 | 0.196 | 0 | 0 | 0 | 0 | 0 | 0 | 0.118 | 0 | 0 | 0 | 0 | 0 | 6.75902 | 6.352 | 2.114 | 52.5406 | 544.4355 | 1495.755 | 1675.681 | 1222.605 | 1402.531 |  | FALSE
1696 | AlCrFeMo0.5NiTi0.75 | BCC+B2 | 766.2 | 618.8 | 618.8 |  |  |  | CAST | 10.1088/0256-307X/35/3/036102 | 0 | 1 | 0 | 1 | 0 | 0.1903808 | 0 | 0 | 0 | 0 | 0.1903808 | 0 | 0.1903808 | 0 | 0 | 0 | 0 | 0 | 0 | 0.09519038 | 0 | 0 | 0 | 0.1903808 | 0 | 0 | 0 | 0 | 0 | 0 | 0.1432866 | 0 | 0 | 0 | 0 | 0 | 6.694427 | 6.284569 | 2.122375 | 53.2017 | 523.5212 | 1489.767 | 1664.334 | 1216.617 | 1391.184 |  | FALSE
1697 | AlCrMoNb | Other | [6 empty] | ANNEAL | 10.1016/j.matdes.2018.06.003 | 0 | 0 | 0 | 1 | 0 | 0.25 | 0 | 0 | 0 | 0 | 0.25 | 0 | 0 | 0 | 0 | 0 | 0 | 0 | 0 | 0.25 | 0 | 0.25 | 0 | 0 | 0 | 0 | 0 | 0 | 0 | 0 | 0 | 0 | 0 | 0 | 0 | 0 | 7.175 | 5 | 2.406393 | 65.7 | 521.9149 | 1879.682 | 1980.395 | 1606.532 | 1707.245 |  | FALSE
1698 | AlCrMoNb | Other | [6 empty] | CAST | 10.1016/j.matdes.2018.06.003 | 0 | 0 | 0 | 1 | 0 | 0.25 | 0 | 0 | 0 | 0 | 0.25 | 0 | 0 | 0 | 0 | 0 | 0 | 0 | 0 | 0.25 | 0 | 0.25 | 0 | 0 | 0 | 0 | 0 | 0 | 0 | 0 | 0 | 0 | 0 | 0 | 0 | 0 | 7.175 | 5 | 2.406393 | 65.7 | 521.9149 | 1879.682 | 1980.395 | 1606.532 | 1707.245 |  | FALSE
1699 | AlHfNbTi | B2 | [6 empty] | ANNEAL | 10.1016/j.matdes.2018.06.003 | 0 | 0 | 0 | 1 | 0 | 0.25 | 0 | 0 | 0 | 0 | 0 | 0 | 0 | 0 | 0 | 0.25 | 0 | 0 | 0 | 0 | 0 | 0.25 | 0 | 0 | 0 | 0 | 0 | 0 | 0 | 0 | 0.25 | 0 | 0 | 0 | 0 | 0 | 7.2715 | 4 | 3.238095 | 78.225 | 1.595361e-05 | 1653.456 | 1919.555 | 1380.306 | 1646.405 |  | FALSE
1700 | AlHfNbTi | B2 | [6 empty] | CAST | 10.1016/j.matdes.2018.06.003 | 0 | 0 | 0 | 1 | 0 | 0.25 | 0 | 0 | 0 | 0 | 0 | 0 | 0 | 0 | 0 | 0.25 | 0 | 0 | 0 | 0 | 0 | 0.25 | 0 | 0 | 0 | 0 | 0 | 0 | 0 | 0 | 0.25 | 0 | 0 | 0 | 0 | 0 | 7.2715 | 4 | 3.238095 | 78.225 | 1.595361e-05 | 1653.456 | 1919.555 | 1380.306 | 1646.405 |  | FALSE
1701 | AlHfTaTi | B2 | [6 empty] | ANNEAL | 10.1016/j.matdes.2018.06.003 | 0 | 0 | 0 | 1 | 0 | 0.25 | 0 | 0 | 0 | 0 | 0 | 0 | 0 | 0 | 0 | 0.25 | 0 | 0 | 0 | 0 | 0 | 0 | 0 | 0 | 0 | 0 | 0 | 0 | 0 | 0.25 | 0.25 | 0 | 0 | 0 | 0 | 0 | 9.3015 | 4 | 2.892473 | 70.475 |  | 1626.271 | 2266.449 | 1353.121 | 1993.299 |  | FALSE
1702 | AlHfTaTi | B2 | [6 empty] | CAST | 10.1016/j.matdes.2018.06.003 | 0 | 0 | 0 | 1 | 0 | 0.25 | 0 | 0 | 0 | 0 | 0 | 0 | 0 | 0 | 0 | 0.25 | 0 | 0 | 0 | 0 | 0 | 0 | 0 | 0 | 0 | 0 | 0 | 0 | 0 | 0.25 | 0.25 | 0 | 0 | 0 | 0 | 0 | 9.3015 | 4 | 2.892473 | 70.475 |  | 1626.271 | 2266.449 | 1353.121 | 1993.299 |  | FALSE
1703 | AlMoNbTi | BCC | 509 | [5 empty] | CAST | 10.1016/j.matdes.2018.06.003 | 0 | 1 | 0 | 0 | 0 | 0.25 | 0 | 0 | 0 | 0 | 0 | 0 | 0 | 0 | 0 | 0 | 0 | 0 | 0 | 0.25 | 0 | 0.25 | 0 | 0 | 0 | 0 | 0 | 0 | 0 | 0 | 0.25 | 0 | 0 | 0 | 0 | 0 | 6.514 | 4.5 | 2.892473 | 78.325 | 12.00101 | 2188.929 | 2336.836 | 1915.779 | 2063.686 |  | FALSE
1704 | AlNbTaTi | BCC+Sec. | [6 empty] | ANNEAL | 10.1016/j.matdes.2018.06.003 | 0 | 1 | 0 | 1 | 0 | 0.25 | 0 | 0 | 0 | 0 | 0 | 0 | 0 | 0 | 0 | 0 | 0 | 0 | 0 | 0 | 0 | 0.25 | 0 | 0 | 0 | 0 | 0 | 0 | 0 | 0.25 | 0.25 | 0 | 0 | 0 | 0 | 0 | 8.1165 | 4.25 | 3.056497 | 85.6 | 0.2506542 | 2280.545 | 2439.556 | 2007.395 | 2166.406 |  | FALSE
1705 | CrMoTaTi | BCC | 539 | [5 empty] | CAST | 10.1016/j.matdes.2018.06.003 | 0 | 1 | 0 | 0 | 0 | 0 | 0 | 0 | 0 | 0 | 0.25 | 0 | 0 | 0 | 0 | 0 | 0 | 0 | 0 | 0.25 | 0 | 0 | 0 | 0 | 0 | 0 | 0 | 0 | 0 | 0.25 | 0.25 | 0 | 0 | 0 | 0 | 0 | 9.6565 | 5.25 | 2.105691 | 65.3 | 711.5575 | 2031.875 | 2427.809 | 1758.725 | 2154.659 |  | FALSE
1706 | CrNbTaTi | BCC+Sec. | [6 empty] | ANNEAL | 10.1016/j.matdes.2018.06.003 | 0 | 1 | 0 | 1 | 0 | 0 | 0 | 0 | 0 | 0 | 0.25 | 0 | 0 | 0 | 0 | 0 | 0 | 0 | 0 | 0 | 0 | 0.25 | 0 | 0 | 0 | 0 | 0 | 0 | 0 | 0.25 | 0.25 | 0 | 0 | 0 | 0 | 0 | 9.229 | 5 | 2.406393 | 80.325 | 375.0499 | 1856.921 | 2261.964 | 1583.771 | 1988.814 |  | FALSE
1707 | CrNbTaTi | BCC | 495 | [5 empty] | CAST | 10.1016/j.matdes.2018.06.003 | 0 | 1 | 0 | 0 | 0 | 0 | 0 | 0 | 0 | 0 | 0.25 | 0 | 0 | 0 | 0 | 0 | 0 | 0 | 0 | 0 | 0 | 0.25 | 0 | 0 | 0 | 0 | 0 | 0 | 0 | 0.25 | 0.25 | 0 | 0 | 0 | 0 | 0 | 9.229 | 5 | 2.406393 | 80.325 | 375.0499 | 1856.921 | 2261.964 | 1583.771 | 1988.814 |  | FALSE
1708 | CrNbTiW | BCC+Sec. | 630 | [5 empty] | ANNEAL | 10.1016/j.matdes.2018.06.003 | 0 | 1 | 0 | 1 | 0 | 0 | 0 | 0 | 0 | 0 | 0.25 | 0 | 0 | 0 | 0 | 0 | 0 | 0 | 0 | 0 | 0 | 0.25 | 0 | 0 | 0 | 0 | 0 | 0 | 0 | 0 | 0.25 | 0 | 0.25 | 0 | 0 | 0 | 9.869 | 5.25 | 2.198312 | 72.2 | 722.8989 | 1904.146 | 2555.775 | 1630.996 | 2282.625 |  | FALSE
1709 | CrNbTiW | BCC | 630 | [5 empty] | CAST | 10.1016/j.matdes.2018.06.003 | 0 | 1 | 0 | 0 | 0 | 0 | 0 | 0 | 0 | 0 | 0.25 | 0 | 0 | 0 | 0 | 0 | 0 | 0 | 0 | 0 | 0 | 0.25 | 0 | 0 | 0 | 0 | 0 | 0 | 0 | 0 | 0.25 | 0 | 0.25 | 0 | 0 | 0 | 9.869 | 5.25 | 2.198312 | 72.2 | 722.8989 | 1904.146 | 2555.775 | 1630.996 | 2282.625 |  | FALSE
1710 | HfNbTaTi | BCC | 270 | [5 empty] | CAST | 10.1016/j.matdes.2018.06.003 | 0 | 1 | 0 | 0 | 0 | 0 | 0 | 0 | 0 | 0 | 0 | 0 | 0 | 0 | 0 | 0.25 | 0 | 0 | 0 | 0 | 0 | 0.25 | 0 | 0 | 0 | 0 | 0 | 0 | 0 | 0.25 | 0.25 | 0 | 0 | 0 | 0 | 0 | 10.769 | 4.5 | 3.175439 | 90.375 | 34.63243 | 2265.073 | 2494.65 | 1991.923 | 2221.5 |  | FALSE
1711 | MoNbTaTiW | BCC | 482 | [5 empty] | ANNEAL | 10.1016/j.matdes.2018.06.003 | 0 | 1 | 0 | 0 | 0 | 0 | 0 | 0 | 0 | 0 | 0 | 0 | 0 | 0 | 0 | 0 | 0 | 0 | 0 | 0.2 | 0 | 0.2 | 0 | 0 | 0 | 0 | 0 | 0 | 0 | 0.2 | 0.2 | 0 | 0.2 | 0 | 0 | 0 | 11.8592 | 5.2 | 2.607843 | 84.84 | 106.5289 | 2680.159 | 2924.978 | 2407.009 | 2651.828 |  | FALSE
1712 | MoNbTaTi | BCC | 431 | [5 empty] | CAST | 10.1016/j.matdes.2018.06.003 | 0 | 1 | 0 | 0 | 0 | 0 | 0 | 0 | 0 | 0 | 0 | 0 | 0 | 0 | 0 | 0 | 0 | 0 | 0 | 0.25 | 0 | 0.25 | 0 | 0 | 0 | 0 | 0 | 0 | 0 | 0.25 | 0.25 | 0 | 0 | 0 | 0 | 0 | 10.0115 | 5 | 2.84127 | 90.475 | 48.85764 | 2583.122 | 2705.324 | 2309.972 | 2432.174 |  | FALSE