## Sheet1
| Composition | Phases present | Hardness (HVN) | Yield Strength (MPa) | Ultimate Tensile Strength (MPa) | Elongation (%) | Compressive strength (MPa) | Plasticity (%) - Compressive | Note on any unqiue processing or data features | Source | FCC | BCC | HCP | IM | Ag | Al | B | C | Ca | Co | Cr | Cu | Fe | Ga | Ge | Hf | Li | Mg | Mn | Mo | N | Nb | Nd | Ni | Pd | Re | Sc | Si | Sn | Ta | Ti | V | W | Y | Zn | Zr
0 | Al0.2Co1.5CrFeNi1.5Ti0.55Si0.1 | FCC+IM | 520 |  |  |  | 2100 | 46 | Ball milled | https://doi.org/10.1016/j.jallcom.2021.159122 | 1 | 0 | 0 | 1 | 0 | 0.034 | 0 | 0 | 0 | 0.256 | 0.171 | 0 | 0.171 | 0 | 0 | 0 | 0 | 0 | 0 | 0 | 0 | 0 | 0 | 0.256 | 0 | 0 | 0 | 0.017 | 0 | 0 | 0.094 | 0 | 0 | 0 | 0 | 0
1 | Al0.2Co1.5CrFeNi1.5Ti0.65Si0.3 | FCC+IM | 640 |  |  |  | 1900 | 24 | Ball milled | https://doi.org/10.1016/j.jallcom.2021.159122 | 1 | 0 | 0 | 1 | 0 | 0.033 | 0 | 0 | 0 | 0.244 | 0.163 | 0 | 0.163 | 0 | 0 | 0 | 0 | 0 | 0 | 0 | 0 | 0 | 0 | 0.244 | 0 | 0 | 0 | 0.049 | 0 | 0 | 0.106 | 0 | 0 | 0 | 0 | 0
2 | Al0.2Co1.5CrFeNi1.5Ti0.75Si0.5 | FCC+IM | 770 |  |  |  | 1600 | 15 | Ball milled | https://doi.org/10.1016/j.jallcom.2021.159122 | 1 | 0 | 0 | 1 | 0 | 0.031 | 0 | 0 | 0 | 0.233 | 0.155 | 0 | 0.155 | 0 | 0 | 0 | 0 | 0 | 0 | 0 | 0 | 0 | 0 | 0.233 | 0 | 0 | 0 | 0.078 | 0 | 0 | 0.116 | 0 | 0 | 0 | 0 | 0
3 | CoFeNi | FCC | 125 |  |  |  | 204 |  |  | https://doi.org/10.1016/j.dib.2018.11.111 | 1 | 0 | 0 | 0 | 0 | 0 | 0 | 0 | 0 | 0.333 | 0 | 0 | 0.333 | 0 | 0 | 0 | 0 | 0 | 0 | 0 | 0 | 0 | 0 | 0.333 | 0 | 0 | 0 | 0 | 0 | 0 | 0 | 0 | 0 | 0 | 0 | 0
4 | CoFeNiSi0.25 | FCC | 149 |  |  |  | 196 |  |  | https://doi.org/10.1016/j.dib.2018.11.111 | 1 | 0 | 0 | 0 | 0 | 0 | 0 | 0 | 0 | 0.308 | 0 | 0 | 0.308 | 0 | 0 | 0 | 0 | 0 | 0 | 0 | 0 | 0 | 0 | 0.308 | 0 | 0 | 0 | 0.077 | 0 | 0 | 0 | 0 | 0 | 0 | 0 | 0
5 | CoFeNiSi0.5 | FCC+IM | 287 |  |  |  | 476 |  |  | https://doi.org/10.1016/j.dib.2018.11.111 | 1 | 0 | 0 | 1 | 0 | 0 | 0 | 0 | 0 | 0.286 | 0 | 0 | 0.286 | 0 | 0 | 0 | 0 | 0 | 0 | 0 | 0 | 0 | 0 | 0.286 | 0 | 0 | 0 | 0.143 | 0 | 0 | 0 | 0 | 0 | 0 | 0 | 0
6 | CoFeNiSi0.75 | FCC+IM | 570 |  |  |  | 1301 |  |  | https://doi.org/10.1016/j.dib.2018.11.111 | 1 | 0 | 0 | 1 | 0 | 0 | 0 | 0 | 0 | 0.267 | 0 | 0 | 0.267 | 0 | 0 | 0 | 0 | 0 | 0 | 0 | 0 | 0 | 0 | 0.267 | 0 | 0 | 0 | 0.2 | 0 | 0 | 0 | 0 | 0 | 0 | 0 | 0
7 | Al0.25CoFeNi | FCC | 138 |  |  |  | 158 |  |  | https://doi.org/10.1016/j.dib.2018.11.111 | 1 | 0 | 0 | 0 | 0 | 0.077 | 0 | 0 | 0 | 0.308 | 0 | 0 | 0.308 | 0 | 0 | 0 | 0 | 0 | 0 | 0 | 0 | 0 | 0 | 0.308 | 0 | 0 | 0 | 0 | 0 | 0 | 0 | 0 | 0 | 0 | 0 | 0
8 | Al0.5CoFeNi | FCC + BCC | 212 |  |  |  | 346 |  |  | https://doi.org/10.1016/j.dib.2018.11.111 | 1 | 1 | 0 | 0 | 0 | 0.143 | 0 | 0 | 0 | 0.286 | 0 | 0 | 0.286 | 0 | 0 | 0 | 0 | 0 | 0 | 0 | 0 | 0 | 0 | 0.286 | 0 | 0 | 0 | 0 | 0 | 0 | 0 | 0 | 0 | 0 | 0 | 0
9 | Al0.75CoFeNi | FCC + BCC | 385 |  |  |  | 794 |  |  | https://doi.org/10.1016/j.dib.2018.11.111 | 1 | 1 | 0 | 0 | 0 | 0.2 | 0 | 0 | 0 | 0.267 | 0 | 0 | 0.267 | 0 | 0 | 0 | 0 | 0 | 0 | 0 | 0 | 0 | 0 | 0.267 | 0 | 0 | 0 | 0 | 0 | 0 | 0 | 0 | 0 | 0 | 0 | 0
10 | CoCrFeNiTi | FCC | [5 empty] | 9 |  | https://doi.org/10.1016/j.dib.2018.11.111 | 1 | 0 | 0 | 0 | 0 | 0 | 0 | 0 | 0 | 0.2 | 0.2 | 0 | 0.2 | 0 | 0 | 0 | 0 | 0 | 0 | 0 | 0 | 0 | 0 | 0.2 | 0 | 0 | 0 | 0 | 0 | 0 | 0.2 | 0 | 0 | 0 | 0 | 0
11 | Al0.7Co0.3CrFeNi | FCC + BCC + B2 | 624 |  |  |  | 2033 | 8 |  | https://doi.org/10.1016/j.dib.2018.11.111 | 1 | 1 | 0 | 1 | 0 | 0.175 | 0 | 0 | 0 | 0.075 | 0.25 | 0 | 0.25 | 0 | 0 | 0 | 0 | 0 | 0 | 0 | 0 | 0 | 0 | 0.25 | 0 | 0 | 0 | 0 | 0 | 0 | 0 | 0 | 0 | 0 | 0 | 0
12 | AlCoCrFeNi | BCC |  |  |  |  | 1251 | 33 |  | https://doi.org/10.1016/j.dib.2018.11.111 | 0 | 1 | 0 | 0 | 0 | 0.2 | 0 | 0 | 0 | 0.2 | 0.2 | 0 | 0.2 | 0 | 0 | 0 | 0 | 0 | 0 | 0 | 0 | 0 | 0 | 0.2 | 0 | 0 | 0 | 0 | 0 | 0 | 0 | 0 | 0 | 0 | 0 | 0
13 | AlC0.1CoCrFeNi | BCC + IM |  |  |  |  | 957 | 11 |  | https://doi.org/10.1016/j.dib.2018.11.111 | 0 | 1 | 0 | 1 | 0 | 0.196 | 0 | 0.02 | 0 | 0.196 | 0.196 | 0 | 0.196 | 0 | 0 | 0 | 0 | 0 | 0 | 0 | 0 | 0 | 0 | 0.196 | 0 | 0 | 0 | 0 | 0 | 0 | 0 | 0 | 0 | 0 | 0 | 0
14 | AlC0.2CoCrFeNi | BCC + IM |  |  |  |  | 906 | 9 |  | https://doi.org/10.1016/j.dib.2018.11.111 | 0 | 1 | 0 | 1 | 0 | 0.192 | 0 | 0.038 | 0 | 0.192 | 0.192 | 0 | 0.192 | 0 | 0 | 0 | 0 | 0 | 0 | 0 | 0 | 0 | 0 | 0.192 | 0 | 0 | 0 | 0 | 0 | 0 | 0 | 0 | 0 | 0 | 0 | 0
15 | AlC0.3CoCrFeNi | BCC + IM |  |  |  |  | 867 | 8 |  | https://doi.org/10.1016/j.dib.2018.11.111 | 0 | 1 | 0 | 1 | 0 | 0.189 | 0 | 0.057 | 0 | 0.189 | 0.189 | 0 | 0.189 | 0 | 0 | 0 | 0 | 0 | 0 | 0 | 0 | 0 | 0 | 0.189 | 0 | 0 | 0 | 0 | 0 | 0 | 0 | 0 | 0 | 0 | 0 | 0
16 | AlC0.4CoCrFeNi | BCC + IM |  |  |  |  | 1056 | 7 |  | https://doi.org/10.1016/j.dib.2018.11.111 | 0 | 1 | 0 | 1 | 0 | 0.185 | 0 | 0.074 | 0 | 0.185 | 0.185 | 0 | 0.185 | 0 | 0 | 0 | 0 | 0 | 0 | 0 | 0 | 0 | 0 | 0.185 | 0 | 0 | 0 | 0 | 0 | 0 | 0 | 0 | 0 | 0 | 0 | 0
17 | AlC0.5CoCrFeNi | BCC + IM |  |  |  |  | 1060 | 6 |  | https://doi.org/10.1016/j.dib.2018.11.111 | 0 | 1 | 0 | 1 | 0 | 0.182 | 0 | 0.091 | 0 | 0.182 | 0.182 | 0 | 0.182 | 0 | 0 | 0 | 0 | 0 | 0 | 0 | 0 | 0 | 0 | 0.182 | 0 | 0 | 0 | 0 | 0 | 0 | 0 | 0 | 0 | 0 | 0 | 0
18 | AlCCoCrFeNi | BCC + IM |  |  |  |  | 1251 | 7 |  | https://doi.org/10.1016/j.dib.2018.11.111 | 0 | 1 | 0 | 1 | 0 | 0.167 | 0 | 0.167 | 0 | 0.167 | 0.167 | 0 | 0.167 | 0 | 0 | 0 | 0 | 0 | 0 | 0 | 0 | 0 | 0 | 0.167 | 0 | 0 | 0 | 0 | 0 | 0 | 0 | 0 | 0 | 0 | 0 | 0
19 | AlC1.5CoCrFeNi | BCC + IM |  |  |  |  | 1255 | 6 |  | https://doi.org/10.1016/j.dib.2018.11.111 | 0 | 1 | 0 | 1 | 0 | 0.154 | 0 | 0.231 | 0 | 0.154 | 0.154 | 0 | 0.154 | 0 | 0 | 0 | 0 | 0 | 0 | 0 | 0 | 0 | 0 | 0.154 | 0 | 0 | 0 | 0 | 0 | 0 | 0 | 0 | 0 | 0 | 0 | 0
20 | AlCoCrFeMo0.1Ni | BCC |  |  |  |  | 1804 | 9 |  | https://doi.org/10.1016/j.dib.2018.11.111 | 0 | 1 | 0 | 0 | 0 | 0.196 | 0 | 0 | 0 | 0.196 | 0.196 | 0 | 0.196 | 0 | 0 | 0 | 0 | 0 | 0 | 0.02 | 0 | 0 | 0 | 0.196 | 0 | 0 | 0 | 0 | 0 | 0 | 0 | 0 | 0 | 0 | 0 | 0
21 | AlCoCrFeMo0.2Ni | BCC + IM |  |  |  |  | 2456 | 3 |  | https://doi.org/10.1016/j.dib.2018.11.111 | 0 | 1 | 0 | 1 | 0 | 0.192 | 0 | 0 | 0 | 0.192 | 0.192 | 0 | 0.192 | 0 | 0 | 0 | 0 | 0 | 0 | 0.038 | 0 | 0 | 0 | 0.192 | 0 | 0 | 0 | 0 | 0 | 0 | 0 | 0 | 0 | 0 | 0 | 0
22 | AlCoCrFeMo0.3Ni | BCC + IM |  |  |  |  | 2649 | 3 |  | https://doi.org/10.1016/j.dib.2018.11.111 | 0 | 1 | 0 | 1 | 0 | 0.189 | 0 | 0 | 0 | 0.189 | 0.189 | 0 | 0.189 | 0 | 0 | 0 | 0 | 0 | 0 | 0.057 | 0 | 0 | 0 | 0.189 | 0 | 0 | 0 | 0 | 0 | 0 | 0 | 0 | 0 | 0 | 0 | 0
23 | AlCoCrFeMo0.4Ni | BCC + IM |  |  |  |  | 2670 | 3 |  | https://doi.org/10.1016/j.dib.2018.11.111 | 0 | 1 | 0 | 1 | 0 | 0.185 | 0 | 0 | 0 | 0.185 | 0.185 | 0 | 0.185 | 0 | 0 | 0 | 0 | 0 | 0 | 0.074 | 0 | 0 | 0 | 0.185 | 0 | 0 | 0 | 0 | 0 | 0 | 0 | 0 | 0 | 0 | 0 | 0
24 | AlCoCrFeMo0.5Ni | BCC + IM |  |  |  |  | 2757 | 3 |  | https://doi.org/10.1016/j.dib.2018.11.111 | 0 | 1 | 0 | 1 | 0 | 0.182 | 0 | 0 | 0 | 0.182 | 0.182 | 0 | 0.182 | 0 | 0 | 0 | 0 | 0 | 0 | 0.091 | 0 | 0 | 0 | 0.182 | 0 | 0 | 0 | 0 | 0 | 0 | 0 | 0 | 0 | 0 | 0 | 0
25 | AlCoCrFeNb0.1Ni | BCC | 569 |  |  |  | 1641 | 17 |  | https://doi.org/10.1016/j.dib.2018.11.111 | 0 | 1 | 0 | 0 | 0 | 0.196 | 0 | 0 | 0 | 0.196 | 0.196 | 0 | 0.196 | 0 | 0 | 0 | 0 | 0 | 0 | 0 | 0 | 0.02 | 0 | 0.196 | 0 | 0 | 0 | 0 | 0 | 0 | 0 | 0 | 0 | 0 | 0 | 0
26 | AlCoCrFeNb0.25Ni | BCC + IM | 668 |  |  |  | 1959 | 11 |  | https://doi.org/10.1016/j.dib.2018.11.111 | 0 | 1 | 0 | 1 | 0 | 0.19 | 0 | 0 | 0 | 0.19 | 0.19 | 0 | 0.19 | 0 | 0 | 0 | 0 | 0 | 0 | 0 | 0 | 0.048 | 0 | 0.19 | 0 | 0 | 0 | 0 | 0 | 0 | 0 | 0 | 0 | 0 | 0 | 0
27 | AlCoCrFeNb0.5Ni | BCC + IM | 747 |  |  |  | 2473 | 4 |  | https://doi.org/10.1016/j.dib.2018.11.111 | 0 | 1 | 0 | 1 | 0 | 0.182 | 0 | 0 | 0 | 0.182 | 0.182 | 0 | 0.182 | 0 | 0 | 0 | 0 | 0 | 0 | 0 | 0 | 0.091 | 0 | 0.182 | 0 | 0 | 0 | 0 | 0 | 0 | 0 | 0 | 0 | 0 | 0 | 0
28 | AlCoCrFeNiSi0.2 | BCC |  |  |  |  | 1265 | 14 |  | https://doi.org/10.1016/j.dib.2018.11.111 | 0 | 1 | 0 | 0 | 0 | 0.192 | 0 | 0 | 0 | 0.192 | 0.192 | 0 | 0.192 | 0 | 0 | 0 | 0 | 0 | 0 | 0 | 0 | 0 | 0 | 0.192 | 0 | 0 | 0 | 0.038 | 0 | 0 | 0 | 0 | 0 | 0 | 0 | 0
29 | AlCoCrFeNiSi0.4 | BCC |  |  |  |  | 1481 | 13 |  | https://doi.org/10.1016/j.dib.2018.11.111 | 0 | 1 | 0 | 0 | 0 | 0.185 | 0 | 0 | 0 | 0.185 | 0.185 | 0 | 0.185 | 0 | 0 | 0 | 0 | 0 | 0 | 0 | 0 | 0 | 0 | 0.185 | 0 | 0 | 0 | 0.074 | 0 | 0 | 0 | 0 | 0 | 0 | 0 | 0
30 | AlCoCrFeNiSi0.6 | BCC |  |  |  |  | 1834 | 3 |  | https://doi.org/10.1016/j.dib.2018.11.111 | 0 | 1 | 0 | 0 | 0 | 0.179 | 0 | 0 | 0 | 0.179 | 0.179 | 0 | 0.179 | 0 | 0 | 0 | 0 | 0 | 0 | 0 | 0 | 0 | 0 | 0.179 | 0 | 0 | 0 | 0.107 | 0 | 0 | 0 | 0 | 0 | 0 | 0 | 0
31 | AlCoCrFeNiSi0.8 | BCC + IM |  |  |  |  | 2179 | 2 |  | https://doi.org/10.1016/j.dib.2018.11.111 | 0 | 1 | 0 | 1 | 0 | 0.172 | 0 | 0 | 0 | 0.172 | 0.172 | 0 | 0.172 | 0 | 0 | 0 | 0 | 0 | 0 | 0 | 0 | 0 | 0 | 0.172 | 0 | 0 | 0 | 0.138 | 0 | 0 | 0 | 0 | 0 | 0 | 0 | 0
32 | AlCoCrFeNiSi | BCC |  |  |  |  | 1110 |  |  | https://doi.org/10.1016/j.dib.2018.11.111 | 0 | 1 | 0 | 0 | 0 | 0.167 | 0 | 0 | 0 | 0.167 | 0.167 | 0 | 0.167 | 0 | 0 | 0 | 0 | 0 | 0 | 0 | 0 | 0 | 0 | 0.167 | 0 | 0 | 0 | 0.167 | 0 | 0 | 0 | 0 | 0 | 0 | 0 | 0
33 | Al0.5CoCrFeNiTi | BCC + IM | [5 empty] | 10 |  | https://doi.org/10.1016/j.dib.2018.11.111 | 0 | 1 | 0 | 1 | 0 | 0.091 | 0 | 0 | 0 | 0.182 | 0.182 | 0 | 0.182 | 0 | 0 | 0 | 0 | 0 | 0 | 0 | 0 | 0 | 0 | 0.182 | 0 | 0 | 0 | 0 | 0 | 0 | 0.182 | 0 | 0 | 0 | 0 | 0
34 | AlCoCrFeNiTi0.5 | FCC | 178 |  |  |  | 2040 | 24 |  | https://doi.org/10.1016/j.dib.2018.11.111 | 1 | 0 | 0 | 0 | 0 | 0.182 | 0 | 0 | 0 | 0.182 | 0.182 | 0 | 0.182 | 0 | 0 | 0 | 0 | 0 | 0 | 0 | 0 | 0 | 0 | 0.182 | 0 | 0 | 0 | 0 | 0 | 0 | 0.091 | 0 | 0 | 0 | 0 | 0
35 | AlCoCrFeNiTi | BCC |  |  |  |  | 1860 | 9 |  | https://doi.org/10.1016/j.dib.2018.11.111 | 0 | 1 | 0 | 0 | 0 | 0.167 | 0 | 0 | 0 | 0.167 | 0.167 | 0 | 0.167 | 0 | 0 | 0 | 0 | 0 | 0 | 0 | 0 | 0 | 0 | 0.167 | 0 | 0 | 0 | 0 | 0 | 0 | 0.167 | 0 | 0 | 0 | 0 | 0
36 | AlCoCrFeNiTi1.5 | BCC + IM |  |  |  |  | 2220 | 5 |  | https://doi.org/10.1016/j.dib.2018.11.111 | 0 | 1 | 0 | 1 | 0 | 0.154 | 0 | 0 | 0 | 0.154 | 0.154 | 0 | 0.154 | 0 | 0 | 0 | 0 | 0 | 0 | 0 | 0 | 0 | 0 | 0.154 | 0 | 0 | 0 | 0 | 0 | 0 | 0.231 | 0 | 0 | 0 | 0 | 0
37 | Al1.5CoCrFeNiTi | BCC | [5 empty] | 10 |  | https://doi.org/10.1016/j.dib.2018.11.111 | 0 | 1 | 0 | 0 | 0 | 0.231 | 0 | 0 | 0 | 0.154 | 0.154 | 0 | 0.154 | 0 | 0 | 0 | 0 | 0 | 0 | 0 | 0 | 0 | 0 | 0.154 | 0 | 0 | 0 | 0 | 0 | 0 | 0.154 | 0 | 0 | 0 | 0 | 0
38 | Al2.0CoCrFeNiTi | BCC | 643 |  |  |  |  | 5 |  | https://doi.org/10.1016/j.dib.2018.11.111 | 0 | 1 | 0 | 0 | 0 | 0.286 | 0 | 0 | 0 | 0.143 | 0.143 | 0 | 0.143 | 0 | 0 | 0 | 0 | 0 | 0 | 0 | 0 | 0 | 0 | 0.143 | 0 | 0 | 0 | 0 | 0 | 0 | 0.143 | 0 | 0 | 0 | 0 | 0
39 | CoCrFeMnNi | FCC | 144 |  |  |  | 230 | 75 |  | https://doi.org/10.1016/j.dib.2018.11.111 | 1 | 0 | 0 | 0 | 0 | 0 | 0 | 0 | 0 | 0.2 | 0.2 | 0 | 0.2 | 0 | 0 | 0 | 0 | 0 | 0.2 | 0 | 0 | 0 | 0 | 0.2 | 0 | 0 | 0 | 0 | 0 | 0 | 0 | 0 | 0 | 0 | 0 | 0
40 | CoCrFeMnNiV0.25 | FCC | 151 |  |  |  | 200 | 75 |  | https://doi.org/10.1016/j.dib.2018.11.111 | 1 | 0 | 0 | 0 | 0 | 0 | 0 | 0 | 0 | 0.19 | 0.19 | 0 | 0.19 | 0 | 0 | 0 | 0 | 0 | 0.19 | 0 | 0 | 0 | 0 | 0.19 | 0 | 0 | 0 | 0 | 0 | 0 | 0 | 0.048 | 0 | 0 | 0 | 0
41 | CoCrFeMnNiV0.5 | FCC | 186 |  |  |  | 620 | 75 |  | https://doi.org/10.1016/j.dib.2018.11.111 | 1 | 0 | 0 | 0 | 0 | 0 | 0 | 0 | 0 | 0.182 | 0.182 | 0 | 0.182 | 0 | 0 | 0 | 0 | 0 | 0.182 | 0 | 0 | 0 | 0 | 0.182 | 0 | 0 | 0 | 0 | 0 | 0 | 0 | 0.091 | 0 | 0 | 0 | 0
42 | CoCrFeMnNiV0.75 | FCC + IM | 342 |  |  |  | 740 | 8 |  | https://doi.org/10.1016/j.dib.2018.11.111 | 1 | 0 | 0 | 1 | 0 | 0 | 0 | 0 | 0 | 0.174 | 0.174 | 0 | 0.174 | 0 | 0 | 0 | 0 | 0 | 0.174 | 0 | 0 | 0 | 0 | 0.174 | 0 | 0 | 0 | 0 | 0 | 0 | 0 | 0.13 | 0 | 0 | 0 | 0
43 | CoCrFeMnNiV | FCC + IM | 650 |  |  |  | 1660 | 1 |  | https://doi.org/10.1016/j.dib.2018.11.111 | 1 | 0 | 0 | 1 | 0 | 0 | 0 | 0 | 0 | 0.167 | 0.167 | 0 | 0.167 | 0 | 0 | 0 | 0 | 0 | 0.167 | 0 | 0 | 0 | 0 | 0.167 | 0 | 0 | 0 | 0 | 0 | 0 | 0 | 0.167 | 0 | 0 | 0 | 0
44 | AlCrFeNi | BCC | 472 |  |  |  | 1406 | 29 |  | https://doi.org/10.1016/j.dib.2018.11.111 | 0 | 1 | 0 | 0 | 0 | 0.25 | 0 | 0 | 0 | 0 | 0.25 | 0 | 0.25 | 0 | 0 | 0 | 0 | 0 | 0 | 0 | 0 | 0 | 0 | 0.25 | 0 | 0 | 0 | 0 | 0 | 0 | 0 | 0 | 0 | 0 | 0 | 0
45 | AlCrFeNiMo0.2 | BCC | 549 |  |  |  | 1487 | 29 |  | https://doi.org/10.1016/j.dib.2018.11.111 | 0 | 1 | 0 | 0 | 0 | 0.238 | 0 | 0 | 0 | 0 | 0.238 | 0 | 0.238 | 0 | 0 | 0 | 0 | 0 | 0 | 0.048 | 0 | 0 | 0 | 0.238 | 0 | 0 | 0 | 0 | 0 | 0 | 0 | 0 | 0 | 0 | 0 | 0
46 | AlCrFeNiMo0.5 | BCC | 622 |  |  |  | 1749 | 13 |  | https://doi.org/10.1016/j.dib.2018.11.111 | 0 | 1 | 0 | 0 | 0 | 0.222 | 0 | 0 | 0 | 0 | 0.222 | 0 | 0.222 | 0 | 0 | 0 | 0 | 0 | 0 | 0.111 | 0 | 0 | 0 | 0.222 | 0 | 0 | 0 | 0 | 0 | 0 | 0 | 0 | 0 | 0 | 0 | 0
47 | AlCrFeNiMo0.8 | BCC + IM | 854 |  |  |  | 1513 | 1 |  | https://doi.org/10.1016/j.dib.2018.11.111 | 0 | 1 | 0 | 1 | 0 | 0.208 | 0 | 0 | 0 | 0 | 0.208 | 0 | 0.208 | 0 | 0 | 0 | 0 | 0 | 0 | 0.167 | 0 | 0 | 0 | 0.208 | 0 | 0 | 0 | 0 | 0 | 0 | 0 | 0 | 0 | 0 | 0 | 0
48 | CoCrCuFeNi | FCC | 132 |  |  |  | 230 |  |  | https://doi.org/10.1016/j.dib.2018.11.111 | 1 | 0 | 0 | 0 | 0 | 0 | 0 | 0 | 0 | 0.2 | 0.2 | 0.2 | 0.2 | 0 | 0 | 0 | 0 | 0 | 0 | 0 | 0 | 0 | 0 | 0.2 | 0 | 0 | 0 | 0 | 0 | 0 | 0 | 0 | 0 | 0 | 0 | 0
49 | CoCrCuFeNiTi0.5 | FCC |  |  |  |  | 700 | 29 |  | https://doi.org/10.1016/j.dib.2018.11.111 | 1 | 0 | 0 | 0 | 0 | 0 | 0 | 0 | 0 | 0.182 | 0.182 | 0.182 | 0.182 | 0 | 0 | 0 | 0 | 0 | 0 | 0 | 0 | 0 | 0 | 0.182 | 0 | 0 | 0 | 0 | 0 | 0 | 0.091 | 0 | 0 | 0 | 0 | 0
50 | CoCrCuFeNiTi0.8 | FCC + Im |  |  |  |  | 1042 | 3 |  | https://doi.org/10.1016/j.dib.2018.11.111 | 1 | 0 | 0 | 1 | 0 | 0 | 0 | 0 | 0 | 0.172 | 0.172 | 0.172 | 0.172 | 0 | 0 | 0 | 0 | 0 | 0 | 0 | 0 | 0 | 0 | 0.172 | 0 | 0 | 0 | 0 | 0 | 0 | 0.138 | 0 | 0 | 0 | 0 | 0
51 | CoCrCuFeNiTi | FCC |  |  |  |  | 1272 | 2 |  | https://doi.org/10.1016/j.dib.2018.11.111 | 1 | 0 | 0 | 0 | 0 | 0 | 0 | 0 | 0 | 0.167 | 0.167 | 0.167 | 0.167 | 0 | 0 | 0 | 0 | 0 | 0 | 0 | 0 | 0 | 0 | 0.167 | 0 | 0 | 0 | 0 | 0 | 0 | 0.167 | 0 | 0 | 0 | 0 | 0
52 | Al0.25CoCrCu0.75FeNiTi0.5 | FCC |  |  |  |  | 750 | 39 |  | https://doi.org/10.1016/j.dib.2018.11.111 | 1 | 0 | 0 | 0 | 0 | 0.045 | 0 | 0 | 0 | 0.182 | 0.182 | 0.136 | 0.182 | 0 | 0 | 0 | 0 | 0 | 0 | 0 | 0 | 0 | 0 | 0.182 | 0 | 0 | 0 | 0 | 0 | 0 | 0.091 | 0 | 0 | 0 | 0 | 0
53 | Al0.5CoCrCuFeNi | FCC | 210 |  |  |  | 388 |  |  | https://doi.org/10.1016/j.dib.2018.11.111 | 1 | 0 | 0 | 0 | 0 | 0.091 | 0 | 0 | 0 | 0.182 | 0.182 | 0.182 | 0.182 | 0 | 0 | 0 | 0 | 0 | 0 | 0 | 0 | 0 | 0 | 0.182 | 0 | 0 | 0 | 0 | 0 | 0 | 0 | 0 | 0 | 0 | 0 | 0
54 | AlCoCrCuFeNi | FCC + BCC | 406 |  |  |  | 950 |  |  | https://doi.org/10.1016/j.dib.2018.11.111 | 1 | 1 | 0 | 0 | 0 | 0.167 | 0 | 0 | 0 | 0.167 | 0.167 | 0.167 | 0.167 | 0 | 0 | 0 | 0 | 0 | 0 | 0 | 0 | 0 | 0 | 0.167 | 0 | 0 | 0 | 0 | 0 | 0 | 0 | 0 | 0 | 0 | 0 | 0
55 | AlCoCrCuFeMnNi | FCC + BCC + Im |  |  |  |  | 1005 | 15 |  | https://doi.org/10.1016/j.dib.2018.11.111 | 1 | 1 | 0 | 1 | 0 | 0.143 | 0 | 0 | 0 | 0.143 | 0.143 | 0.143 | 0.143 | 0 | 0 | 0 | 0 | 0 | 0.143 | 0 | 0 | 0 | 0 | 0.143 | 0 | 0 | 0 | 0 | 0 | 0 | 0 | 0 | 0 | 0 | 0 | 0
56 | AlCoCrCuFeNiTi | FCC + BCC |  |  |  |  | 1234 | 9 |  | https://doi.org/10.1016/j.dib.2018.11.111 | 1 | 1 | 0 | 0 | 0 | 0.143 | 0 | 0 | 0 | 0.143 | 0.143 | 0.143 | 0.143 | 0 | 0 | 0 | 0 | 0 | 0 | 0 | 0 | 0 | 0 | 0.143 | 0 | 0 | 0 | 0 | 0 | 0 | 0.143 | 0 | 0 | 0 | 0 | 0
57 | AlCoCrCuFeNiV | FCC + BCC |  |  |  |  | 1469 | 16 |  | https://doi.org/10.1016/j.dib.2018.11.111 | 1 | 1 | 0 | 0 | 0 | 0.143 | 0 | 0 | 0 | 0.143 | 0.143 | 0.143 | 0.143 | 0 | 0 | 0 | 0 | 0 | 0 | 0 | 0 | 0 | 0 | 0.143 | 0 | 0 | 0 | 0 | 0 | 0 | 0 | 0.143 | 0 | 0 | 0 | 0
58 | Al2.0CoCrCuFeNi | FCC + BCC | 560 |  |  |  | 1620 |  |  | https://doi.org/10.1016/j.dib.2018.11.111 | 1 | 1 | 0 | 0 | 0 | 0.286 | 0 | 0 | 0 | 0.143 | 0.143 | 0.143 | 0.143 | 0 | 0 | 0 | 0 | 0 | 0 | 0 | 0 | 0 | 0 | 0.143 | 0 | 0 | 0 | 0 | 0 | 0 | 0 | 0 | 0 | 0 | 0 | 0
59 | Al0.5CoCrCu0.5FeNiTi0.5 | FCC + BCC |  |  |  |  | 1580 | 17 |  | https://doi.org/10.1016/j.dib.2018.11.111 | 1 | 1 | 0 | 0 | 0 | 0.091 | 0 | 0 | 0 | 0.182 | 0.182 | 0.091 | 0.182 | 0 | 0 | 0 | 0 | 0 | 0 | 0 | 0 | 0 | 0 | 0.182 | 0 | 0 | 0 | 0 | 0 | 0 | 0.091 | 0 | 0 | 0 | 0 | 0
60 | Al0.75CoCrCu0.25FeNiTi0.5 | FCC + BCC |  |  |  |  | 1900 | 12 |  | https://doi.org/10.1016/j.dib.2018.11.111 | 1 | 1 | 0 | 0 | 0 | 0.136 | 0 | 0 | 0 | 0.182 | 0.182 | 0.045 | 0.182 | 0 | 0 | 0 | 0 | 0 | 0 | 0 | 0 | 0 | 0 | 0.182 | 0 | 0 | 0 | 0 | 0 | 0 | 0.091 | 0 | 0 | 0 | 0 | 0
61 | AlCoCrCuNiTi | BCC | [5 empty] | 8 |  | https://doi.org/10.1016/j.dib.2018.11.111 | 0 | 1 | 0 | 0 | 0 | 0.167 | 0 | 0 | 0 | 0.167 | 0.167 | 0.167 | 0 | 0 | 0 | 0 | 0 | 0 | 0 | 0 | 0 | 0 | 0 | 0.167 | 0 | 0 | 0 | 0 | 0 | 0 | 0.167 | 0 | 0 | 0 | 0 | 0
62 | AlCoCrCuNiTiY0.5 | Im | [5 empty] | 3 |  | https://doi.org/10.1016/j.dib.2018.11.111 | 0 | 0 | 0 | 1 | 0 | 0.154 | 0 | 0 | 0 | 0.154 | 0.154 | 0.154 | 0 | 0 | 0 | 0 | 0 | 0 | 0 | 0 | 0 | 0 | 0 | 0.154 | 0 | 0 | 0 | 0 | 0 | 0 | 0.154 | 0 | 0 | 0.077 | 0 | 0
63 | AlCoCrCuNiTiY0.8 | Im | [5 empty] | 5 |  | https://doi.org/10.1016/j.dib.2018.11.111 | 0 | 0 | 0 | 1 | 0 | 0.147 | 0 | 0 | 0 | 0.147 | 0.147 | 0.147 | 0 | 0 | 0 | 0 | 0 | 0 | 0 | 0 | 0 | 0 | 0 | 0.147 | 0 | 0 | 0 | 0 | 0 | 0 | 0.147 | 0 | 0 | 0.118 | 0 | 0
64 | AlCoCrCuNiTiY | Im | [5 empty] | 4 |  | https://doi.org/10.1016/j.dib.2018.11.111 | 0 | 0 | 0 | 1 | 0 | 0.143 | 0 | 0 | 0 | 0.143 | 0.143 | 0.143 | 0 | 0 | 0 | 0 | 0 | 0 | 0 | 0 | 0 | 0 | 0 | 0.143 | 0 | 0 | 0 | 0 | 0 | 0 | 0.143 | 0 | 0 | 0.143 | 0 | 0
65 | AlCoFeNi | BCC | 456 |  |  |  | 964 |  |  | https://doi.org/10.1016/j.dib.2018.11.111 | 0 | 1 | 0 | 0 | 0 | 0.25 | 0 | 0 | 0 | 0.25 | 0 | 0 | 0.25 | 0 | 0 | 0 | 0 | 0 | 0 | 0 | 0 | 0 | 0 | 0.25 | 0 | 0 | 0 | 0 | 0 | 0 | 0 | 0 | 0 | 0 | 0 | 0
66 | AlCrCuFeNiTi | BCC + IM | [7 empty] | https://doi.org/10.1016/j.dib.2018.11.111 | 0 | 1 | 0 | 1 | 0 | 0.167 | 0 | 0 | 0 | 0 | 0.167 | 0.167 | 0.167 | 0 | 0 | 0 | 0 | 0 | 0 | 0 | 0 | 0 | 0 | 0.167 | 0 | 0 | 0 | 0 | 0 | 0 | 0.167 | 0 | 0 | 0 | 0 | 0
67 | Al1.125CuFe0.75NiTi1.125 | FCC | 516 |  |  |  | 980 | 7 |  | https://doi.org/10.1016/j.dib.2018.11.111 | 1 | 0 | 0 | 0 | 0 | 0.225 | 0 | 0 | 0 | 0 | 0 | 0.2 | 0.15 | 0 | 0 | 0 | 0 | 0 | 0 | 0 | 0 | 0 | 0 | 0.2 | 0 | 0 | 0 | 0 | 0 | 0 | 0.225 | 0 | 0 | 0 | 0 | 0
68 | Al22.5Cu20.0Fe15.0Ni20.0Ti22.5 | FCC | 516 |  |  |  | 980 | 7 |  | https://doi.org/10.1016/j.dib.2018.11.111 | 1 | 0 | 0 | 0 | 0 | 0.225 | 0 | 0 | 0 | 0 | 0 | 0.2 | 0.15 | 0 | 0 | 0 | 0 | 0 | 0 | 0 | 0 | 0 | 0 | 0.2 | 0 | 0 | 0 | 0 | 0 | 0 | 0.225 | 0 | 0 | 0 | 0 | 0
69 | AlCuFeNiTi | FCC | 516 |  |  |  | 1074 | 8 |  | https://doi.org/10.1016/j.dib.2018.11.111 | 1 | 0 | 0 | 0 | 0 | 0.2 | 0 | 0 | 0 | 0 | 0 | 0.2 | 0.2 | 0 | 0 | 0 | 0 | 0 | 0 | 0 | 0 | 0 | 0 | 0.2 | 0 | 0 | 0 | 0 | 0 | 0 | 0.2 | 0 | 0 | 0 | 0 | 0
70 | AlCuNiTi | FCC | 537 |  |  |  | 300 | 1 |  | https://doi.org/10.1016/j.dib.2018.11.111 | 1 | 0 | 0 | 0 | 0 | 0.25 | 0 | 0 | 0 | 0 | 0 | 0.25 | 0 | 0 | 0 | 0 | 0 | 0 | 0 | 0 | 0 | 0 | 0 | 0.25 | 0 | 0 | 0 | 0 | 0 | 0 | 0.25 | 0 | 0 | 0 | 0 | 0
71 | AlLi0.5MgSn0.2Zn0.5 | FCC + IM |  |  |  |  | 546 |  |  | https://doi.org/10.1016/j.dib.2018.11.111 | 1 | 0 | 0 | 1 | 0 | 0.312 | 0 | 0 | 0 | 0 | 0 | 0 | 0 | 0 | 0 | 0 | 0.156 | 0.312 | 0 | 0 | 0 | 0 | 0 | 0 | 0 | 0 | 0 | 0 | 0.062 | 0 | 0 | 0 | 0 | 0 | 0.156 | 0
72 | AlLiMgSnZn | FCC + HCP + IM |  |  |  |  | 600 | 1 |  | https://doi.org/10.1016/j.dib.2018.11.111 | 1 | 0 | 1 | 1 | 0 | 0.2 | 0 | 0 | 0 | 0 | 0 | 0 | 0 | 0 | 0 | 0 | 0.2 | 0.2 | 0 | 0 | 0 | 0 | 0 | 0 | 0 | 0 | 0 | 0 | 0.2 | 0 | 0 | 0 | 0 | 0 | 0.2 | 0
73 | Al8.0Li0.5Mg0.5Sn0.5Zn0.5 | FCC + IM |  |  |  |  | 415 | 16 |  | https://doi.org/10.1016/j.dib.2018.11.111 | 1 | 0 | 0 | 1 | 0 | 0.8 | 0 | 0 | 0 | 0 | 0 | 0 | 0 | 0 | 0 | 0 | 0.05 | 0.05 | 0 | 0 | 0 | 0 | 0 | 0 | 0 | 0 | 0 | 0 | 0.05 | 0 | 0 | 0 | 0 | 0 | 0.05 | 0
74 | Al8.0Cu0.5Li0.5Mg0.5Zn0.5 | FCC + IM |  |  |  |  | 488 | 17 |  | https://doi.org/10.1016/j.dib.2018.11.111 | 1 | 0 | 0 | 1 | 0 | 0.8 | 0 | 0 | 0 | 0 | 0 | 0.05 | 0 | 0 | 0 | 0 | 0.05 | 0.05 | 0 | 0 | 0 | 0 | 0 | 0 | 0 | 0 | 0 | 0 | 0 | 0 | 0 | 0 | 0 | 0 | 0.05 | 0
75 | AlCr0.5NbTiV | BCC |  |  |  |  | 1300 | 1 |  | https://doi.org/10.1016/j.dib.2018.11.111 | 0 | 1 | 0 | 0 | 0 | 0.222 | 0 | 0 | 0 | 0 | 0.111 | 0 | 0 | 0 | 0 | 0 | 0 | 0 | 0 | 0 | 0 | 0.222 | 0 | 0 | 0 | 0 | 0 | 0 | 0 | 0 | 0.222 | 0.222 | 0 | 0 | 0 | 0
76 | AlCrNbTiV | BCC + IM |  |  |  |  | 1550 | 1 |  | https://doi.org/10.1016/j.dib.2018.11.111 | 0 | 1 | 0 | 1 | 0 | 0.2 | 0 | 0 | 0 | 0 | 0.2 | 0 | 0 | 0 | 0 | 0 | 0 | 0 | 0 | 0 | 0 | 0.2 | 0 | 0 | 0 | 0 | 0 | 0 | 0 | 0 | 0.2 | 0.2 | 0 | 0 | 0 | 0
77 | AlCr1.5NbTiV | FCC + IM |  |  |  |  | 1700 | 1 |  | https://doi.org/10.1016/j.dib.2018.11.111 | 1 | 0 | 0 | 1 | 0 | 0.182 | 0 | 0 | 0 | 0 | 0.273 | 0 | 0 | 0 | 0 | 0 | 0 | 0 | 0 | 0 | 0 | 0.182 | 0 | 0 | 0 | 0 | 0 | 0 | 0 | 0 | 0.182 | 0.182 | 0 | 0 | 0 | 0
78 | Al0.4Hf0.6NbTaTiZr | BCC | 500 |  |  |  | 1841 | 10 |  | https://doi.org/10.1016/j.dib.2018.11.111 | 0 | 1 | 0 | 0 | 0 | 0.08 | 0 | 0 | 0 | 0 | 0 | 0 | 0 | 0 | 0 | 0.12 | 0 | 0 | 0 | 0 | 0 | 0.2 | 0 | 0 | 0 | 0 | 0 | 0 | 0 | 0.2 | 0.2 | 0 | 0 | 0 | 0 | 0.2
79 | Al0.3HfNbTaTiZr | BCC | 353 |  |  |  | 1188 | 50 |  | https://doi.org/10.1016/j.dib.2018.11.111 | 0 | 1 | 0 | 0 | 0 | 0.057 | 0 | 0 | 0 | 0 | 0 | 0 | 0 | 0 | 0 | 0.189 | 0 | 0 | 0 | 0 | 0 | 0.189 | 0 | 0 | 0 | 0 | 0 | 0 | 0 | 0.189 | 0.189 | 0 | 0 | 0 | 0 | 0.189
80 | Al0.5HfNbTaTiZr | BCC | 396 |  |  |  | 1302 | 46 |  | https://doi.org/10.1016/j.dib.2018.11.111 | 0 | 1 | 0 | 0 | 0 | 0.091 | 0 | 0 | 0 | 0 | 0 | 0 | 0 | 0 | 0 | 0.182 | 0 | 0 | 0 | 0 | 0 | 0.182 | 0 | 0 | 0 | 0 | 0 | 0 | 0 | 0.182 | 0.182 | 0 | 0 | 0 | 0 | 0.182
81 | Al0.75HfNbTaTiZr | BCC | 427 |  |  |  | 1415 | 30 |  | https://doi.org/10.1016/j.dib.2018.11.111 | 0 | 1 | 0 | 0 | 0 | 0.13 | 0 | 0 | 0 | 0 | 0 | 0 | 0 | 0 | 0 | 0.174 | 0 | 0 | 0 | 0 | 0 | 0.174 | 0 | 0 | 0 | 0 | 0 | 0 | 0 | 0.174 | 0.174 | 0 | 0 | 0 | 0 | 0.174
82 | AlMo0.5NbTa0.5TiZr | BCC | 591 |  |  |  | 2000 | 10 |  | https://doi.org/10.1016/j.dib.2018.11.111 | 0 | 1 | 0 | 0 | 0 | 0.2 | 0 | 0 | 0 | 0 | 0 | 0 | 0 | 0 | 0 | 0 | 0 | 0 | 0 | 0.1 | 0 | 0.2 | 0 | 0 | 0 | 0 | 0 | 0 | 0 | 0.1 | 0.2 | 0 | 0 | 0 | 0 | 0.2
83 | Al0.25MoNbTiV | BCC | 460 |  |  |  | 1250 | 13 |  | https://doi.org/10.1016/j.dib.2018.11.111 | 0 | 1 | 0 | 0 | 0 | 0.059 | 0 | 0 | 0 | 0 | 0 | 0 | 0 | 0 | 0 | 0 | 0 | 0 | 0 | 0.235 | 0 | 0.235 | 0 | 0 | 0 | 0 | 0 | 0 | 0 | 0 | 0.235 | 0.235 | 0 | 0 | 0 | 0
84 | Al0.5MoNbTiV | BCC | 487 |  |  |  | 1625 | 11 |  | https://doi.org/10.1016/j.dib.2018.11.111 | 0 | 1 | 0 | 0 | 0 | 0.111 | 0 | 0 | 0 | 0 | 0 | 0 | 0 | 0 | 0 | 0 | 0 | 0 | 0 | 0.222 | 0 | 0.222 | 0 | 0 | 0 | 0 | 0 | 0 | 0 | 0 | 0.222 | 0.222 | 0 | 0 | 0 | 0
85 | Al0.75MoNbTiV | BCC | 517 |  |  |  | 1260 | 8 |  | https://doi.org/10.1016/j.dib.2018.11.111 | 0 | 1 | 0 | 0 | 0 | 0.158 | 0 | 0 | 0 | 0 | 0 | 0 | 0 | 0 | 0 | 0 | 0 | 0 | 0 | 0.211 | 0 | 0.211 | 0 | 0 | 0 | 0 | 0 | 0 | 0 | 0 | 0.211 | 0.211 | 0 | 0 | 0 | 0
86 | AlMoNbTiV | BCC | 537 |  |  |  | 1375 | 3 |  | https://doi.org/10.1016/j.dib.2018.11.111 | 0 | 1 | 0 | 0 | 0 | 0.2 | 0 | 0 | 0 | 0 | 0 | 0 | 0 | 0 | 0 | 0 | 0 | 0 | 0 | 0.2 | 0 | 0.2 | 0 | 0 | 0 | 0 | 0 | 0 | 0 | 0 | 0.2 | 0.2 | 0 | 0 | 0 | 0
87 | Al0.25NbTaTiV | BCC |  |  |  |  | 1330 |  |  | https://doi.org/10.1016/j.dib.2018.11.111 | 0 | 1 | 0 | 0 | 0 | 0.059 | 0 | 0 | 0 | 0 | 0 | 0 | 0 | 0 | 0 | 0 | 0 | 0 | 0 | 0 | 0 | 0.235 | 0 | 0 | 0 | 0 | 0 | 0 | 0 | 0.235 | 0.235 | 0.235 | 0 | 0 | 0 | 0
88 | Al0.5NbTaTiV | BCC |  |  |  |  | 1014 |  |  | https://doi.org/10.1016/j.dib.2018.11.111 | 0 | 1 | 0 | 0 | 0 | 0.111 | 0 | 0 | 0 | 0 | 0 | 0 | 0 | 0 | 0 | 0 | 0 | 0 | 0 | 0 | 0 | 0.222 | 0 | 0 | 0 | 0 | 0 | 0 | 0 | 0.222 | 0.222 | 0.222 | 0 | 0 | 0 | 0
89 | AlNbTaTiV | BCC |  |  |  |  | 993 |  |  | https://doi.org/10.1016/j.dib.2018.11.111 | 0 | 1 | 0 | 0 | 0 | 0.2 | 0 | 0 | 0 | 0 | 0 | 0 | 0 | 0 | 0 | 0 | 0 | 0 | 0 | 0 | 0 | 0.2 | 0 | 0 | 0 | 0 | 0 | 0 | 0 | 0.2 | 0.2 | 0.2 | 0 | 0 | 0 | 0
90 | Al0.3NbTa0.8Ti1.4V0.2Zr1.3 | BCC | 500 |  |  |  | 1965 | 5 |  | https://doi.org/10.1016/j.dib.2018.11.111 | 0 | 1 | 0 | 0 | 0 | 0.06 | 0 | 0 | 0 | 0 | 0 | 0 | 0 | 0 | 0 | 0 | 0 | 0 | 0 | 0 | 0 | 0.2 | 0 | 0 | 0 | 0 | 0 | 0 | 0 | 0.16 | 0.28 | 0.04 | 0 | 0 | 0 | 0.26
91 | Al0.5NbTa0.8Ti1.5V0.2Zr | BCC | 530 |  |  |  | 2035 | 5 |  | https://doi.org/10.1016/j.dib.2018.11.111 | 0 | 1 | 0 | 0 | 0 | 0.1 | 0 | 0 | 0 | 0 | 0 | 0 | 0 | 0 | 0 | 0 | 0 | 0 | 0 | 0 | 0 | 0.2 | 0 | 0 | 0 | 0 | 0 | 0 | 0 | 0.16 | 0.3 | 0.04 | 0 | 0 | 0 | 0.2
92 | Al0.3NbTaTi1.4Zr1.3 | BCC | 490 |  |  |  | 1965 | 5 |  | https://doi.org/10.1016/j.dib.2018.11.111 | 0 | 1 | 0 | 0 | 0 | 0.06 | 0 | 0 | 0 | 0 | 0 | 0 | 0 | 0 | 0 | 0 | 0 | 0 | 0 | 0 | 0 | 0.2 | 0 | 0 | 0 | 0 | 0 | 0 | 0 | 0.2 | 0.28 | 0 | 0 | 0 | 0 | 0.26
93 | AlNb1.5Ta0.5Ti1.5Zr0.5 | BCC | 408 |  |  |  | 1280 | 4 |  | https://doi.org/10.1016/j.dib.2018.11.111 | 0 | 1 | 0 | 0 | 0 | 0.2 | 0 | 0 | 0 | 0 | 0 | 0 | 0 | 0 | 0 | 0 | 0 | 0 | 0 | 0 | 0 | 0.3 | 0 | 0 | 0 | 0 | 0 | 0 | 0 | 0.1 | 0.3 | 0 | 0 | 0 | 0 | 0.1
94 | AlNbTiV | BCC | 448 |  |  |  | 1020 | 5 |  | https://doi.org/10.1016/j.dib.2018.11.111 | 0 | 1 | 0 | 0 | 0 | 0.25 | 0 | 0 | 0 | 0 | 0 | 0 | 0 | 0 | 0 | 0 | 0 | 0 | 0 | 0 | 0 | 0.25 | 0 | 0 | 0 | 0 | 0 | 0 | 0 | 0 | 0.25 | 0.25 | 0 | 0 | 0 | 0
95 | CrHfNbTiZr | BCC + lM | 464 |  |  |  | 1375 | 3 |  | https://doi.org/10.1016/j.dib.2018.11.111 | 0 | 1 | 0 | 1 | 0 | 0 | 0 | 0 | 0 | 0 | 0.2 | 0 | 0 | 0 | 0 | 0.2 | 0 | 0 | 0 | 0 | 0 | 0.2 | 0 | 0 | 0 | 0 | 0 | 0 | 0 | 0 | 0.2 | 0 | 0 | 0 | 0 | 0.2
96 | CrMo0.5NbTa0.5TiZr | BCC + lM | 540 |  |  |  | 1595 | 5 |  | https://doi.org/10.1016/j.dib.2018.11.111 | 0 | 1 | 0 | 1 | 0 | 0 | 0 | 0 | 0 | 0 | 0.2 | 0 | 0 | 0 | 0 | 0 | 0 | 0 | 0 | 0.1 | 0 | 0.2 | 0 | 0 | 0 | 0 | 0 | 0 | 0 | 0.1 | 0.2 | 0 | 0 | 0 | 0 | 0.2
97 | CrNbTiVZr | BCC + lM | 482 |  |  |  | 1298 | 3 |  | https://doi.org/10.1016/j.dib.2018.11.111 | 0 | 1 | 0 | 1 | 0 | 0 | 0 | 0 | 0 | 0 | 0.2 | 0 | 0 | 0 | 0 | 0 | 0 | 0 | 0 | 0 | 0 | 0.2 | 0 | 0 | 0 | 0 | 0 | 0 | 0 | 0 | 0.2 | 0.2 | 0 | 0 | 0 | 0.2
98 | CrNbTiZr | BCC + lM | 418 |  |  |  | 1260 | 6 |  | https://doi.org/10.1016/j.dib.2018.11.111 | 0 | 1 | 0 | 1 | 0 | 0 | 0 | 0 | 0 | 0 | 0.25 | 0 | 0 | 0 | 0 | 0 | 0 | 0 | 0 | 0 | 0 | 0.25 | 0 | 0 | 0 | 0 | 0 | 0 | 0 | 0 | 0.25 | 0 | 0 | 0 | 0 | 0.25
99 | Hf0.5Mo0.5NbTiZr | BCC + lM | 400 |  |  |  | 1178 | 25 |  | https://doi.org/10.1016/j.dib.2018.11.111 | 0 | 1 | 0 | 1 | 0 | 0 | 0 | 0 | 0 | 0 | 0 | 0 | 0 | 0 | 0 | 0.125 | 0 | 0 | 0 | 0.125 | 0 | 0.25 | 0 | 0 | 0 | 0 | 0 | 0 | 0 | 0 | 0.25 | 0 | 0 | 0 | 0 | 0.25
100 | Hf0.5Mo0.5NbSi0.1TiZr | BCC + lM | 442 |  |  |  | 1365 | 28 |  | https://doi.org/10.1016/j.dib.2018.11.111 | 0 | 1 | 0 | 1 | 0 | 0 | 0 | 0 | 0 | 0 | 0 | 0 | 0 | 0 | 0 | 0.122 | 0 | 0 | 0 | 0.122 | 0 | 0.244 | 0 | 0 | 0 | 0 | 0 | 0.024 | 0 | 0 | 0.244 | 0 | 0 | 0 | 0 | 0.244
101 | Hf0.5Mo0.5NbSi0.3TiZr | BCC + lM | 494 |  |  |  | 1428 | 23 |  | https://doi.org/10.1016/j.dib.2018.11.111 | 0 | 1 | 0 | 1 | 0 | 0 | 0 | 0 | 0 | 0 | 0 | 0 | 0 | 0 | 0 | 0.116 | 0 | 0 | 0 | 0.116 | 0 | 0.233 | 0 | 0 | 0 | 0 | 0 | 0.07 | 0 | 0 | 0.233 | 0 | 0 | 0 | 0 | 0.233
102 | Hf0.5Mo0.5NbSi0.5TiZr | BCC + lM | 524 |  |  |  | 1605 | 23 |  | https://doi.org/10.1016/j.dib.2018.11.111 | 0 | 1 | 0 | 1 | 0 | 0 | 0 | 0 | 0 | 0 | 0 | 0 | 0 | 0 | 0 | 0.111 | 0 | 0 | 0 | 0.111 | 0 | 0.222 | 0 | 0 | 0 | 0 | 0 | 0.111 | 0 | 0 | 0.222 | 0 | 0 | 0 | 0 | 0.222
103 | Hf0.5Mo0.5NbSi0.7TiZr | BCC + lM | 580 |  |  |  | 1604 | 12 |  | https://doi.org/10.1016/j.dib.2018.11.111 | 0 | 1 | 0 | 1 | 0 | 0 | 0 | 0 | 0 | 0 | 0 | 0 | 0 | 0 | 0 | 0.106 | 0 | 0 | 0 | 0.106 | 0 | 0.213 | 0 | 0 | 0 | 0 | 0 | 0.149 | 0 | 0 | 0.213 | 0 | 0 | 0 | 0 | 0.213
104 | Hf0.5Mo0.5NbSi0.9TiZr | BCC + lM | 640 |  |  |  | 1677 | 9 |  | https://doi.org/10.1016/j.dib.2018.11.111 | 0 | 1 | 0 | 1 | 0 | 0 | 0 | 0 | 0 | 0 | 0 | 0 | 0 | 0 | 0 | 0.102 | 0 | 0 | 0 | 0.102 | 0 | 0.204 | 0 | 0 | 0 | 0 | 0 | 0.184 | 0 | 0 | 0.204 | 0 | 0 | 0 | 0 | 0.204
105 | Hf0.5Mo0.5NbTiZrC0.1 | BCC + lM |  |  |  |  | 1183 | 38 |  | https://doi.org/10.1016/j.dib.2018.11.111 | 0 | 1 | 0 | 1 | 0 | 0 | 0 | 0.024 | 0 | 0 | 0 | 0 | 0 | 0 | 0 | 0.122 | 0 | 0 | 0 | 0.122 | 0 | 0.244 | 0 | 0 | 0 | 0 | 0 | 0 | 0 | 0 | 0.244 | 0 | 0 | 0 | 0 | 0.244
106 | Hf0.5Mo0.5NbTiZrC0.3 | BCC + lM |  |  |  |  | 1201 | 33 |  | https://doi.org/10.1016/j.dib.2018.11.111 | 0 | 1 | 0 | 1 | 0 | 0 | 0 | 0.07 | 0 | 0 | 0 | 0 | 0 | 0 | 0 | 0.116 | 0 | 0 | 0 | 0.116 | 0 | 0.233 | 0 | 0 | 0 | 0 | 0 | 0 | 0 | 0 | 0.233 | 0 | 0 | 0 | 0 | 0.233
107 | HfMo0.25NbTaTiZr | BCC | 395 |  |  |  | 1112 | 50 |  | https://doi.org/10.1016/j.dib.2018.11.111 | 0 | 1 | 0 | 0 | 0 | 0 | 0 | 0 | 0 | 0 | 0 | 0 | 0 | 0 | 0 | 0.19 | 0 | 0 | 0 | 0.048 | 0 | 0.19 | 0 | 0 | 0 | 0 | 0 | 0 | 0 | 0.19 | 0.19 | 0 | 0 | 0 | 0 | 0.19
108 | HfMo0.5NbTaTiZr | BCC | 480 |  |  |  | 1317 | 50 |  | https://doi.org/10.1016/j.dib.2018.11.111 | 0 | 1 | 0 | 0 | 0 | 0 | 0 | 0 | 0 | 0 | 0 | 0 | 0 | 0 | 0 | 0.182 | 0 | 0 | 0 | 0.091 | 0 | 0.182 | 0 | 0 | 0 | 0 | 0 | 0 | 0 | 0.182 | 0.182 | 0 | 0 | 0 | 0 | 0.182
109 | HfMo0.75NbTaTiZr | BCC | 492 |  |  |  | 1373 | 50 |  | https://doi.org/10.1016/j.dib.2018.11.111 | 0 | 1 | 0 | 0 | 0 | 0 | 0 | 0 | 0 | 0 | 0 | 0 | 0 | 0 | 0 | 0.174 | 0 | 0 | 0 | 0.13 | 0 | 0.174 | 0 | 0 | 0 | 0 | 0 | 0 | 0 | 0.174 | 0.174 | 0 | 0 | 0 | 0 | 0.174
110 | HfMoNbTaTiZr | BCC | 505 |  |  |  | 1512 | 12 |  | https://doi.org/10.1016/j.dib.2018.11.111 | 0 | 1 | 0 | 0 | 0 | 0 | 0 | 0 | 0 | 0 | 0 | 0 | 0 | 0 | 0 | 0.167 | 0 | 0 | 0 | 0.167 | 0 | 0.167 | 0 | 0 | 0 | 0 | 0 | 0 | 0 | 0.167 | 0.167 | 0 | 0 | 0 | 0 | 0.167
111 | HfMoTaTiZr | BCC | 542 |  |  |  | 1600 | 4 |  | https://doi.org/10.1016/j.dib.2018.11.111 | 0 | 1 | 0 | 0 | 0 | 0 | 0 | 0 | 0 | 0 | 0 | 0 | 0 | 0 | 0 | 0.2 | 0 | 0 | 0 | 0.2 | 0 | 0 | 0 | 0 | 0 | 0 | 0 | 0 | 0 | 0.2 | 0.2 | 0 | 0 | 0 | 0 | 0.2
112 | HfMoNbZrTi | BCC |  |  |  |  | 1803 | 10 |  | https://doi.org/10.1016/j.dib.2018.11.111 | 0 | 1 | 0 | 0 | 0 | 0 | 0 | 0 | 0 | 0 | 0 | 0 | 0 | 0 | 0 | 0.2 | 0 | 0 | 0 | 0.2 | 0 | 0.2 | 0 | 0 | 0 | 0 | 0 | 0 | 0 | 0 | 0.2 | 0 | 0 | 0 | 0 | 0.2
113 | HfNbSi0.5TiV | BCC + lM | 490 |  |  |  | 1399 | 11 |  | https://doi.org/10.1016/j.dib.2018.11.111 | 0 | 1 | 0 | 1 | 0 | 0 | 0 | 0 | 0 | 0 | 0 | 0 | 0 | 0 | 0 | 0.222 | 0 | 0 | 0 | 0 | 0 | 0.222 | 0 | 0 | 0 | 0 | 0 | 0.111 | 0 | 0 | 0.222 | 0.222 | 0 | 0 | 0 | 0
114 | HfNbSi0.5TiVZr | BCC + lM | 464 |  |  |  | 1540 | 17 |  | https://doi.org/10.1016/j.dib.2018.11.111 | 0 | 1 | 0 | 1 | 0 | 0 | 0 | 0 | 0 | 0 | 0 | 0 | 0 | 0 | 0 | 0.182 | 0 | 0 | 0 | 0 | 0 | 0.182 | 0 | 0 | 0 | 0 | 0 | 0.091 | 0 | 0 | 0.182 | 0.182 | 0 | 0 | 0 | 0.182
115 | HfNbTaZr | BCC | 365 |  |  |  | 1315 |  |  | https://doi.org/10.1016/j.dib.2018.11.111 | 0 | 1 | 0 | 0 | 0 | 0 | 0 | 0 | 0 | 0 | 0 | 0 | 0 | 0 | 0 | 0.25 | 0 | 0 | 0 | 0 | 0 | 0.25 | 0 | 0 | 0 | 0 | 0 | 0 | 0 | 0.25 | 0 | 0 | 0 | 0 | 0 | 0.25
116 | HfNbTaTiZr | BCC | 335 |  |  |  | 1015 | 50 |  | https://doi.org/10.1016/j.dib.2018.11.111 | 0 | 1 | 0 | 0 | 0 | 0 | 0 | 0 | 0 | 0 | 0 | 0 | 0 | 0 | 0 | 0.2 | 0 | 0 | 0 | 0 | 0 | 0.2 | 0 | 0 | 0 | 0 | 0 | 0 | 0 | 0.2 | 0.2 | 0 | 0 | 0 | 0 | 0.2
117 | HfNbTiVZr | BCC + lM | 388 |  |  |  | 1170 | 30 |  | https://doi.org/10.1016/j.dib.2018.11.111 | 0 | 1 | 0 | 1 | 0 | 0 | 0 | 0 | 0 | 0 | 0 | 0 | 0 | 0 | 0 | 0.2 | 0 | 0 | 0 | 0 | 0 | 0.2 | 0 | 0 | 0 | 0 | 0 | 0 | 0 | 0 | 0.2 | 0.2 | 0 | 0 | 0 | 0.2
118 | MoNbTaV | BCC | 504 |  |  |  | 1525 | 21 |  | https://doi.org/10.1016/j.dib.2018.11.111 | 0 | 1 | 0 | 0 | 0 | 0 | 0 | 0 | 0 | 0 | 0 | 0 | 0 | 0 | 0 | 0 | 0 | 0 | 0 | 0.25 | 0 | 0.25 | 0 | 0 | 0 | 0 | 0 | 0 | 0 | 0.25 | 0 | 0.25 | 0 | 0 | 0 | 0
119 | MoNbTaVW | BCC | 536 |  |  |  | 1246 | 2 |  | https://doi.org/10.1016/j.dib.2018.11.111 | 0 | 1 | 0 | 0 | 0 | 0 | 0 | 0 | 0 | 0 | 0 | 0 | 0 | 0 | 0 | 0 | 0 | 0 | 0 | 0.2 | 0 | 0.2 | 0 | 0 | 0 | 0 | 0 | 0 | 0 | 0.2 | 0 | 0.2 | 0.2 | 0 | 0 | 0
120 | MoNbTaW | BCC | 454 |  |  |  | 1058 | 2 |  | https://doi.org/10.1016/j.dib.2018.11.111 | 0 | 1 | 0 | 0 | 0 | 0 | 0 | 0 | 0 | 0 | 0 | 0 | 0 | 0 | 0 | 0 | 0 | 0 | 0 | 0.25 | 0 | 0.25 | 0 | 0 | 0 | 0 | 0 | 0 | 0 | 0.25 | 0 | 0 | 0.25 | 0 | 0 | 0
121 | MoNbTiV | BCC | 441 |  |  |  | 1200 | 26 |  | https://doi.org/10.1016/j.dib.2018.11.111 | 0 | 1 | 0 | 0 | 0 | 0 | 0 | 0 | 0 | 0 | 0 | 0 | 0 | 0 | 0 | 0 | 0 | 0 | 0 | 0.25 | 0 | 0.25 | 0 | 0 | 0 | 0 | 0 | 0 | 0 | 0 | 0.25 | 0.25 | 0 | 0 | 0 | 0
122 | Mo0.3NbTiVZr | BCC |  |  |  |  | 1289 | 42 |  | https://doi.org/10.1016/j.dib.2018.11.111 | 0 | 1 | 0 | 0 | 0 | 0 | 0 | 0 | 0 | 0 | 0 | 0 | 0 | 0 | 0 | 0 | 0 | 0 | 0 | 0.07 | 0 | 0.233 | 0 | 0 | 0 | 0 | 0 | 0 | 0 | 0 | 0.233 | 0.233 | 0 | 0 | 0 | 0.233
123 | Mo0.5NbTiVZr | BCC |  |  |  |  | 1473 | 32 |  | https://doi.org/10.1016/j.dib.2018.11.111 | 0 | 1 | 0 | 0 | 0 | 0 | 0 | 0 | 0 | 0 | 0 | 0 | 0 | 0 | 0 | 0 | 0 | 0 | 0 | 0.111 | 0 | 0.222 | 0 | 0 | 0 | 0 | 0 | 0 | 0 | 0 | 0.222 | 0.222 | 0 | 0 | 0 | 0.222
124 | Mo0.7NbTiVZr | BCC |  |  |  |  | 1706 | 32 |  | https://doi.org/10.1016/j.dib.2018.11.111 | 0 | 1 | 0 | 0 | 0 | 0 | 0 | 0 | 0 | 0 | 0 | 0 | 0 | 0 | 0 | 0 | 0 | 0 | 0 | 0.149 | 0 | 0.213 | 0 | 0 | 0 | 0 | 0 | 0 | 0 | 0 | 0.213 | 0.213 | 0 | 0 | 0 | 0.213
125 | MoNbTiVZr | BCC |  |  |  |  | 1779 | 32 |  | https://doi.org/10.1016/j.dib.2018.11.111 | 0 | 1 | 0 | 0 | 0 | 0 | 0 | 0 | 0 | 0 | 0 | 0 | 0 | 0 | 0 | 0 | 0 | 0 | 0 | 0.2 | 0 | 0.2 | 0 | 0 | 0 | 0 | 0 | 0 | 0 | 0 | 0.2 | 0.2 | 0 | 0 | 0 | 0.2
126 | Mo1.3NbTiVZr | BCC |  |  |  |  | 1496 | 30 |  | https://doi.org/10.1016/j.dib.2018.11.111 | 0 | 1 | 0 | 0 | 0 | 0 | 0 | 0 | 0 | 0 | 0 | 0 | 0 | 0 | 0 | 0 | 0 | 0 | 0 | 0.245 | 0 | 0.189 | 0 | 0 | 0 | 0 | 0 | 0 | 0 | 0 | 0.189 | 0.189 | 0 | 0 | 0 | 0.189
127 | Mo1.5NbTiVZr | BCC |  |  |  |  | 1603 | 20 |  | https://doi.org/10.1016/j.dib.2018.11.111 | 0 | 1 | 0 | 0 | 0 | 0 | 0 | 0 | 0 | 0 | 0 | 0 | 0 | 0 | 0 | 0 | 0 | 0 | 0 | 0.273 | 0 | 0.182 | 0 | 0 | 0 | 0 | 0 | 0 | 0 | 0 | 0.182 | 0.182 | 0 | 0 | 0 | 0.182
128 | Mo1.7NbTiVZr | BCC |  |  |  |  | 1645 | 15 |  | https://doi.org/10.1016/j.dib.2018.11.111 | 0 | 1 | 0 | 0 | 0 | 0 | 0 | 0 | 0 | 0 | 0 | 0 | 0 | 0 | 0 | 0 | 0 | 0 | 0 | 0.298 | 0 | 0.175 | 0 | 0 | 0 | 0 | 0 | 0 | 0 | 0 | 0.175 | 0.175 | 0 | 0 | 0 | 0.175
129 | Mo2.0NbTiVZr | BCC |  |  |  |  | 1765 | 12 |  | https://doi.org/10.1016/j.dib.2018.11.111 | 0 | 1 | 0 | 0 | 0 | 0 | 0 | 0 | 0 | 0 | 0 | 0 | 0 | 0 | 0 | 0 | 0 | 0 | 0 | 0.333 | 0 | 0.167 | 0 | 0 | 0 | 0 | 0 | 0 | 0 | 0 | 0.167 | 0.167 | 0 | 0 | 0 | 0.167
130 | MoNbTiV0.25Zr | BCC |  |  |  |  | 1776 | 30 |  | https://doi.org/10.1016/j.dib.2018.11.111 | 0 | 1 | 0 | 0 | 0 | 0 | 0 | 0 | 0 | 0 | 0 | 0 | 0 | 0 | 0 | 0 | 0 | 0 | 0 | 0.235 | 0 | 0.235 | 0 | 0 | 0 | 0 | 0 | 0 | 0 | 0 | 0.235 | 0.059 | 0 | 0 | 0 | 0.235
131 | MoNbTiV0.5Zr | BCC |  |  |  |  | 1647 | 28 |  | https://doi.org/10.1016/j.dib.2018.11.111 | 0 | 1 | 0 | 0 | 0 | 0 | 0 | 0 | 0 | 0 | 0 | 0 | 0 | 0 | 0 | 0 | 0 | 0 | 0 | 0.222 | 0 | 0.222 | 0 | 0 | 0 | 0 | 0 | 0 | 0 | 0 | 0.222 | 0.111 | 0 | 0 | 0 | 0.222
132 | MoNbTiV0.75Zr | BCC |  |  |  |  | 1708 | 29 |  | https://doi.org/10.1016/j.dib.2018.11.111 | 0 | 1 | 0 | 0 | 0 | 0 | 0 | 0 | 0 | 0 | 0 | 0 | 0 | 0 | 0 | 0 | 0 | 0 | 0 | 0.211 | 0 | 0.211 | 0 | 0 | 0 | 0 | 0 | 0 | 0 | 0 | 0.211 | 0.158 | 0 | 0 | 0 | 0.211
133 | MoNbTiVZr | BCC |  |  |  |  | 1786 | 26 |  | https://doi.org/10.1016/j.dib.2018.11.111 | 0 | 1 | 0 | 0 | 0 | 0 | 0 | 0 | 0 | 0 | 0 | 0 | 0 | 0 | 0 | 0 | 0 | 0 | 0 | 0.2 | 0 | 0.2 | 0 | 0 | 0 | 0 | 0 | 0 | 0 | 0 | 0.2 | 0.2 | 0 | 0 | 0 | 0.2
134 | MoNbTiV1.5Zr | BCC |  |  |  |  | 1735 | 20 |  | https://doi.org/10.1016/j.dib.2018.11.111 | 0 | 1 | 0 | 0 | 0 | 0 | 0 | 0 | 0 | 0 | 0 | 0 | 0 | 0 | 0 | 0 | 0 | 0 | 0 | 0.182 | 0 | 0.182 | 0 | 0 | 0 | 0 | 0 | 0 | 0 | 0 | 0.182 | 0.273 | 0 | 0 | 0 | 0.182
135 | MoNbTiV2.0Zr | BCC |  |  |  |  | 1538 | 23 |  | https://doi.org/10.1016/j.dib.2018.11.111 | 0 | 1 | 0 | 0 | 0 | 0 | 0 | 0 | 0 | 0 | 0 | 0 | 0 | 0 | 0 | 0 | 0 | 0 | 0 | 0.167 | 0 | 0.167 | 0 | 0 | 0 | 0 | 0 | 0 | 0 | 0 | 0.167 | 0.333 | 0 | 0 | 0 | 0.167
136 | MoNbTiV3.0Zr | BCC |  |  |  |  | 1418 | 24 |  | https://doi.org/10.1016/j.dib.2018.11.111 | 0 | 1 | 0 | 0 | 0 | 0 | 0 | 0 | 0 | 0 | 0 | 0 | 0 | 0 | 0 | 0 | 0 | 0 | 0 | 0.143 | 0 | 0.143 | 0 | 0 | 0 | 0 | 0 | 0 | 0 | 0 | 0.143 | 0.429 | 0 | 0 | 0 | 0.143
137 | MoNbTiZr | BCC |  |  |  |  | 1592 | 34 |  | https://doi.org/10.1016/j.dib.2018.11.111 | 0 | 1 | 0 | 0 | 0 | 0 | 0 | 0 | 0 | 0 | 0 | 0 | 0 | 0 | 0 | 0 | 0 | 0 | 0 | 0.25 | 0 | 0.25 | 0 | 0 | 0 | 0 | 0 | 0 | 0 | 0 | 0.25 | 0 | 0 | 0 | 0 | 0.25
138 | NbTaTiV | BCC |  |  |  |  | 1092 |  |  | https://doi.org/10.1016/j.dib.2018.11.111 | 0 | 1 | 0 | 0 | 0 | 0 | 0 | 0 | 0 | 0 | 0 | 0 | 0 | 0 | 0 | 0 | 0 | 0 | 0 | 0 | 0 | 0.25 | 0 | 0 | 0 | 0 | 0 | 0 | 0 | 0.25 | 0.25 | 0.25 | 0 | 0 | 0 | 0
139 | NbTaVW | BCC | 492 |  |  |  | 1530 | 12 |  | https://doi.org/10.1016/j.dib.2018.11.111 | 0 | 1 | 0 | 0 | 0 | 0 | 0 | 0 | 0 | 0 | 0 | 0 | 0 | 0 | 0 | 0 | 0 | 0 | 0 | 0 | 0 | 0.25 | 0 | 0 | 0 | 0 | 0 | 0 | 0 | 0.25 | 0 | 0.25 | 0.25 | 0 | 0 | 0
140 | NbTaTiVW | BCC+HCP | 447 |  |  |  | 1420 | 20 |  | https://doi.org/10.1016/j.dib.2018.11.111 | 0 | 1 | 1 | 0 | 0 | 0 | 0 | 0 | 0 | 0 | 0 | 0 | 0 | 0 | 0 | 0 | 0 | 0 | 0 | 0 | 0 | 0.2 | 0 | 0 | 0 | 0 | 0 | 0 | 0 | 0.2 | 0.2 | 0.2 | 0.2 | 0 | 0 | 0
141 | NbTiV0.3Zr | BCC |  |  |  |  | 866 | 45 |  | https://doi.org/10.1016/j.dib.2018.11.111 | 0 | 1 | 0 | 0 | 0 | 0 | 0 | 0 | 0 | 0 | 0 | 0 | 0 | 0 | 0 | 0 | 0 | 0 | 0 | 0 | 0 | 0.303 | 0 | 0 | 0 | 0 | 0 | 0 | 0 | 0 | 0.303 | 0.091 | 0 | 0 | 0 | 0.303
142 | NbTiV0.3Mo0.1 | BCC |  |  |  |  | 932 | 45 |  | https://doi.org/10.1016/j.dib.2018.11.111 | 0 | 1 | 0 | 0 | 0 | 0 | 0 | 0 | 0 | 0 | 0 | 0 | 0 | 0 | 0 | 0 | 0 | 0 | 0 | 0.042 | 0 | 0.417 | 0 | 0 | 0 | 0 | 0 | 0 | 0 | 0 | 0.417 | 0.125 | 0 | 0 | 0 | 0
143 | NbTiV0.3Mo0.3 | BCC |  |  |  |  | 1312 | 50 |  | https://doi.org/10.1016/j.dib.2018.11.111 | 0 | 1 | 0 | 0 | 0 | 0 | 0 | 0 | 0 | 0 | 0 | 0 | 0 | 0 | 0 | 0 | 0 | 0 | 0 | 0.115 | 0 | 0.385 | 0 | 0 | 0 | 0 | 0 | 0 | 0 | 0 | 0.385 | 0.115 | 0 | 0 | 0 | 0
144 | NbTiV0.3Mo0.5 | BCC |  |  |  |  | 1301 | 43 |  | https://doi.org/10.1016/j.dib.2018.11.111 | 0 | 1 | 0 | 0 | 0 | 0 | 0 | 0 | 0 | 0 | 0 | 0 | 0 | 0 | 0 | 0 | 0 | 0 | 0 | 0.179 | 0 | 0.357 | 0 | 0 | 0 | 0 | 0 | 0 | 0 | 0 | 0.357 | 0.107 | 0 | 0 | 0 | 0
145 | NbTiV0.3Mo0.7 | BCC |  |  |  |  | 1436 | 27 |  | https://doi.org/10.1016/j.dib.2018.11.111 | 0 | 1 | 0 | 0 | 0 | 0 | 0 | 0 | 0 | 0 | 0 | 0 | 0 | 0 | 0 | 0 | 0 | 0 | 0 | 0.233 | 0 | 0.333 | 0 | 0 | 0 | 0 | 0 | 0 | 0 | 0 | 0.333 | 0.1 | 0 | 0 | 0 | 0
146 | NbTiV0.3Mo | BCC |  |  |  |  | 1455 | 25 |  | https://doi.org/10.1016/j.dib.2018.11.111 | 0 | 1 | 0 | 0 | 0 | 0 | 0 | 0 | 0 | 0 | 0 | 0 | 0 | 0 | 0 | 0 | 0 | 0 | 0 | 0.303 | 0 | 0.303 | 0 | 0 | 0 | 0 | 0 | 0 | 0 | 0 | 0.303 | 0.091 | 0 | 0 | 0 | 0
147 | NbTiV0.3Mo1.3 | BCC |  |  |  |  | 1603 | 20 |  | https://doi.org/10.1016/j.dib.2018.11.111 | 0 | 1 | 0 | 0 | 0 | 0 | 0 | 0 | 0 | 0 | 0 | 0 | 0 | 0 | 0 | 0 | 0 | 0 | 0 | 0.361 | 0 | 0.278 | 0 | 0 | 0 | 0 | 0 | 0 | 0 | 0 | 0.278 | 0.083 | 0 | 0 | 0 | 0
148 | NbTiV0.3Mo1.5 | BCC |  |  |  |  | 1576 | 8 |  | https://doi.org/10.1016/j.dib.2018.11.111 | 0 | 1 | 0 | 0 | 0 | 0 | 0 | 0 | 0 | 0 | 0 | 0 | 0 | 0 | 0 | 0 | 0 | 0 | 0 | 0.395 | 0 | 0.263 | 0 | 0 | 0 | 0 | 0 | 0 | 0 | 0 | 0.263 | 0.079 | 0 | 0 | 0 | 0
149 | NbTiVZr | BCC |  |  |  |  | 1104 | 50 |  | https://doi.org/10.1016/j.dib.2018.11.111 | 0 | 1 | 0 | 0 | 0 | 0 | 0 | 0 | 0 | 0 | 0 | 0 | 0 | 0 | 0 | 0 | 0 | 0 | 0 | 0 | 0 | 0.25 | 0 | 0 | 0 | 0 | 0 | 0 | 0 | 0 | 0.25 | 0.25 | 0 | 0 | 0 | 0.25
150 | NbTiV2.0Zr | BCC | 304 |  |  |  | 918 | 50 |  | https://doi.org/10.1016/j.dib.2018.11.111 | 0 | 1 | 0 | 0 | 0 | 0 | 0 | 0 | 0 | 0 | 0 | 0 | 0 | 0 | 0 | 0 | 0 | 0 | 0 | 0 | 0 | 0.2 | 0 | 0 | 0 | 0 | 0 | 0 | 0 | 0 | 0.2 | 0.4 | 0 | 0 | 0 | 0.2
151 | CoCrCuFeMnNiTiV | FCC + BCC + IM |  |  |  |  | 1312 | 1 |  | https://doi.org/10.1016/j.dib.2018.11.111 | 1 | 1 | 0 | 1 | 0 | 0 | 0 | 0 | 0 | 0.125 | 0.125 | 0.125 | 0.125 | 0 | 0 | 0 | 0 | 0 | 0.125 | 0 | 0 | 0 | 0 | 0.125 | 0 | 0 | 0 | 0 | 0 | 0 | 0.125 | 0.125 | 0 | 0 | 0 | 0
152 | Al11.1(CoCrCuFeMnNiTiV)88.9 | FCC + BCC |  |  |  |  | 1862 | 1 |  | https://doi.org/10.1016/j.dib.2018.11.111 | 1 | 1 | 0 | 0 | 0 | 0.111 | 0 | 0 | 0 | 0.111 | 0.111 | 0.111 | 0.111 | 0 | 0 | 0 | 0 | 0 | 0.111 | 0 | 0 | 0 | 0 | 0.111 | 0 | 0 | 0 | 0 | 0 | 0 | 0.111 | 0.111 | 0 | 0 | 0 | 0
153 | Al20(CoCrCuFeMnNiTiV)80 | BCC |  |  |  |  | 1465 | 2 |  | https://doi.org/10.1016/j.dib.2018.11.111 | 0 | 1 | 0 | 0 | 0 | 0.2 | 0 | 0 | 0 | 0.1 | 0.1 | 0.1 | 0.1 | 0 | 0 | 0 | 0 | 0 | 0.1 | 0 | 0 | 0 | 0 | 0.1 | 0 | 0 | 0 | 0 | 0 | 0 | 0.1 | 0.1 | 0 | 0 | 0 | 0
154 | Al40(CoCrCuFeMnNiTiV)60 | BCC + Im |  |  |  |  | 1461 | 1 |  | https://doi.org/10.1016/j.dib.2018.11.111 | 0 | 1 | 0 | 1 | 0 | 0.4 | 0 | 0 | 0 | 0.075 | 0.075 | 0.075 | 0.075 | 0 | 0 | 0 | 0 | 0 | 0.075 | 0 | 0 | 0 | 0 | 0.075 | 0 | 0 | 0 | 0 | 0 | 0 | 0.075 | 0.075 | 0 | 0 | 0 | 0
155 | (CuMnNi)75Zn25 | FCC | 147 |  |  |  | 215 | 60 |  | https://doi.org/10.1016/j.dib.2018.11.111 | 1 | 0 | 0 | 0 | 0 | 0 | 0 | 0 | 0 | 0 | 0 | 0.25 | 0 | 0 | 0 | 0 | 0 | 0 | 0.25 | 0 | 0 | 0 | 0 | 0.25 | 0 | 0 | 0 | 0 | 0 | 0 | 0 | 0 | 0 | 0 | 0.25 | 0
156 | (CuMnNi)80Zn20 | FCC | 109 |  |  |  | 140 | 65 |  | https://doi.org/10.1016/j.dib.2018.11.111 | 1 | 0 | 0 | 0 | 0 | 0 | 0 | 0 | 0 | 0 | 0 | 0.267 | 0 | 0 | 0 | 0 | 0 | 0 | 0.267 | 0 | 0 | 0 | 0 | 0.267 | 0 | 0 | 0 | 0 | 0 | 0 | 0 | 0 | 0 | 0 | 0.2 | 0
157 | (CuMnNi)90Al10 | FCC + Im | 241 |  |  |  | 515 | 40 |  | https://doi.org/10.1016/j.dib.2018.11.111 | 1 | 0 | 0 | 1 | 0 | 0.1 | 0 | 0 | 0 | 0 | 0 | 0.3 | 0 | 0 | 0 | 0 | 0 | 0 | 0.3 | 0 | 0 | 0 | 0 | 0.3 | 0 | 0 | 0 | 0 | 0 | 0 | 0 | 0 | 0 | 0 | 0 | 0
158 | (CuMnNi)90Sn10 | FCC + Im | 318 |  |  |  | 630 | 20 |  | https://doi.org/10.1016/j.dib.2018.11.111 | 1 | 0 | 0 | 1 | 0 | 0 | 0 | 0 | 0 | 0 | 0 | 0.3 | 0 | 0 | 0 | 0 | 0 | 0 | 0.3 | 0 | 0 | 0 | 0 | 0.3 | 0 | 0 | 0 | 0 | 0.1 | 0 | 0 | 0 | 0 | 0 | 0 | 0
159 | (CuMnNi)95Al5 | FCC | 166 |  |  |  | 330 | 45 |  | https://doi.org/10.1016/j.dib.2018.11.111 | 1 | 0 | 0 | 0 | 0 | 0.05 | 0 | 0 | 0 | 0 | 0 | 0.317 | 0 | 0 | 0 | 0 | 0 | 0 | 0.317 | 0 | 0 | 0 | 0 | 0.317 | 0 | 0 | 0 | 0 | 0 | 0 | 0 | 0 | 0 | 0 | 0 | 0
160 | (CuMnNi)95Sn5 | FCC + Im | 205 |  |  |  | 380 | 63 |  | https://doi.org/10.1016/j.dib.2018.11.111 | 1 | 0 | 0 | 1 | 0 | 0 | 0 | 0 | 0 | 0 | 0 | 0.317 | 0 | 0 | 0 | 0 | 0 | 0 | 0.317 | 0 | 0 | 0 | 0 | 0.317 | 0 | 0 | 0 | 0 | 0.05 | 0 | 0 | 0 | 0 | 0 | 0 | 0
161 | Ti0.25NbMoTaW | BCC | 478.3 |  |  |  | 1109 | 2.5 |  | https://doi.org/10.1016/j.dib.2018.11.111 | 0 | 1 | 0 | 0 | 0 | 0 | 0 | 0 | 0 | 0 | 0 | 0 | 0 | 0 | 0 | 0 | 0 | 0 | 0 | 0.235 | 0 | 0.235 | 0 | 0 | 0 | 0 | 0 | 0 | 0 | 0.235 | 0.059 | 0 | 0.235 | 0 | 0 | 0
162 | Ti0.5NbMoTaW | BCC | 481.2 |  |  |  | 1211 | 5.9 |  | https://doi.org/10.1016/j.dib.2018.11.111 | 0 | 1 | 0 | 0 | 0 | 0 | 0 | 0 | 0 | 0 | 0 | 0 | 0 | 0 | 0 | 0 | 0 | 0 | 0 | 0.222 | 0 | 0.222 | 0 | 0 | 0 | 0 | 0 | 0 | 0 | 0.222 | 0.111 | 0 | 0.222 | 0 | 0 | 0
163 | Ti0.75NbMoTaW | BCC | 495.6 |  |  |  | 1305 | 8.4 |  | https://doi.org/10.1016/j.dib.2018.11.111 | 0 | 1 | 0 | 0 | 0 | 0 | 0 | 0 | 0 | 0 | 0 | 0 | 0 | 0 | 0 | 0 | 0 | 0 | 0 | 0.211 | 0 | 0.211 | 0 | 0 | 0 | 0 | 0 | 0 | 0 | 0.211 | 0.158 | 0 | 0.211 | 0 | 0 | 0
164 | TiNbMoTaW | BCC | 507.5 |  |  |  | 1455 | 11.5 |  | https://doi.org/10.1016/j.dib.2018.11.111 | 0 | 1 | 0 | 0 | 0 | 0 | 0 | 0 | 0 | 0 | 0 | 0 | 0 | 0 | 0 | 0 | 0 | 0 | 0 | 0.2 | 0 | 0.2 | 0 | 0 | 0 | 0 | 0 | 0 | 0 | 0.2 | 0.2 | 0 | 0.2 | 0 | 0 | 0
165 | AlCrFeNiMo0.5Ti0.25 | BCC + Im | 712 |  |  |  | 2161.7 | 14.3 |  | https://doi.org/10.1016/j.dib.2018.11.111 | 0 | 1 | 0 | 1 | 0 | 0.211 | 0 | 0 | 0 | 0 | 0.211 | 0 | 0.211 | 0 | 0 | 0 | 0 | 0 | 0 | 0.105 | 0 | 0 | 0 | 0.211 | 0 | 0 | 0 | 0 | 0 | 0 | 0.053 | 0 | 0 | 0 | 0 | 0
166 | AlCrFeNiMo0.5Ti0.4 | BCC + Im | 731.9 |  |  |  | 2185.1 | 14.8 |  | https://doi.org/10.1016/j.dib.2018.11.111 | 0 | 1 | 0 | 1 | 0 | 0.204 | 0 | 0 | 0 | 0 | 0.204 | 0 | 0.204 | 0 | 0 | 0 | 0 | 0 | 0 | 0.102 | 0 | 0 | 0 | 0.204 | 0 | 0 | 0 | 0 | 0 | 0 | 0.082 | 0 | 0 | 0 | 0 | 0
167 | AlCrFeNiMo0.5Ti0.5 | BCC + Im | 751.7 |  |  |  | 2228.7 | 10.4 |  | https://doi.org/10.1016/j.dib.2018.11.111 | 0 | 1 | 0 | 1 | 0 | 0.2 | 0 | 0 | 0 | 0 | 0.2 | 0 | 0.2 | 0 | 0 | 0 | 0 | 0 | 0 | 0.1 | 0 | 0 | 0 | 0.2 | 0 | 0 | 0 | 0 | 0 | 0 | 0.1 | 0 | 0 | 0 | 0 | 0
168 | AlCrFeNiMo0.5Ti0.6 | BCC + Im | 756.1 |  |  |  | 1314.5 |  |  | https://doi.org/10.1016/j.dib.2018.11.111 | 0 | 1 | 0 | 1 | 0 | 0.196 | 0 | 0 | 0 | 0 | 0.196 | 0 | 0.196 | 0 | 0 | 0 | 0 | 0 | 0 | 0.098 | 0 | 0 | 0 | 0.196 | 0 | 0 | 0 | 0 | 0 | 0 | 0.118 | 0 | 0 | 0 | 0 | 0
169 | AlCrFeNiMo0.5Ti0.75 | BCC + Im | 766.2 |  |  |  | 618.8 |  |  | https://doi.org/10.1016/j.dib.2018.11.111 | 0 | 1 | 0 | 1 | 0 | 0.19 | 0 | 0 | 0 | 0 | 0.19 | 0 | 0.19 | 0 | 0 | 0 | 0 | 0 | 0 | 0.095 | 0 | 0 | 0 | 0.19 | 0 | 0 | 0 | 0 | 0 | 0 | 0.143 | 0 | 0 | 0 | 0 | 0
170 | CoCrFeNi | FCC |  | 148 | 413 | 48 |  |  |  | https://doi.org/10.1016/j.dib.2018.11.111 | 1 | 0 | 0 | 0 | 0 | 0 | 0 | 0 | 0 | 0.25 | 0.25 | 0 | 0.25 | 0 | 0 | 0 | 0 | 0 | 0 | 0 | 0 | 0 | 0 | 0.25 | 0 | 0 | 0 | 0 | 0 | 0 | 0 | 0 | 0 | 0 | 0 | 0
171 | CoCrFeNb0.103Ni | FCC + Im |  | 318 | 622 | 19 |  |  |  | https://doi.org/10.1016/j.dib.2018.11.111 | 1 | 0 | 0 | 1 | 0 | 0 | 0 | 0 | 0 | 0.244 | 0.244 | 0 | 0.244 | 0 | 0 | 0 | 0 | 0 | 0 | 0 | 0 | 0.025 | 0 | 0.244 | 0 | 0 | 0 | 0 | 0 | 0 | 0 | 0 | 0 | 0 | 0 | 0
172 | CoCrFeNb0.155Ni | FCC + Im |  | 322 | 744 | 23 |  |  |  | https://doi.org/10.1016/j.dib.2018.11.111 | 1 | 0 | 0 | 1 | 0 | 0 | 0 | 0 | 0 | 0.241 | 0.241 | 0 | 0.241 | 0 | 0 | 0 | 0 | 0 | 0 | 0 | 0 | 0.037 | 0 | 0.241 | 0 | 0 | 0 | 0 | 0 | 0 | 0 | 0 | 0 | 0 | 0 | 0
173 | CoCrFeNb0.206Ni | FCC + Im |  | 403 | 807 | 9 |  |  |  | https://doi.org/10.1016/j.dib.2018.11.111 | 1 | 0 | 0 | 1 | 0 | 0 | 0 | 0 | 0 | 0.238 | 0.238 | 0 | 0.238 | 0 | 0 | 0 | 0 | 0 | 0 | 0 | 0 | 0.049 | 0 | 0.238 | 0 | 0 | 0 | 0 | 0 | 0 | 0 | 0 | 0 | 0 | 0 | 0
174 | CoCrFeNb0.309Ni | FCC + Im |  | 479 | 879 | 4 |  |  |  | https://doi.org/10.1016/j.dib.2018.11.111 | 1 | 0 | 0 | 1 | 0 | 0 | 0 | 0 | 0 | 0.232 | 0.232 | 0 | 0.232 | 0 | 0 | 0 | 0 | 0 | 0 | 0 | 0 | 0.072 | 0 | 0.232 | 0 | 0 | 0 | 0 | 0 | 0 | 0 | 0 | 0 | 0 | 0 | 0
175 | CoCrFeNb0.412Ni | FCC + Im |  | 638 | 1004 | 1 |  |  |  | https://doi.org/10.1016/j.dib.2018.11.111 | 1 | 0 | 0 | 1 | 0 | 0 | 0 | 0 | 0 | 0.227 | 0.227 | 0 | 0.227 | 0 | 0 | 0 | 0 | 0 | 0 | 0 | 0 | 0.093 | 0 | 0.227 | 0 | 0 | 0 | 0 | 0 | 0 | 0 | 0 | 0 | 0 | 0 | 0
176 | Al0.2CoCrFeMnNi | FCC | 171 | 220 |  | 56 |  |  |  | https://doi.org/10.1016/j.dib.2018.11.111 | 1 | 0 | 0 | 0 | 0 | 0.038 | 0 | 0 | 0 | 0.192 | 0.192 | 0 | 0.192 | 0 | 0 | 0 | 0 | 0 | 0.192 | 0 | 0 | 0 | 0 | 0.192 | 0 | 0 | 0 | 0 | 0 | 0 | 0 | 0 | 0 | 0 | 0 | 0
177 | Al0.38CoCrFeMnNi | FCC | 182 | 244 |  | 45 |  |  |  | https://doi.org/10.1016/j.dib.2018.11.111 | 1 | 0 | 0 | 0 | 0 | 0.071 | 0 | 0 | 0 | 0.186 | 0.186 | 0 | 0.186 | 0 | 0 | 0 | 0 | 0 | 0.186 | 0 | 0 | 0 | 0 | 0.186 | 0 | 0 | 0 | 0 | 0 | 0 | 0 | 0 | 0 | 0 | 0 | 0
178 | Al0.43CoCrFeMnNi | FCC + BCC | 183 | 285 |  | 35 |  |  |  | https://doi.org/10.1016/j.dib.2018.11.111 | 1 | 1 | 0 | 0 | 0 | 0.079 | 0 | 0 | 0 | 0.184 | 0.184 | 0 | 0.184 | 0 | 0 | 0 | 0 | 0 | 0.184 | 0 | 0 | 0 | 0 | 0.184 | 0 | 0 | 0 | 0 | 0 | 0 | 0 | 0 | 0 | 0 | 0 | 0
179 | Al0.49CoCrFeMnNi | FCC + BCC | 220 | 331 |  | 29 |  |  |  | https://doi.org/10.1016/j.dib.2018.11.111 | 1 | 1 | 0 | 0 | 0 | 0.089 | 0 | 0 | 0 | 0.182 | 0.182 | 0 | 0.182 | 0 | 0 | 0 | 0 | 0 | 0.182 | 0 | 0 | 0 | 0 | 0.182 | 0 | 0 | 0 | 0 | 0 | 0 | 0 | 0 | 0 | 0 | 0 | 0
180 | Al0.56CoCrFeMnNi | FCC + BCC | 278 | 526 |  | 16 |  |  |  | https://doi.org/10.1016/j.dib.2018.11.111 | 1 | 1 | 0 | 0 | 0 | 0.101 | 0 | 0 | 0 | 0.18 | 0.18 | 0 | 0.18 | 0 | 0 | 0 | 0 | 0 | 0.18 | 0 | 0 | 0 | 0 | 0.18 | 0 | 0 | 0 | 0 | 0 | 0 | 0 | 0 | 0 | 0 | 0 | 0
181 | Al0.62CoCrFeMnNi | FCC + BCC | 405 | 833 |  | 5 |  |  |  | https://doi.org/10.1016/j.dib.2018.11.111 | 1 | 1 | 0 | 0 | 0 | 0.11 | 0 | 0 | 0 | 0.178 | 0.178 | 0 | 0.178 | 0 | 0 | 0 | 0 | 0 | 0.178 | 0 | 0 | 0 | 0 | 0.178 | 0 | 0 | 0 | 0 | 0 | 0 | 0 | 0 | 0 | 0 | 0 | 0
182 | CoCrNi | FCC |  | 300 | 860 | 60 |  |  |  | https://doi.org/10.1016/j.dib.2018.11.111 | 1 | 0 | 0 | 0 | 0 | 0 | 0 | 0 | 0 | 0.333 | 0.333 | 0 | 0 | 0 | 0 | 0 | 0 | 0 | 0 | 0 | 0 | 0 | 0 | 0.333 | 0 | 0 | 0 | 0 | 0 | 0 | 0 | 0 | 0 | 0 | 0 | 0
183 | CoMnNi | FCC |  | 231 | 653 | 38 |  |  |  | https://doi.org/10.1016/j.dib.2018.11.111 | 1 | 0 | 0 | 0 | 0 | 0 | 0 | 0 | 0 | 0.333 | 0 | 0 | 0 | 0 | 0 | 0 | 0 | 0 | 0.333 | 0 | 0 | 0 | 0 | 0.333 | 0 | 0 | 0 | 0 | 0 | 0 | 0 | 0 | 0 | 0 | 0 | 0
184 | FeMnNi | FCC |  | 221 | 602 | 36 |  |  |  | https://doi.org/10.1016/j.dib.2018.11.111 | 1 | 0 | 0 | 0 | 0 | 0 | 0 | 0 | 0 | 0 | 0 | 0 | 0.333 | 0 | 0 | 0 | 0 | 0 | 0.333 | 0 | 0 | 0 | 0 | 0.333 | 0 | 0 | 0 | 0 | 0 | 0 | 0 | 0 | 0 | 0 | 0 | 0
185 | CoCrMnNi | FCC |  | 282 | 694 | 44 |  |  |  | https://doi.org/10.1016/j.dib.2018.11.111 | 1 | 0 | 0 | 0 | 0 | 0 | 0 | 0 | 0 | 0.25 | 0.25 | 0 | 0 | 0 | 0 | 0 | 0 | 0 | 0.25 | 0 | 0 | 0 | 0 | 0.25 | 0 | 0 | 0 | 0 | 0 | 0 | 0 | 0 | 0 | 0 | 0 | 0
186 | CoFeMnNi | FCC |  | 170 | 550 | 41 |  |  |  | https://doi.org/10.1016/j.dib.2018.11.111 | 1 | 0 | 0 | 0 | 0 | 0 | 0 | 0 | 0 | 0.25 | 0 | 0 | 0.25 | 0 | 0 | 0 | 0 | 0 | 0.25 | 0 | 0 | 0 | 0 | 0.25 | 0 | 0 | 0 | 0 | 0 | 0 | 0 | 0 | 0 | 0 | 0 | 0
187 | CoCuFeNi | FCC |  |  | 480 | 15 |  |  |  | https://doi.org/10.1016/j.dib.2018.11.111 | 1 | 0 | 0 | 0 | 0 | 0 | 0 | 0 | 0 | 0.25 | 0 | 0.25 | 0.25 | 0 | 0 | 0 | 0 | 0 | 0 | 0 | 0 | 0 | 0 | 0.25 | 0 | 0 | 0 | 0 | 0 | 0 | 0 | 0 | 0 | 0 | 0 | 0
188 | CoCuFeNiSn0.02 | FCC |  |  | 548 | 17 |  |  |  | https://doi.org/10.1016/j.dib.2018.11.111 | 1 | 0 | 0 | 0 | 0 | 0 | 0 | 0 | 0 | 0.249 | 0 | 0.249 | 0.249 | 0 | 0 | 0 | 0 | 0 | 0 | 0 | 0 | 0 | 0 | 0.249 | 0 | 0 | 0 | 0 | 0.005 | 0 | 0 | 0 | 0 | 0 | 0 | 0
189 | CoCuFeNiSn0.04 | FCC + Im |  |  | 594 | 18 |  |  |  | https://doi.org/10.1016/j.dib.2018.11.111 | 1 | 0 | 0 | 1 | 0 | 0 | 0 | 0 | 0 | 0.248 | 0 | 0.248 | 0.248 | 0 | 0 | 0 | 0 | 0 | 0 | 0 | 0 | 0 | 0 | 0.248 | 0 | 0 | 0 | 0 | 0.01 | 0 | 0 | 0 | 0 | 0 | 0 | 0
190 | CoCuFeNiSn0.05 | FCC + Im |  |  | 615 | 20 |  |  |  | https://doi.org/10.1016/j.dib.2018.11.111 | 1 | 0 | 0 | 1 | 0 | 0 | 0 | 0 | 0 | 0.247 | 0 | 0.247 | 0.247 | 0 | 0 | 0 | 0 | 0 | 0 | 0 | 0 | 0 | 0 | 0.247 | 0 | 0 | 0 | 0 | 0.012 | 0 | 0 | 0 | 0 | 0 | 0 | 0
191 | CoCuFeNiSn0.07 | FCC + Im |  |  | 632 | 19 |  |  |  | https://doi.org/10.1016/j.dib.2018.11.111 | 1 | 0 | 0 | 1 | 0 | 0 | 0 | 0 | 0 | 0.246 | 0 | 0.246 | 0.246 | 0 | 0 | 0 | 0 | 0 | 0 | 0 | 0 | 0 | 0 | 0.246 | 0 | 0 | 0 | 0 | 0.017 | 0 | 0 | 0 | 0 | 0 | 0 | 0
192 | CoCuFeNiSn0.1 | FCC + Im |  |  | 602 | 5 |  |  |  | https://doi.org/10.1016/j.dib.2018.11.111 | 1 | 0 | 0 | 1 | 0 | 0 | 0 | 0 | 0 | 0.244 | 0 | 0.244 | 0.244 | 0 | 0 | 0 | 0 | 0 | 0 | 0 | 0 | 0 | 0 | 0.244 | 0 | 0 | 0 | 0 | 0.024 | 0 | 0 | 0 | 0 | 0 | 0 | 0
193 | CoCuFeNiSn0.2 | FCC + Im |  |  | 261 | 2 |  |  |  | https://doi.org/10.1016/j.dib.2018.11.111 | 1 | 0 | 0 | 1 | 0 | 0 | 0 | 0 | 0 | 0.238 | 0 | 0.238 | 0.238 | 0 | 0 | 0 | 0 | 0 | 0 | 0 | 0 | 0 | 0 | 0.238 | 0 | 0 | 0 | 0 | 0.048 | 0 | 0 | 0 | 0 | 0 | 0 | 0
194 | CoCuFeMnNi | FCC | 208 |  | 478 | 14 |  |  |  | https://doi.org/10.1016/j.dib.2018.11.111 | 1 | 0 | 0 | 0 | 0 | 0 | 0 | 0 | 0 | 0.2 | 0 | 0.2 | 0.2 | 0 | 0 | 0 | 0 | 0 | 0.2 | 0 | 0 | 0 | 0 | 0.2 | 0 | 0 | 0 | 0 | 0 | 0 | 0 | 0 | 0 | 0 | 0 | 0
195 | CoCuFeMnNiSn0.03 | FCC | 192 |  | 465 | 18 |  |  |  | https://doi.org/10.1016/j.dib.2018.11.111 | 1 | 0 | 0 | 0 | 0 | 0 | 0 | 0 | 0 | 0.199 | 0 | 0.199 | 0.199 | 0 | 0 | 0 | 0 | 0 | 0.199 | 0 | 0 | 0 | 0 | 0.199 | 0 | 0 | 0 | 0 | 0.006 | 0 | 0 | 0 | 0 | 0 | 0 | 0
196 | CoCuFeMnNiSn0.05 | FCC + Im | 205 |  | 475 | 12 |  |  |  | https://doi.org/10.1016/j.dib.2018.11.111 | 1 | 0 | 0 | 1 | 0 | 0 | 0 | 0 | 0 | 0.198 | 0 | 0.198 | 0.198 | 0 | 0 | 0 | 0 | 0 | 0.198 | 0 | 0 | 0 | 0 | 0.198 | 0 | 0 | 0 | 0 | 0.01 | 0 | 0 | 0 | 0 | 0 | 0 | 0
197 | CoCuFeMnNiSn0.08 | FCC + Im | 219 |  | 425 | 7 |  |  |  | https://doi.org/10.1016/j.dib.2018.11.111 | 1 | 0 | 0 | 1 | 0 | 0 | 0 | 0 | 0 | 0.197 | 0 | 0.197 | 0.197 | 0 | 0 | 0 | 0 | 0 | 0.197 | 0 | 0 | 0 | 0 | 0.197 | 0 | 0 | 0 | 0 | 0.016 | 0 | 0 | 0 | 0 | 0 | 0 | 0
198 | CoCuFeMnNiSn0.1 | FCC + Im | 253 |  | 470 | 6 |  |  |  | https://doi.org/10.1016/j.dib.2018.11.111 | 1 | 0 | 0 | 1 | 0 | 0 | 0 | 0 | 0 | 0.196 | 0 | 0.196 | 0.196 | 0 | 0 | 0 | 0 | 0 | 0.196 | 0 | 0 | 0 | 0 | 0.196 | 0 | 0 | 0 | 0 | 0.02 | 0 | 0 | 0 | 0 | 0 | 0 | 0
199 | CoCuFeMnNiSn0.2 | FCC + Im | 319 |  | 368 | 2 |  |  |  | https://doi.org/10.1016/j.dib.2018.11.111 | 1 | 0 | 0 | 1 | 0 | 0 | 0 | 0 | 0 | 0.192 | 0 | 0.192 | 0.192 | 0 | 0 | 0 | 0 | 0 | 0.192 | 0 | 0 | 0 | 0 | 0.192 | 0 | 0 | 0 | 0 | 0.038 | 0 | 0 | 0 | 0 | 0 | 0 | 0
200 | Hf0.5Nb0.5Ta0.5Ti1.5Zr | BCC | 301 | 903 | 990 | 19 |  |  |  | https://doi.org/10.1016/j.dib.2018.11.111 | 0 | 1 | 0 | 0 | 0 | 0 | 0 | 0 | 0 | 0 | 0 | 0 | 0 | 0 | 0 | 0.125 | 0 | 0 | 0 | 0 | 0 | 0.125 | 0 | 0 | 0 | 0 | 0 | 0 | 0 | 0.125 | 0.375 | 0 | 0 | 0 | 0 | 0.25
201 | HfNbTiZr | BCC |  | 879 | 969 | 15 |  |  |  | https://doi.org/10.1016/j.dib.2018.11.111 | 0 | 1 | 0 | 0 | 0 | 0 | 0 | 0 | 0 | 0 | 0 | 0 | 0 | 0 | 0 | 0.25 | 0 | 0 | 0 | 0 | 0 | 0.25 | 0 | 0 | 0 | 0 | 0 | 0 | 0 | 0 | 0.25 | 0 | 0 | 0 | 0 | 0.25
202 | CoCrFeMo0.5Ni | FCC + Im | 210 | [6 empty] | https://doi.org/10.1016/j.dib.2018.11.111 | 1 | 0 | 0 | 1 | 0 | 0 | 0 | 0 | 0 | 0.222 | 0.222 | 0 | 0.222 | 0 | 0 | 0 | 0 | 0 | 0 | 0.111 | 0 | 0 | 0 | 0.222 | 0 | 0 | 0 | 0 | 0 | 0 | 0 | 0 | 0 | 0 | 0 | 0
203 | Co1.5CrFeNi1.5Ti0.5 | FCC | 509 | [6 empty] | https://doi.org/10.1016/j.dib.2018.11.111 | 1 | 0 | 0 | 0 | 0 | 0 | 0 | 0 | 0 | 0.273 | 0.182 | 0 | 0.182 | 0 | 0 | 0 | 0 | 0 | 0 | 0 | 0 | 0 | 0 | 0.273 | 0 | 0 | 0 | 0 | 0 | 0 | 0.091 | 0 | 0 | 0 | 0 | 0
204 | Co1.5CrFeNi1.5Ti | FCC + Im | 654 | [6 empty] | https://doi.org/10.1016/j.dib.2018.11.111 | 1 | 0 | 0 | 1 | 0 | 0 | 0 | 0 | 0 | 0.25 | 0.167 | 0 | 0.167 | 0 | 0 | 0 | 0 | 0 | 0 | 0 | 0 | 0 | 0 | 0.25 | 0 | 0 | 0 | 0 | 0 | 0 | 0.167 | 0 | 0 | 0 | 0 | 0
205 | Al0.25CoCrFeNi | FCC | 110 | [6 empty] | https://doi.org/10.1016/j.dib.2018.11.111 | 1 | 0 | 0 | 0 | 0 | 0.059 | 0 | 0 | 0 | 0.235 | 0.235 | 0 | 0.235 | 0 | 0 | 0 | 0 | 0 | 0 | 0 | 0 | 0 | 0 | 0.235 | 0 | 0 | 0 | 0 | 0 | 0 | 0 | 0 | 0 | 0 | 0 | 0
206 | Al0.375CoCrFeNi | FCC | 131 | [6 empty] | https://doi.org/10.1016/j.dib.2018.11.111 | 1 | 0 | 0 | 0 | 0 | 0.086 | 0 | 0 | 0 | 0.229 | 0.229 | 0 | 0.229 | 0 | 0 | 0 | 0 | 0 | 0 | 0 | 0 | 0 | 0 | 0.229 | 0 | 0 | 0 | 0 | 0 | 0 | 0 | 0 | 0 | 0 | 0 | 0
207 | Al0.5CoCrFeNi | FCC + BCC | 159 | [6 empty] | https://doi.org/10.1016/j.dib.2018.11.111 | 1 | 1 | 0 | 0 | 0 | 0.111 | 0 | 0 | 0 | 0.222 | 0.222 | 0 | 0.222 | 0 | 0 | 0 | 0 | 0 | 0 | 0 | 0 | 0 | 0 | 0.222 | 0 | 0 | 0 | 0 | 0 | 0 | 0 | 0 | 0 | 0 | 0 | 0
208 | Al0.75CoCrFeNi | FCC + BCC | 388 | [6 empty] | https://doi.org/10.1016/j.dib.2018.11.111 | 1 | 1 | 0 | 0 | 0 | 0.158 | 0 | 0 | 0 | 0.211 | 0.211 | 0 | 0.211 | 0 | 0 | 0 | 0 | 0 | 0 | 0 | 0 | 0 | 0 | 0.211 | 0 | 0 | 0 | 0 | 0 | 0 | 0 | 0 | 0 | 0 | 0 | 0
209 | Al0.875CoCrFeNi | BCC | 538 | [6 empty] | https://doi.org/10.1016/j.dib.2018.11.111 | 0 | 1 | 0 | 0 | 0 | 0.179 | 0 | 0 | 0 | 0.205 | 0.205 | 0 | 0.205 | 0 | 0 | 0 | 0 | 0 | 0 | 0 | 0 | 0 | 0 | 0.205 | 0 | 0 | 0 | 0 | 0 | 0 | 0 | 0 | 0 | 0 | 0 | 0
210 | Al1.25CoCrFeNi | BCC | 487 | [6 empty] | https://doi.org/10.1016/j.dib.2018.11.111 | 0 | 1 | 0 | 0 | 0 | 0.238 | 0 | 0 | 0 | 0.19 | 0.19 | 0 | 0.19 | 0 | 0 | 0 | 0 | 0 | 0 | 0 | 0 | 0 | 0 | 0.19 | 0 | 0 | 0 | 0 | 0 | 0 | 0 | 0 | 0 | 0 | 0 | 0
211 | Al1.5CoCrFeNi | BCC | 484 | [6 empty] | https://doi.org/10.1016/j.dib.2018.11.111 | 0 | 1 | 0 | 0 | 0 | 0.273 | 0 | 0 | 0 | 0.182 | 0.182 | 0 | 0.182 | 0 | 0 | 0 | 0 | 0 | 0 | 0 | 0 | 0 | 0 | 0.182 | 0 | 0 | 0 | 0 | 0 | 0 | 0 | 0 | 0 | 0 | 0 | 0
212 | Al2.0CoCrFeNi | BCC | 509 | [6 empty] | https://doi.org/10.1016/j.dib.2018.11.111 | 0 | 1 | 0 | 0 | 0 | 0.333 | 0 | 0 | 0 | 0.167 | 0.167 | 0 | 0.167 | 0 | 0 | 0 | 0 | 0 | 0 | 0 | 0 | 0 | 0 | 0.167 | 0 | 0 | 0 | 0 | 0 | 0 | 0 | 0 | 0 | 0 | 0 | 0
213 | Al2.5CoCrFeNi | BCC | 487 | [6 empty] | https://doi.org/10.1016/j.dib.2018.11.111 | 0 | 1 | 0 | 0 | 0 | 0.385 | 0 | 0 | 0 | 0.154 | 0.154 | 0 | 0.154 | 0 | 0 | 0 | 0 | 0 | 0 | 0 | 0 | 0 | 0 | 0.154 | 0 | 0 | 0 | 0 | 0 | 0 | 0 | 0 | 0 | 0 | 0 | 0
214 | Al3.0CoCrFeNi | BCC | 506 | [6 empty] | https://doi.org/10.1016/j.dib.2018.11.111 | 0 | 1 | 0 | 0 | 0 | 0.429 | 0 | 0 | 0 | 0.143 | 0.143 | 0 | 0.143 | 0 | 0 | 0 | 0 | 0 | 0 | 0 | 0 | 0 | 0 | 0.143 | 0 | 0 | 0 | 0 | 0 | 0 | 0 | 0 | 0 | 0 | 0 | 0
215 | Al0.5CoCrFeMo0.5Ni | FCC + Im | 425 | [6 empty] | https://doi.org/10.1016/j.dib.2018.11.111 | 1 | 0 | 0 | 1 | 0 | 0.1 | 0 | 0 | 0 | 0.2 | 0.2 | 0 | 0.2 | 0 | 0 | 0 | 0 | 0 | 0 | 0.1 | 0 | 0 | 0 | 0.2 | 0 | 0 | 0 | 0 | 0 | 0 | 0 | 0 | 0 | 0 | 0 | 0
216 | AlCo0.5CrFeMo0.5Ni | BCC + Im | 801 | [6 empty] | https://doi.org/10.1016/j.dib.2018.11.111 | 0 | 1 | 0 | 1 | 0 | 0.2 | 0 | 0 | 0 | 0.1 | 0.2 | 0 | 0.2 | 0 | 0 | 0 | 0 | 0 | 0 | 0.1 | 0 | 0 | 0 | 0.2 | 0 | 0 | 0 | 0 | 0 | 0 | 0 | 0 | 0 | 0 | 0 | 0
217 | AlCoCrFe0.5Mo0.5Ni | BCC + Im | 755 | [6 empty] | https://doi.org/10.1016/j.dib.2018.11.111 | 0 | 1 | 0 | 1 | 0 | 0.2 | 0 | 0 | 0 | 0.2 | 0.2 | 0 | 0.1 | 0 | 0 | 0 | 0 | 0 | 0 | 0.1 | 0 | 0 | 0 | 0.2 | 0 | 0 | 0 | 0 | 0 | 0 | 0 | 0 | 0 | 0 | 0 | 0
218 | AlCoCrFe0.6Mo0.5Ni | BCC + Im | 754 | [6 empty] | https://doi.org/10.1016/j.dib.2018.11.111 | 0 | 1 | 0 | 1 | 0 | 0.196 | 0 | 0 | 0 | 0.196 | 0.196 | 0 | 0.118 | 0 | 0 | 0 | 0 | 0 | 0 | 0.098 | 0 | 0 | 0 | 0.196 | 0 | 0 | 0 | 0 | 0 | 0 | 0 | 0 | 0 | 0 | 0 | 0
219 | AlCoCrFeMo0.5Ni0.5 | BCC + Im | 708 | [6 empty] | https://doi.org/10.1016/j.dib.2018.11.111 | 0 | 1 | 0 | 1 | 0 | 0.2 | 0 | 0 | 0 | 0.2 | 0.2 | 0 | 0.2 | 0 | 0 | 0 | 0 | 0 | 0 | 0.1 | 0 | 0 | 0 | 0.1 | 0 | 0 | 0 | 0 | 0 | 0 | 0 | 0 | 0 | 0 | 0 | 0
220 | AlCoCrFeMo0.5Ni1.5 | FCC + BCC + Im | 586 | [6 empty] | https://doi.org/10.1016/j.dib.2018.11.111 | 1 | 1 | 0 | 1 | 0 | 0.167 | 0 | 0 | 0 | 0.167 | 0.167 | 0 | 0.167 | 0 | 0 | 0 | 0 | 0 | 0 | 0.083 | 0 | 0 | 0 | 0.25 | 0 | 0 | 0 | 0 | 0 | 0 | 0 | 0 | 0 | 0 | 0 | 0
221 | AlCoCrFeMo0.5Ni2.0 | FCC + BCC + Im | 395 | [6 empty] | https://doi.org/10.1016/j.dib.2018.11.111 | 1 | 1 | 0 | 1 | 0 | 0.154 | 0 | 0 | 0 | 0.154 | 0.154 | 0 | 0.154 | 0 | 0 | 0 | 0 | 0 | 0 | 0.077 | 0 | 0 | 0 | 0.308 | 0 | 0 | 0 | 0 | 0 | 0 | 0 | 0 | 0 | 0 | 0 | 0
222 | AlCo1.5CrFeMo0.5Ni | BCC + Im | 741 | [6 empty] | https://doi.org/10.1016/j.dib.2018.11.111 | 0 | 1 | 0 | 1 | 0 | 0.167 | 0 | 0 | 0 | 0.25 | 0.167 | 0 | 0.167 | 0 | 0 | 0 | 0 | 0 | 0 | 0.083 | 0 | 0 | 0 | 0.167 | 0 | 0 | 0 | 0 | 0 | 0 | 0 | 0 | 0 | 0 | 0 | 0
223 | AlCo2.0CrFeMo0.5Ni | FCC + BCC + Im | 586 | [6 empty] | https://doi.org/10.1016/j.dib.2018.11.111 | 1 | 1 | 0 | 1 | 0 | 0.154 | 0 | 0 | 0 | 0.308 | 0.154 | 0 | 0.154 | 0 | 0 | 0 | 0 | 0 | 0 | 0.077 | 0 | 0 | 0 | 0.154 | 0 | 0 | 0 | 0 | 0 | 0 | 0 | 0 | 0 | 0 | 0 | 0
224 | AlCoCrFe1.5Mo0.5Ni | BCC + Im | 635 | [6 empty] | https://doi.org/10.1016/j.dib.2018.11.111 | 0 | 1 | 0 | 1 | 0 | 0.167 | 0 | 0 | 0 | 0.167 | 0.167 | 0 | 0.25 | 0 | 0 | 0 | 0 | 0 | 0 | 0.083 | 0 | 0 | 0 | 0.167 | 0 | 0 | 0 | 0 | 0 | 0 | 0 | 0 | 0 | 0 | 0 | 0
225 | AlCoCrFe2.0Mo0.5Ni | BCC + Im | 639 | [6 empty] | https://doi.org/10.1016/j.dib.2018.11.111 | 0 | 1 | 0 | 1 | 0 | 0.154 | 0 | 0 | 0 | 0.154 | 0.154 | 0 | 0.308 | 0 | 0 | 0 | 0 | 0 | 0 | 0.077 | 0 | 0 | 0 | 0.154 | 0 | 0 | 0 | 0 | 0 | 0 | 0 | 0 | 0 | 0 | 0 | 0
226 | Al1.5CoCrFeMo0.5Ni | BCC + Im | 655 | [6 empty] | https://doi.org/10.1016/j.dib.2018.11.111 | 0 | 1 | 0 | 1 | 0 | 0.25 | 0 | 0 | 0 | 0.167 | 0.167 | 0 | 0.167 | 0 | 0 | 0 | 0 | 0 | 0 | 0.083 | 0 | 0 | 0 | 0.167 | 0 | 0 | 0 | 0 | 0 | 0 | 0 | 0 | 0 | 0 | 0 | 0
227 | Al2.0CoCrFeMo0.5Ni | BCC | 605 | [6 empty] | https://doi.org/10.1016/j.dib.2018.11.111 | 0 | 1 | 0 | 0 | 0 | 0.308 | 0 | 0 | 0 | 0.154 | 0.154 | 0 | 0.154 | 0 | 0 | 0 | 0 | 0 | 0 | 0.077 | 0 | 0 | 0 | 0.154 | 0 | 0 | 0 | 0 | 0 | 0 | 0 | 0 | 0 | 0 | 0 | 0
228 | Al0.2Co1.5CrFeNi1.5Ti0.5 | FCC | 487 | [6 empty] | https://doi.org/10.1016/j.dib.2018.11.111 | 1 | 0 | 0 | 0 | 0 | 0.035 | 0 | 0 | 0 | 0.263 | 0.175 | 0 | 0.175 | 0 | 0 | 0 | 0 | 0 | 0 | 0 | 0 | 0 | 0 | 0.263 | 0 | 0 | 0 | 0 | 0 | 0 | 0.088 | 0 | 0 | 0 | 0 | 0
229 | Al0.2Co1.5CrFeNi1.5Ti | FCC + Im | 717 | [6 empty] | https://doi.org/10.1016/j.dib.2018.11.111 | 1 | 0 | 0 | 1 | 0 | 0.032 | 0 | 0 | 0 | 0.242 | 0.161 | 0 | 0.161 | 0 | 0 | 0 | 0 | 0 | 0 | 0 | 0 | 0 | 0 | 0.242 | 0 | 0 | 0 | 0 | 0 | 0 | 0.161 | 0 | 0 | 0 | 0 | 0
230 | AlCoCrFeNiTiVZr |  | 780 | [6 empty] | https://doi.org/10.1016/j.dib.2018.11.111 | 0 | 0 | 0 | 0 | 0 | 0.125 | 0 | 0 | 0 | 0.125 | 0.125 | 0 | 0.125 | 0 | 0 | 0 | 0 | 0 | 0 | 0 | 0 | 0 | 0 | 0.125 | 0 | 0 | 0 | 0 | 0 | 0 | 0.125 | 0.125 | 0 | 0 | 0 | 0.125
231 | Al0.1CoCrFeMnNi | FCC | 180 | [6 empty] | https://doi.org/10.1016/j.dib.2018.11.111 | 1 | 0 | 0 | 0 | 0 | 0.02 | 0 | 0 | 0 | 0.196 | 0.196 | 0 | 0.196 | 0 | 0 | 0 | 0 | 0 | 0.196 | 0 | 0 | 0 | 0 | 0.196 | 0 | 0 | 0 | 0 | 0 | 0 | 0 | 0 | 0 | 0 | 0 | 0
232 | Al0.68CoCrFeMnNi | FCC + BCC | 486 | [6 empty] | https://doi.org/10.1016/j.dib.2018.11.111 | 1 | 1 | 0 | 0 | 0 | 0.12 | 0 | 0 | 0 | 0.176 | 0.176 | 0 | 0.176 | 0 | 0 | 0 | 0 | 0 | 0.176 | 0 | 0 | 0 | 0 | 0.176 | 0 | 0 | 0 | 0 | 0 | 0 | 0 | 0 | 0 | 0 | 0 | 0
233 | Al0.75CoCrFeMnNi | FCC + BCC | 530 | [6 empty] | https://doi.org/10.1016/j.dib.2018.11.111 | 1 | 1 | 0 | 0 | 0 | 0.13 | 0 | 0 | 0 | 0.174 | 0.174 | 0 | 0.174 | 0 | 0 | 0 | 0 | 0 | 0.174 | 0 | 0 | 0 | 0 | 0.174 | 0 | 0 | 0 | 0 | 0 | 0 | 0 | 0 | 0 | 0 | 0 | 0
234 | Al0.81CoCrFeMnNi | FCC + BCC | 539 | [6 empty] | https://doi.org/10.1016/j.dib.2018.11.111 | 1 | 1 | 0 | 0 | 0 | 0.139 | 0 | 0 | 0 | 0.172 | 0.172 | 0 | 0.172 | 0 | 0 | 0 | 0 | 0 | 0.172 | 0 | 0 | 0 | 0 | 0.172 | 0 | 0 | 0 | 0 | 0 | 0 | 0 | 0 | 0 | 0 | 0 | 0
235 | Al0.88CoCrFeMnNi | FCC + BCC | 533 | [6 empty] | https://doi.org/10.1016/j.dib.2018.11.111 | 1 | 1 | 0 | 0 | 0 | 0.15 | 0 | 0 | 0 | 0.17 | 0.17 | 0 | 0.17 | 0 | 0 | 0 | 0 | 0 | 0.17 | 0 | 0 | 0 | 0 | 0.17 | 0 | 0 | 0 | 0 | 0 | 0 | 0 | 0 | 0 | 0 | 0 | 0
236 | Al0.95CoCrFeMnNi | FCC + BCC | 535 | [6 empty] | https://doi.org/10.1016/j.dib.2018.11.111 | 1 | 1 | 0 | 0 | 0 | 0.16 | 0 | 0 | 0 | 0.168 | 0.168 | 0 | 0.168 | 0 | 0 | 0 | 0 | 0 | 0.168 | 0 | 0 | 0 | 0 | 0.168 | 0 | 0 | 0 | 0 | 0 | 0 | 0 | 0 | 0 | 0 | 0 | 0
237 | Al1.25CoCrFeMnNi | BCC | 539 | [6 empty] | https://doi.org/10.1016/j.dib.2018.11.111 | 0 | 1 | 0 | 0 | 0 | 0.2 | 0 | 0 | 0 | 0.16 | 0.16 | 0 | 0.16 | 0 | 0 | 0 | 0 | 0 | 0.16 | 0 | 0 | 0 | 0 | 0.16 | 0 | 0 | 0 | 0 | 0 | 0 | 0 | 0 | 0 | 0 | 0 | 0
238 | Al0.5CrFe1.5MnNi0.5 | BCC | 396 | [6 empty] | https://doi.org/10.1016/j.dib.2018.11.111 | 0 | 1 | 0 | 0 | 0 | 0.111 | 0 | 0 | 0 | 0 | 0.222 | 0 | 0.333 | 0 | 0 | 0 | 0 | 0 | 0.222 | 0 | 0 | 0 | 0 | 0.111 | 0 | 0 | 0 | 0 | 0 | 0 | 0 | 0 | 0 | 0 | 0 | 0
239 | Al0.3CrFe1.5MnNi0.5 | FCC + BCC | 297 | [6 empty] | https://doi.org/10.1016/j.dib.2018.11.111 | 1 | 1 | 0 | 0 | 0 | 0.07 | 0 | 0 | 0 | 0 | 0.233 | 0 | 0.349 | 0 | 0 | 0 | 0 | 0 | 0.233 | 0 | 0 | 0 | 0 | 0.116 | 0 | 0 | 0 | 0 | 0 | 0 | 0 | 0 | 0 | 0 | 0 | 0
240 | AlCoCrFeMo0.5 | BCC + Im | 857 | [6 empty] | https://doi.org/10.1016/j.dib.2018.11.111 | 0 | 1 | 0 | 1 | 0 | 0.222 | 0 | 0 | 0 | 0.222 | 0.222 | 0 | 0.222 | 0 | 0 | 0 | 0 | 0 | 0 | 0.111 | 0 | 0 | 0 | 0 | 0 | 0 | 0 | 0 | 0 | 0 | 0 | 0 | 0 | 0 | 0 | 0
241 | AlCrFeNiMo | BCC + Im | 905 | [6 empty] | https://doi.org/10.1016/j.dib.2018.11.111 | 0 | 1 | 0 | 1 | 0 | 0.2 | 0 | 0 | 0 | 0 | 0.2 | 0 | 0.2 | 0 | 0 | 0 | 0 | 0 | 0 | 0.2 | 0 | 0 | 0 | 0.2 | 0 | 0 | 0 | 0 | 0 | 0 | 0 | 0 | 0 | 0 | 0 | 0
242 | CoCrCuFe | FCC | 134 | [6 empty] | https://doi.org/10.1016/j.dib.2018.11.111 | 1 | 0 | 0 | 0 | 0 | 0 | 0 | 0 | 0 | 0.25 | 0.25 | 0.25 | 0.25 | 0 | 0 | 0 | 0 | 0 | 0 | 0 | 0 | 0 | 0 | 0 | 0 | 0 | 0 | 0 | 0 | 0 | 0 | 0 | 0 | 0 | 0 | 0
243 | Al0.3CoCrCuFe | FCC | 180 | [6 empty] | https://doi.org/10.1016/j.dib.2018.11.111 | 1 | 0 | 0 | 0 | 0 | 0.07 | 0 | 0 | 0 | 0.233 | 0.233 | 0.233 | 0.233 | 0 | 0 | 0 | 0 | 0 | 0 | 0 | 0 | 0 | 0 | 0 | 0 | 0 | 0 | 0 | 0 | 0 | 0 | 0 | 0 | 0 | 0 | 0
244 | Al0.5CoCrCuFe | FCC | 207 | [6 empty] | https://doi.org/10.1016/j.dib.2018.11.111 | 1 | 0 | 0 | 0 | 0 | 0.111 | 0 | 0 | 0 | 0.222 | 0.222 | 0.222 | 0.222 | 0 | 0 | 0 | 0 | 0 | 0 | 0 | 0 | 0 | 0 | 0 | 0 | 0 | 0 | 0 | 0 | 0 | 0 | 0 | 0 | 0 | 0 | 0
245 | Al0.8CoCrCuFe | FCC + BCC | 271 | [6 empty] | https://doi.org/10.1016/j.dib.2018.11.111 | 1 | 1 | 0 | 0 | 0 | 0.167 | 0 | 0 | 0 | 0.208 | 0.208 | 0.208 | 0.208 | 0 | 0 | 0 | 0 | 0 | 0 | 0 | 0 | 0 | 0 | 0 | 0 | 0 | 0 | 0 | 0 | 0 | 0 | 0 | 0 | 0 | 0 | 0
246 | AlCoCrCuFe | FCC + BCC | 407 | [6 empty] | https://doi.org/10.1016/j.dib.2018.11.111 | 1 | 1 | 0 | 0 | 0 | 0.2 | 0 | 0 | 0 | 0.2 | 0.2 | 0.2 | 0.2 | 0 | 0 | 0 | 0 | 0 | 0 | 0 | 0 | 0 | 0 | 0 | 0 | 0 | 0 | 0 | 0 | 0 | 0 | 0 | 0 | 0 | 0 | 0
247 | Al1.3CoCrCuFe | FCC + BCC | 476 | [6 empty] | https://doi.org/10.1016/j.dib.2018.11.111 | 1 | 1 | 0 | 0 | 0 | 0.245 | 0 | 0 | 0 | 0.189 | 0.189 | 0.189 | 0.189 | 0 | 0 | 0 | 0 | 0 | 0 | 0 | 0 | 0 | 0 | 0 | 0 | 0 | 0 | 0 | 0 | 0 | 0 | 0 | 0 | 0 | 0 | 0
248 | Al1.5CoCrCuFe | FCC + BCC | 510 | [6 empty] | https://doi.org/10.1016/j.dib.2018.11.111 | 1 | 1 | 0 | 0 | 0 | 0.273 | 0 | 0 | 0 | 0.182 | 0.182 | 0.182 | 0.182 | 0 | 0 | 0 | 0 | 0 | 0 | 0 | 0 | 0 | 0 | 0 | 0 | 0 | 0 | 0 | 0 | 0 | 0 | 0 | 0 | 0 | 0 | 0
249 | Al1.8CoCrCuFe | FCC + BCC | 557 | [6 empty] | https://doi.org/10.1016/j.dib.2018.11.111 | 1 | 1 | 0 | 0 | 0 | 0.31 | 0 | 0 | 0 | 0.172 | 0.172 | 0.172 | 0.172 | 0 | 0 | 0 | 0 | 0 | 0 | 0 | 0 | 0 | 0 | 0 | 0 | 0 | 0 | 0 | 0 | 0 | 0 | 0 | 0 | 0 | 0 | 0
250 | Al2.0CoCrCuFe | FCC + BCC | 567 | [6 empty] | https://doi.org/10.1016/j.dib.2018.11.111 | 1 | 1 | 0 | 0 | 0 | 0.333 | 0 | 0 | 0 | 0.167 | 0.167 | 0.167 | 0.167 | 0 | 0 | 0 | 0 | 0 | 0 | 0 | 0 | 0 | 0 | 0 | 0 | 0 | 0 | 0 | 0 | 0 | 0 | 0 | 0 | 0 | 0 | 0
251 | Al2.3CoCrCuFe | FCC + BCC | 603 | [6 empty] | https://doi.org/10.1016/j.dib.2018.11.111 | 1 | 1 | 0 | 0 | 0 | 0.365 | 0 | 0 | 0 | 0.159 | 0.159 | 0.159 | 0.159 | 0 | 0 | 0 | 0 | 0 | 0 | 0 | 0 | 0 | 0 | 0 | 0 | 0 | 0 | 0 | 0 | 0 | 0 | 0 | 0 | 0 | 0 | 0
252 | Al2.5CoCrCuFe | FCC + BCC | 624 | [6 empty] | https://doi.org/10.1016/j.dib.2018.11.111 | 1 | 1 | 0 | 0 | 0 | 0.385 | 0 | 0 | 0 | 0.154 | 0.154 | 0.154 | 0.154 | 0 | 0 | 0 | 0 | 0 | 0 | 0 | 0 | 0 | 0 | 0 | 0 | 0 | 0 | 0 | 0 | 0 | 0 | 0 | 0 | 0 | 0 | 0
253 | Al2.8CoCrCuFe | BCC | 657 | [6 empty] | https://doi.org/10.1016/j.dib.2018.11.111 | 0 | 1 | 0 | 0 | 0 | 0.412 | 0 | 0 | 0 | 0.147 | 0.147 | 0.147 | 0.147 | 0 | 0 | 0 | 0 | 0 | 0 | 0 | 0 | 0 | 0 | 0 | 0 | 0 | 0 | 0 | 0 | 0 | 0 | 0 | 0 | 0 | 0 | 0
254 | Al3.0CoCrCuFe | BCC | 644 | [6 empty] | https://doi.org/10.1016/j.dib.2018.11.111 | 0 | 1 | 0 | 0 | 0 | 0.429 | 0 | 0 | 0 | 0.143 | 0.143 | 0.143 | 0.143 | 0 | 0 | 0 | 0 | 0 | 0 | 0 | 0 | 0 | 0 | 0 | 0 | 0 | 0 | 0 | 0 | 0 | 0 | 0 | 0 | 0 | 0 | 0
255 | CoCrCu0.5FeNi | FCC | 172 | [6 empty] | https://doi.org/10.1016/j.dib.2018.11.111 | 1 | 0 | 0 | 0 | 0 | 0 | 0 | 0 | 0 | 0.222 | 0.222 | 0.111 | 0.222 | 0 | 0 | 0 | 0 | 0 | 0 | 0 | 0 | 0 | 0 | 0.222 | 0 | 0 | 0 | 0 | 0 | 0 | 0 | 0 | 0 | 0 | 0 | 0
256 | Al0.3CoCrCuFeNi | FCC | 180 | [6 empty] | https://doi.org/10.1016/j.dib.2018.11.111 | 1 | 0 | 0 | 0 | 0 | 0.057 | 0 | 0 | 0 | 0.189 | 0.189 | 0.189 | 0.189 | 0 | 0 | 0 | 0 | 0 | 0 | 0 | 0 | 0 | 0 | 0.189 | 0 | 0 | 0 | 0 | 0 | 0 | 0 | 0 | 0 | 0 | 0 | 0
257 | Al0.8CoCrCuFeNi | FCC + BCC | 270 | [6 empty] | https://doi.org/10.1016/j.dib.2018.11.111 | 1 | 1 | 0 | 0 | 0 | 0.138 | 0 | 0 | 0 | 0.172 | 0.172 | 0.172 | 0.172 | 0 | 0 | 0 | 0 | 0 | 0 | 0 | 0 | 0 | 0 | 0.172 | 0 | 0 | 0 | 0 | 0 | 0 | 0 | 0 | 0 | 0 | 0 | 0
258 | Al1.3CoCrCuFeNi | FCC + BCC | 470 | [6 empty] | https://doi.org/10.1016/j.dib.2018.11.111 | 1 | 1 | 0 | 0 | 0 | 0.206 | 0 | 0 | 0 | 0.159 | 0.159 | 0.159 | 0.159 | 0 | 0 | 0 | 0 | 0 | 0 | 0 | 0 | 0 | 0 | 0.159 | 0 | 0 | 0 | 0 | 0 | 0 | 0 | 0 | 0 | 0 | 0 | 0
259 | Al1.5CoCrCuFeNi | FCC + BCC | 506 | [6 empty] | https://doi.org/10.1016/j.dib.2018.11.111 | 1 | 1 | 0 | 0 | 0 | 0.231 | 0 | 0 | 0 | 0.154 | 0.154 | 0.154 | 0.154 | 0 | 0 | 0 | 0 | 0 | 0 | 0 | 0 | 0 | 0 | 0.154 | 0 | 0 | 0 | 0 | 0 | 0 | 0 | 0 | 0 | 0 | 0 | 0
260 | Al1.8CoCrCuFeNi | FCC + BCC | 650 | [6 empty] | https://doi.org/10.1016/j.dib.2018.11.111 | 1 | 1 | 0 | 0 | 0 | 0.265 | 0 | 0 | 0 | 0.147 | 0.147 | 0.147 | 0.147 | 0 | 0 | 0 | 0 | 0 | 0 | 0 | 0 | 0 | 0 | 0.147 | 0 | 0 | 0 | 0 | 0 | 0 | 0 | 0 | 0 | 0 | 0 | 0
261 | Al2.3CoCrCuFeNi | FCC + BCC | 600 | [6 empty] | https://doi.org/10.1016/j.dib.2018.11.111 | 1 | 1 | 0 | 0 | 0 | 0.315 | 0 | 0 | 0 | 0.137 | 0.137 | 0.137 | 0.137 | 0 | 0 | 0 | 0 | 0 | 0 | 0 | 0 | 0 | 0 | 0.137 | 0 | 0 | 0 | 0 | 0 | 0 | 0 | 0 | 0 | 0 | 0 | 0
262 | Al2.5CoCrCuFeNi | FCC + BCC | 620 | [6 empty] | https://doi.org/10.1016/j.dib.2018.11.111 | 1 | 1 | 0 | 0 | 0 | 0.333 | 0 | 0 | 0 | 0.133 | 0.133 | 0.133 | 0.133 | 0 | 0 | 0 | 0 | 0 | 0 | 0 | 0 | 0 | 0 | 0.133 | 0 | 0 | 0 | 0 | 0 | 0 | 0 | 0 | 0 | 0 | 0 | 0
263 | Al2.8CoCrCuFeNi | BCC | 650 | [6 empty] | https://doi.org/10.1016/j.dib.2018.11.111 | 0 | 1 | 0 | 0 | 0 | 0.359 | 0 | 0 | 0 | 0.128 | 0.128 | 0.128 | 0.128 | 0 | 0 | 0 | 0 | 0 | 0 | 0 | 0 | 0 | 0 | 0.128 | 0 | 0 | 0 | 0 | 0 | 0 | 0 | 0 | 0 | 0 | 0 | 0
264 | Al3.0CoCrCuFeNi | BCC | 640 | [6 empty] | https://doi.org/10.1016/j.dib.2018.11.111 | 0 | 1 | 0 | 0 | 0 | 0.375 | 0 | 0 | 0 | 0.125 | 0.125 | 0.125 | 0.125 | 0 | 0 | 0 | 0 | 0 | 0 | 0 | 0 | 0 | 0 | 0.125 | 0 | 0 | 0 | 0 | 0 | 0 | 0 | 0 | 0 | 0 | 0 | 0
265 | Al0.5B0.2CoCrCuFeNi |  | 415 | [6 empty] | https://doi.org/10.1016/j.dib.2018.11.111 | 0 | 0 | 0 | 0 | 0 | 0.088 | 0.035 | 0 | 0 | 0.175 | 0.175 | 0.175 | 0.175 | 0 | 0 | 0 | 0 | 0 | 0 | 0 | 0 | 0 | 0 | 0.175 | 0 | 0 | 0 | 0 | 0 | 0 | 0 | 0 | 0 | 0 | 0 | 0
266 | Al0.5B0.6CoCrCuFeNi |  | 505 | [6 empty] | https://doi.org/10.1016/j.dib.2018.11.111 | 0 | 0 | 0 | 0 | 0 | 0.082 | 0.098 | 0 | 0 | 0.164 | 0.164 | 0.164 | 0.164 | 0 | 0 | 0 | 0 | 0 | 0 | 0 | 0 | 0 | 0 | 0.164 | 0 | 0 | 0 | 0 | 0 | 0 | 0 | 0 | 0 | 0 | 0 | 0
267 | Al0.5BCoCrCuFeNi |  | 736 | [6 empty] | https://doi.org/10.1016/j.dib.2018.11.111 | 0 | 0 | 0 | 0 | 0 | 0.077 | 0.154 | 0 | 0 | 0.154 | 0.154 | 0.154 | 0.154 | 0 | 0 | 0 | 0 | 0 | 0 | 0 | 0 | 0 | 0 | 0.154 | 0 | 0 | 0 | 0 | 0 | 0 | 0 | 0 | 0 | 0 | 0 | 0
268 | Al0.5CoCrCuFeNiTi0.2 | FCC | 272 | [6 empty] | https://doi.org/10.1016/j.dib.2018.11.111 | 1 | 0 | 0 | 0 | 0 | 0.088 | 0 | 0 | 0 | 0.175 | 0.175 | 0.175 | 0.175 | 0 | 0 | 0 | 0 | 0 | 0 | 0 | 0 | 0 | 0 | 0.175 | 0 | 0 | 0 | 0 | 0 | 0 | 0.035 | 0 | 0 | 0 | 0 | 0
269 | Al0.5CoCrCuFeNiTi0.4 | FCC | 321 | [6 empty] | https://doi.org/10.1016/j.dib.2018.11.111 | 1 | 0 | 0 | 0 | 0 | 0.085 | 0 | 0 | 0 | 0.169 | 0.169 | 0.169 | 0.169 | 0 | 0 | 0 | 0 | 0 | 0 | 0 | 0 | 0 | 0 | 0.169 | 0 | 0 | 0 | 0 | 0 | 0 | 0.068 | 0 | 0 | 0 | 0 | 0
270 | Al0.5CoCrCuFeNiTi0.6 | FCC + BCC | 458 | [6 empty] | https://doi.org/10.1016/j.dib.2018.11.111 | 1 | 1 | 0 | 0 | 0 | 0.082 | 0 | 0 | 0 | 0.164 | 0.164 | 0.164 | 0.164 | 0 | 0 | 0 | 0 | 0 | 0 | 0 | 0 | 0 | 0 | 0.164 | 0 | 0 | 0 | 0 | 0 | 0 | 0.098 | 0 | 0 | 0 | 0 | 0
271 | Al0.5CoCrCuFeNiTi0.8 | FCC + BCC | 590 | [6 empty] | https://doi.org/10.1016/j.dib.2018.11.111 | 1 | 1 | 0 | 0 | 0 | 0.079 | 0 | 0 | 0 | 0.159 | 0.159 | 0.159 | 0.159 | 0 | 0 | 0 | 0 | 0 | 0 | 0 | 0 | 0 | 0 | 0.159 | 0 | 0 | 0 | 0 | 0 | 0 | 0.127 | 0 | 0 | 0 | 0 | 0
272 | Al0.5CoCrCuFeNiTi | FCC + BCC + Im | 636 | [6 empty] | https://doi.org/10.1016/j.dib.2018.11.111 | 1 | 1 | 0 | 1 | 0 | 0.077 | 0 | 0 | 0 | 0.154 | 0.154 | 0.154 | 0.154 | 0 | 0 | 0 | 0 | 0 | 0 | 0 | 0 | 0 | 0 | 0.154 | 0 | 0 | 0 | 0 | 0 | 0 | 0.154 | 0 | 0 | 0 | 0 | 0
273 | Al0.5CoCrCuFeNiTi1.2 | FCC + BCC + Im | 646 | [6 empty] | https://doi.org/10.1016/j.dib.2018.11.111 | 1 | 1 | 0 | 1 | 0 | 0.075 | 0 | 0 | 0 | 0.149 | 0.149 | 0.149 | 0.149 | 0 | 0 | 0 | 0 | 0 | 0 | 0 | 0 | 0 | 0 | 0.149 | 0 | 0 | 0 | 0 | 0 | 0 | 0.179 | 0 | 0 | 0 | 0 | 0
274 | Al0.5CoCrCuFeNiTi1.4 | FCC + BCC + Im | 664 | [6 empty] | https://doi.org/10.1016/j.dib.2018.11.111 | 1 | 1 | 0 | 1 | 0 | 0.072 | 0 | 0 | 0 | 0.145 | 0.145 | 0.145 | 0.145 | 0 | 0 | 0 | 0 | 0 | 0 | 0 | 0 | 0 | 0 | 0.145 | 0 | 0 | 0 | 0 | 0 | 0 | 0.203 | 0 | 0 | 0 | 0 | 0
275 | Al0.5CoCrCuFeNiTi1.6 | FCC + BCC + Im | 657 | [6 empty] | https://doi.org/10.1016/j.dib.2018.11.111 | 1 | 1 | 0 | 1 | 0 | 0.07 | 0 | 0 | 0 | 0.141 | 0.141 | 0.141 | 0.141 | 0 | 0 | 0 | 0 | 0 | 0 | 0 | 0 | 0 | 0 | 0.141 | 0 | 0 | 0 | 0 | 0 | 0 | 0.225 | 0 | 0 | 0 | 0 | 0
276 | Al0.5CoCrCuFeNiTi1.8 | FCC + BCC + Im | 667 | [6 empty] | https://doi.org/10.1016/j.dib.2018.11.111 | 1 | 1 | 0 | 1 | 0 | 0.068 | 0 | 0 | 0 | 0.137 | 0.137 | 0.137 | 0.137 | 0 | 0 | 0 | 0 | 0 | 0 | 0 | 0 | 0 | 0 | 0.137 | 0 | 0 | 0 | 0 | 0 | 0 | 0.247 | 0 | 0 | 0 | 0 | 0
277 | Al0.5CoCrCuFeNiTi2.0 | FCC + BCC + Im | 696 | [6 empty] | https://doi.org/10.1016/j.dib.2018.11.111 | 1 | 1 | 0 | 1 | 0 | 0.067 | 0 | 0 | 0 | 0.133 | 0.133 | 0.133 | 0.133 | 0 | 0 | 0 | 0 | 0 | 0 | 0 | 0 | 0 | 0 | 0.133 | 0 | 0 | 0 | 0 | 0 | 0 | 0.267 | 0 | 0 | 0 | 0 | 0
278 | Al0.5CoCrCuFeNiV0.2 | FCC | 204 | [6 empty] | https://doi.org/10.1016/j.dib.2018.11.111 | 1 | 0 | 0 | 0 | 0 | 0.088 | 0 | 0 | 0 | 0.175 | 0.175 | 0.175 | 0.175 | 0 | 0 | 0 | 0 | 0 | 0 | 0 | 0 | 0 | 0 | 0.175 | 0 | 0 | 0 | 0 | 0 | 0 | 0 | 0.035 | 0 | 0 | 0 | 0
279 | Al0.5CoCrCuFeNiV0.4 | FCC + BCC | 231 | [6 empty] | https://doi.org/10.1016/j.dib.2018.11.111 | 1 | 1 | 0 | 0 | 0 | 0.085 | 0 | 0 | 0 | 0.169 | 0.169 | 0.169 | 0.169 | 0 | 0 | 0 | 0 | 0 | 0 | 0 | 0 | 0 | 0 | 0.169 | 0 | 0 | 0 | 0 | 0 | 0 | 0 | 0.068 | 0 | 0 | 0 | 0
280 | Al0.5CoCrCuFeNiV0.6 | FCC + BCC + Im | 328 | [6 empty] | https://doi.org/10.1016/j.dib.2018.11.111 | 1 | 1 | 0 | 1 | 0 | 0.082 | 0 | 0 | 0 | 0.164 | 0.164 | 0.164 | 0.164 | 0 | 0 | 0 | 0 | 0 | 0 | 0 | 0 | 0 | 0 | 0.164 | 0 | 0 | 0 | 0 | 0 | 0 | 0 | 0.098 | 0 | 0 | 0 | 0
281 | Al0.5CoCrCuFeNiV0.8 | FCC + BCC + Im | 447 | [6 empty] | https://doi.org/10.1016/j.dib.2018.11.111 | 1 | 1 | 0 | 1 | 0 | 0.079 | 0 | 0 | 0 | 0.159 | 0.159 | 0.159 | 0.159 | 0 | 0 | 0 | 0 | 0 | 0 | 0 | 0 | 0 | 0 | 0.159 | 0 | 0 | 0 | 0 | 0 | 0 | 0 | 0.127 | 0 | 0 | 0 | 0
282 | Al0.5CoCrCuFeNiV | FCC + BCC + Im | 639 | [6 empty] | https://doi.org/10.1016/j.dib.2018.11.111 | 1 | 1 | 0 | 1 | 0 | 0.077 | 0 | 0 | 0 | 0.154 | 0.154 | 0.154 | 0.154 | 0 | 0 | 0 | 0 | 0 | 0 | 0 | 0 | 0 | 0 | 0.154 | 0 | 0 | 0 | 0 | 0 | 0 | 0 | 0.154 | 0 | 0 | 0 | 0
283 | Al0.5CoCrCuFeNiV1.2 | BCC | 579 | [6 empty] | https://doi.org/10.1016/j.dib.2018.11.111 | 0 | 1 | 0 | 0 | 0 | 0.075 | 0 | 0 | 0 | 0.149 | 0.149 | 0.149 | 0.149 | 0 | 0 | 0 | 0 | 0 | 0 | 0 | 0 | 0 | 0 | 0.149 | 0 | 0 | 0 | 0 | 0 | 0 | 0 | 0.179 | 0 | 0 | 0 | 0
284 | Al0.5CoCrCuFeNiV1.4 | BCC | 577 | [6 empty] | https://doi.org/10.1016/j.dib.2018.11.111 | 0 | 1 | 0 | 0 | 0 | 0.072 | 0 | 0 | 0 | 0.145 | 0.145 | 0.145 | 0.145 | 0 | 0 | 0 | 0 | 0 | 0 | 0 | 0 | 0 | 0 | 0.145 | 0 | 0 | 0 | 0 | 0 | 0 | 0 | 0.203 | 0 | 0 | 0 | 0
285 | Al0.5CoCrCuFeNiV1.6 | BCC | 594 | [6 empty] | https://doi.org/10.1016/j.dib.2018.11.111 | 0 | 1 | 0 | 0 | 0 | 0.07 | 0 | 0 | 0 | 0.141 | 0.141 | 0.141 | 0.141 | 0 | 0 | 0 | 0 | 0 | 0 | 0 | 0 | 0 | 0 | 0.141 | 0 | 0 | 0 | 0 | 0 | 0 | 0 | 0.225 | 0 | 0 | 0 | 0
286 | Al0.5CoCrCuFeNiV1.8 | BCC | 597 | [6 empty] | https://doi.org/10.1016/j.dib.2018.11.111 | 0 | 1 | 0 | 0 | 0 | 0.068 | 0 | 0 | 0 | 0.137 | 0.137 | 0.137 | 0.137 | 0 | 0 | 0 | 0 | 0 | 0 | 0 | 0 | 0 | 0 | 0.137 | 0 | 0 | 0 | 0 | 0 | 0 | 0 | 0.247 | 0 | 0 | 0 | 0
287 | Al0.5CoCrCuFeNiV2.0 | BCC | 587 | [6 empty] | https://doi.org/10.1016/j.dib.2018.11.111 | 0 | 1 | 0 | 0 | 0 | 0.067 | 0 | 0 | 0 | 0.133 | 0.133 | 0.133 | 0.133 | 0 | 0 | 0 | 0 | 0 | 0 | 0 | 0 | 0 | 0 | 0.133 | 0 | 0 | 0 | 0 | 0 | 0 | 0 | 0.267 | 0 | 0 | 0 | 0
288 | AlCoFeNiTiVZr | BCC | 790 | [6 empty] | https://doi.org/10.1016/j.dib.2018.11.111 | 0 | 1 | 0 | 0 | 0 | 0.143 | 0 | 0 | 0 | 0.143 | 0 | 0 | 0.143 | 0 | 0 | 0 | 0 | 0 | 0 | 0 | 0 | 0 | 0 | 0.143 | 0 | 0 | 0 | 0 | 0 | 0 | 0.143 | 0.143 | 0 | 0 | 0 | 0.143
289 | AlCoCuFeNi | FCC + BCC | 536 | [6 empty] | https://doi.org/10.1016/j.dib.2018.11.111 | 1 | 1 | 0 | 0 | 0 | 0.2 | 0 | 0 | 0 | 0.2 | 0 | 0.2 | 0.2 | 0 | 0 | 0 | 0 | 0 | 0 | 0 | 0 | 0 | 0 | 0.2 | 0 | 0 | 0 | 0 | 0 | 0 | 0 | 0 | 0 | 0 | 0 | 0
290 | AlCoCuFeNbNi | Im | 578 | [6 empty] | https://doi.org/10.1016/j.dib.2018.11.111 | 0 | 0 | 0 | 1 | 0 | 0.167 | 0 | 0 | 0 | 0.167 | 0 | 0.167 | 0.167 | 0 | 0 | 0 | 0 | 0 | 0 | 0 | 0 | 0.167 | 0 | 0.167 | 0 | 0 | 0 | 0 | 0 | 0 | 0 | 0 | 0 | 0 | 0 | 0
291 | AlCoCuFeNiSi | FCC + BCC | 682 | [6 empty] | https://doi.org/10.1016/j.dib.2018.11.111 | 1 | 1 | 0 | 0 | 0 | 0.167 | 0 | 0 | 0 | 0.167 | 0 | 0.167 | 0.167 | 0 | 0 | 0 | 0 | 0 | 0 | 0 | 0 | 0 | 0 | 0.167 | 0 | 0 | 0 | 0.167 | 0 | 0 | 0 | 0 | 0 | 0 | 0 | 0
292 | AlCoCuFeNiTi | FCC + BCC | 626 | [6 empty] | https://doi.org/10.1016/j.dib.2018.11.111 | 1 | 1 | 0 | 0 | 0 | 0.167 | 0 | 0 | 0 | 0.167 | 0 | 0.167 | 0.167 | 0 | 0 | 0 | 0 | 0 | 0 | 0 | 0 | 0 | 0 | 0.167 | 0 | 0 | 0 | 0 | 0 | 0 | 0.167 | 0 | 0 | 0 | 0 | 0
293 | AlCoCuFeNiZr | FCC + BCC + Im | 472 | [6 empty] | https://doi.org/10.1016/j.dib.2018.11.111 | 1 | 1 | 0 | 1 | 0 | 0.167 | 0 | 0 | 0 | 0.167 | 0 | 0.167 | 0.167 | 0 | 0 | 0 | 0 | 0 | 0 | 0 | 0 | 0 | 0 | 0.167 | 0 | 0 | 0 | 0 | 0 | 0 | 0 | 0 | 0 | 0 | 0 | 0.167
294 | CrCuFeMnNi | FCC + BCC | 296 | [6 empty] | https://doi.org/10.1016/j.dib.2018.11.111 | 1 | 1 | 0 | 0 | 0 | 0 | 0 | 0 | 0 | 0 | 0.2 | 0.2 | 0.2 | 0 | 0 | 0 | 0 | 0 | 0.2 | 0 | 0 | 0 | 0 | 0.2 | 0 | 0 | 0 | 0 | 0 | 0 | 0 | 0 | 0 | 0 | 0 | 0
295 | CrCuFeMoNi | FCC | 263 | [6 empty] | https://doi.org/10.1016/j.dib.2018.11.111 | 1 | 0 | 0 | 0 | 0 | 0 | 0 | 0 | 0 | 0 | 0.2 | 0.2 | 0.2 | 0 | 0 | 0 | 0 | 0 | 0 | 0.2 | 0 | 0 | 0 | 0.2 | 0 | 0 | 0 | 0 | 0 | 0 | 0 | 0 | 0 | 0 | 0 | 0
296 | AlCrCuFeNi0.6 | FCC + BCC | 496 | [6 empty] | https://doi.org/10.1016/j.dib.2018.11.111 | 1 | 1 | 0 | 0 | 0 | 0.217 | 0 | 0 | 0 | 0 | 0.217 | 0.217 | 0.217 | 0 | 0 | 0 | 0 | 0 | 0 | 0 | 0 | 0 | 0 | 0.13 | 0 | 0 | 0 | 0 | 0 | 0 | 0 | 0 | 0 | 0 | 0 | 0
297 | AlCrCuFeNi0.8 | FCC + BCC | 486 | [6 empty] | https://doi.org/10.1016/j.dib.2018.11.111 | 1 | 1 | 0 | 0 | 0 | 0.208 | 0 | 0 | 0 | 0 | 0.208 | 0.208 | 0.208 | 0 | 0 | 0 | 0 | 0 | 0 | 0 | 0 | 0 | 0 | 0.167 | 0 | 0 | 0 | 0 | 0 | 0 | 0 | 0 | 0 | 0 | 0 | 0
298 | AlCrCuFeNi | FCC + BCC | 495 | [6 empty] | https://doi.org/10.1016/j.dib.2018.11.111 | 1 | 1 | 0 | 0 | 0 | 0.2 | 0 | 0 | 0 | 0 | 0.2 | 0.2 | 0.2 | 0 | 0 | 0 | 0 | 0 | 0 | 0 | 0 | 0 | 0 | 0.2 | 0 | 0 | 0 | 0 | 0 | 0 | 0 | 0 | 0 | 0 | 0 | 0
299 | AlCrCuFeNi1.2 | FCC + BCC | 407 | [6 empty] | https://doi.org/10.1016/j.dib.2018.11.111 | 1 | 1 | 0 | 0 | 0 | 0.192 | 0 | 0 | 0 | 0 | 0.192 | 0.192 | 0.192 | 0 | 0 | 0 | 0 | 0 | 0 | 0 | 0 | 0 | 0 | 0.231 | 0 | 0 | 0 | 0 | 0 | 0 | 0 | 0 | 0 | 0 | 0 | 0
300 | AlCrCuFeNi1.4 | FCC + BCC | 367 | [6 empty] | https://doi.org/10.1016/j.dib.2018.11.111 | 1 | 1 | 0 | 0 | 0 | 0.185 | 0 | 0 | 0 | 0 | 0.185 | 0.185 | 0.185 | 0 | 0 | 0 | 0 | 0 | 0 | 0 | 0 | 0 | 0 | 0.259 | 0 | 0 | 0 | 0 | 0 | 0 | 0 | 0 | 0 | 0 | 0 | 0
301 | AlLiMg0.5ScTi1.5 | FCC + HCP | 591 | [6 empty] | https://doi.org/10.1016/j.dib.2018.11.111 | 1 | 0 | 1 | 0 | 0 | 0.2 | 0 | 0 | 0 | 0 | 0 | 0 | 0 | 0 | 0 | 0 | 0.2 | 0.1 | 0 | 0 | 0 | 0 | 0 | 0 | 0 | 0 | 0.2 | 0 | 0 | 0 | 0.3 | 0 | 0 | 0 | 0 | 0
302 | FeMoNiTiVZr | BCC + Im | 740 | [6 empty] | https://doi.org/10.1016/j.dib.2018.11.111 | 0 | 1 | 0 | 1 | 0 | 0 | 0 | 0 | 0 | 0 | 0 | 0 | 0.167 | 0 | 0 | 0 | 0 | 0 | 0 | 0.167 | 0 | 0 | 0 | 0.167 | 0 | 0 | 0 | 0 | 0 | 0 | 0.167 | 0.167 | 0 | 0 | 0 | 0.167
303 | CoCrCuFeNiTiVZr |  | 680 | [6 empty] | https://doi.org/10.1016/j.dib.2018.11.111 | 0 | 0 | 0 | 0 | 0 | 0 | 0 | 0 | 0 | 0.125 | 0.125 | 0.125 | 0.125 | 0 | 0 | 0 | 0 | 0 | 0 | 0 | 0 | 0 | 0 | 0.125 | 0 | 0 | 0 | 0 | 0 | 0 | 0.125 | 0.125 | 0 | 0 | 0 | 0.125
304 | CoCrFeMoNiTiVZr |  | 850 | [6 empty] | https://doi.org/10.1016/j.dib.2018.11.111 | 0 | 0 | 0 | 0 | 0 | 0 | 0 | 0 | 0 | 0.125 | 0.125 | 0 | 0.125 | 0 | 0 | 0 | 0 | 0 | 0 | 0.125 | 0 | 0 | 0 | 0.125 | 0 | 0 | 0 | 0 | 0 | 0 | 0.125 | 0.125 | 0 | 0 | 0 | 0.125
305 | CoCuFeNiTiVZr |  | 630 | [6 empty] | https://doi.org/10.1016/j.dib.2018.11.111 | 0 | 0 | 0 | 0 | 0 | 0 | 0 | 0 | 0 | 0.143 | 0 | 0.143 | 0.143 | 0 | 0 | 0 | 0 | 0 | 0 | 0 | 0 | 0 | 0 | 0.143 | 0 | 0 | 0 | 0 | 0 | 0 | 0.143 | 0.143 | 0 | 0 | 0 | 0.143
306 | CoFeNiV | FCC | 238 | [6 empty] | https://doi.org/10.1016/j.dib.2018.11.111 | 1 | 0 | 0 | 0 | 0 | 0 | 0 | 0 | 0 | 0.25 | 0 | 0 | 0.25 | 0 | 0 | 0 | 0 | 0 | 0 | 0 | 0 | 0 | 0 | 0.25 | 0 | 0 | 0 | 0 | 0 | 0 | 0 | 0.25 | 0 | 0 | 0 | 0
307 | CoFeMo0.2NiV | FCC + Im | 267 | [6 empty] | https://doi.org/10.1016/j.dib.2018.11.111 | 1 | 0 | 0 | 1 | 0 | 0 | 0 | 0 | 0 | 0.238 | 0 | 0 | 0.238 | 0 | 0 | 0 | 0 | 0 | 0 | 0.048 | 0 | 0 | 0 | 0.238 | 0 | 0 | 0 | 0 | 0 | 0 | 0 | 0.238 | 0 | 0 | 0 | 0
308 | CoFeMo0.4NiV | FCC + Im | 402 | [6 empty] | https://doi.org/10.1016/j.dib.2018.11.111 | 1 | 0 | 0 | 1 | 0 | 0 | 0 | 0 | 0 | 0.227 | 0 | 0 | 0.227 | 0 | 0 | 0 | 0 | 0 | 0 | 0.091 | 0 | 0 | 0 | 0.227 | 0 | 0 | 0 | 0 | 0 | 0 | 0 | 0.227 | 0 | 0 | 0 | 0
309 | CoFeMo0.6NiV | FCC + Im | 557 | [6 empty] | https://doi.org/10.1016/j.dib.2018.11.111 | 1 | 0 | 0 | 1 | 0 | 0 | 0 | 0 | 0 | 0.217 | 0 | 0 | 0.217 | 0 | 0 | 0 | 0 | 0 | 0 | 0.13 | 0 | 0 | 0 | 0.217 | 0 | 0 | 0 | 0 | 0 | 0 | 0 | 0.217 | 0 | 0 | 0 | 0
310 | CoFeMo0.8NiV | FCC + Im | 606 | [6 empty] | https://doi.org/10.1016/j.dib.2018.11.111 | 1 | 0 | 0 | 1 | 0 | 0 | 0 | 0 | 0 | 0.208 | 0 | 0 | 0.208 | 0 | 0 | 0 | 0 | 0 | 0 | 0.167 | 0 | 0 | 0 | 0.208 | 0 | 0 | 0 | 0 | 0 | 0 | 0 | 0.208 | 0 | 0 | 0 | 0
311 | CoFeMoNiV | FCC + Im | 625 | [6 empty] | https://doi.org/10.1016/j.dib.2018.11.111 | 1 | 0 | 0 | 1 | 0 | 0 | 0 | 0 | 0 | 0.2 | 0 | 0 | 0.2 | 0 | 0 | 0 | 0 | 0 | 0 | 0.2 | 0 | 0 | 0 | 0.2 | 0 | 0 | 0 | 0 | 0 | 0 | 0 | 0.2 | 0 | 0 | 0 | 0
312 | CoFeMoNi1.2V | FCC + Im | 602 | [6 empty] | https://doi.org/10.1016/j.dib.2018.11.111 | 1 | 0 | 0 | 1 | 0 | 0 | 0 | 0 | 0 | 0.192 | 0 | 0 | 0.192 | 0 | 0 | 0 | 0 | 0 | 0 | 0.192 | 0 | 0 | 0 | 0.231 | 0 | 0 | 0 | 0 | 0 | 0 | 0 | 0.192 | 0 | 0 | 0 | 0
313 | CoFeMoNi1.4V | FCC + Im | 538 | [6 empty] | https://doi.org/10.1016/j.dib.2018.11.111 | 1 | 0 | 0 | 1 | 0 | 0 | 0 | 0 | 0 | 0.185 | 0 | 0 | 0.185 | 0 | 0 | 0 | 0 | 0 | 0 | 0.185 | 0 | 0 | 0 | 0.259 | 0 | 0 | 0 | 0 | 0 | 0 | 0 | 0.185 | 0 | 0 | 0 | 0
314 | CoFeMoNi1.6V | FCC + Im | 520 | [6 empty] | https://doi.org/10.1016/j.dib.2018.11.111 | 1 | 0 | 0 | 1 | 0 | 0 | 0 | 0 | 0 | 0.179 | 0 | 0 | 0.179 | 0 | 0 | 0 | 0 | 0 | 0 | 0.179 | 0 | 0 | 0 | 0.286 | 0 | 0 | 0 | 0 | 0 | 0 | 0 | 0.179 | 0 | 0 | 0 | 0
315 | CoFeMoNi1.8V | FCC + Im | 510 | [6 empty] | https://doi.org/10.1016/j.dib.2018.11.111 | 1 | 0 | 0 | 1 | 0 | 0 | 0 | 0 | 0 | 0.172 | 0 | 0 | 0.172 | 0 | 0 | 0 | 0 | 0 | 0 | 0.172 | 0 | 0 | 0 | 0.31 | 0 | 0 | 0 | 0 | 0 | 0 | 0 | 0.172 | 0 | 0 | 0 | 0
316 | CoFeMoNi2.0V | FCC + Im | 382 | [6 empty] | https://doi.org/10.1016/j.dib.2018.11.111 | 1 | 0 | 0 | 1 | 0 | 0 | 0 | 0 | 0 | 0.167 | 0 | 0 | 0.167 | 0 | 0 | 0 | 0 | 0 | 0 | 0.167 | 0 | 0 | 0 | 0.333 | 0 | 0 | 0 | 0 | 0 | 0 | 0 | 0.167 | 0 | 0 | 0 | 0
317 | CoFeMoNiTiVZr |  | 790 | [6 empty] | https://doi.org/10.1016/j.dib.2018.11.111 | 0 | 0 | 0 | 0 | 0 | 0 | 0 | 0 | 0 | 0.143 | 0 | 0 | 0.143 | 0 | 0 | 0 | 0 | 0 | 0 | 0.143 | 0 | 0 | 0 | 0.143 | 0 | 0 | 0 | 0 | 0 | 0 | 0.143 | 0.143 | 0 | 0 | 0 | 0.143
318 | CuFeNiTiVZr |  | 590 | [6 empty] | https://doi.org/10.1016/j.dib.2018.11.111 | 0 | 0 | 0 | 0 | 0 | 0 | 0 | 0 | 0 | 0 | 0 | 0.167 | 0.167 | 0 | 0 | 0 | 0 | 0 | 0 | 0 | 0 | 0 | 0 | 0.167 | 0 | 0 | 0 | 0 | 0 | 0 | 0.167 | 0.167 | 0 | 0 | 0 | 0.167
319 | AlFeNiTiVZr | BCC | 800 | [6 empty] | https://doi.org/10.1016/j.dib.2018.11.111 | 0 | 1 | 0 | 0 | 0 | 0.167 | 0 | 0 | 0 | 0 | 0 | 0 | 0.167 | 0 | 0 | 0 | 0 | 0 | 0 | 0 | 0 | 0 | 0 | 0.167 | 0 | 0 | 0 | 0 | 0 | 0 | 0.167 | 0.167 | 0 | 0 | 0 | 0.167
320 | CoCrFeNiGe0.3 | FCC | 119 | 223 | 617 | 63.2 |  |  |  | https://doi.org/10.1016/j.intermet.2021.107167 | 1 | 0 | 0 | 0 | 0 | 0 | 0 | 0 | 0 | 0.233 | 0.233 | 0 | 0.233 | 0 | 0.07 | 0 | 0 | 0 | 0 | 0 | 0 | 0 | 0 | 0.233 | 0 | 0 | 0 | 0 | 0 | 0 | 0 | 0 | 0 | 0 | 0 | 0
321 | CoCrFeNiGe0.2 | FCC | 118 | 218 | 596 | 62.8 |  |  |  | https://doi.org/10.1016/j.intermet.2021.107167 | 1 | 0 | 0 | 0 | 0 | 0 | 0 | 0 | 0 | 0.238 | 0.238 | 0 | 0.238 | 0 | 0.048 | 0 | 0 | 0 | 0 | 0 | 0 | 0 | 0 | 0.238 | 0 | 0 | 0 | 0 | 0 | 0 | 0 | 0 | 0 | 0 | 0 | 0
322 | CoCrFeNiGe0.1 | FCC | 113 | 213 | 592 | 60.2 |  |  |  | https://doi.org/10.1016/j.intermet.2021.107167 | 1 | 0 | 0 | 0 | 0 | 0 | 0 | 0 | 0 | 0.244 | 0.244 | 0 | 0.244 | 0 | 0.024 | 0 | 0 | 0 | 0 | 0 | 0 | 0 | 0 | 0.244 | 0 | 0 | 0 | 0 | 0 | 0 | 0 | 0 | 0 | 0 | 0 | 0
323 | (CoCrFeMnNi)96Mo4 | FCC |  |  |  |  | 225 |  |  | https://doi.org/10.1016/j.jmst.2018.10.009 | 1 | 0 | 0 | 0 | 0 | 0 | 0 | 0 | 0 | 0.192 | 0.192 | 0 | 0.192 | 0 | 0 | 0 | 0 | 0 | 0.192 | 0.04 | 0 | 0 | 0 | 0.192 | 0 | 0 | 0 | 0 | 0 | 0 | 0 | 0 | 0 | 0 | 0 | 0
324 | (CoCrFeMnNi)92Mo8 | FCC+σ phase |  |  |  |  | 315 |  |  | https://doi.org/10.1016/j.jmst.2018.10.009 | 1 | 0 | 0 | 1 | 0 | 0 | 0 | 0 | 0 | 0.184 | 0.184 | 0 | 0.184 | 0 | 0 | 0 | 0 | 0 | 0.184 | 0.08 | 0 | 0 | 0 | 0.184 | 0 | 0 | 0 | 0 | 0 | 0 | 0 | 0 | 0 | 0 | 0 | 0
325 | (CoCrFeMnNi)88Mo12 | FCC+σ phase |  |  |  |  | 560 | 36 |  | https://doi.org/10.1016/j.jmst.2018.10.009 | 1 | 0 | 0 | 1 | 0 | 0 | 0 | 0 | 0 | 0.176 | 0.176 | 0 | 0.176 | 0 | 0 | 0 | 0 | 0 | 0.176 | 0.12 | 0 | 0 | 0 | 0.176 | 0 | 0 | 0 | 0 | 0 | 0 | 0 | 0 | 0 | 0 | 0 | 0
326 | (CoCrFeMnNi)84Mo16 | FCC+σ phase |  |  |  |  | 775 | 22 |  | https://doi.org/10.1016/j.jmst.2018.10.009 | 1 | 0 | 0 | 1 | 0 | 0 | 0 | 0 | 0 | 0.168 | 0.168 | 0 | 0.168 | 0 | 0 | 0 | 0 | 0 | 0.168 | 0.16 | 0 | 0 | 0 | 0.168 | 0 | 0 | 0 | 0 | 0 | 0 | 0 | 0 | 0 | 0 | 0 | 0
327 | CoCrFeNiMo0.4 | FCC+σ phase |  | 420 | 646 | 24.1 |  |  |  | https://doi.org/10.1016/j.msea.2021.142153 | 1 | 0 | 0 | 1 | 0 | 0 | 0 | 0 | 0 | 0.227 | 0.227 | 0 | 0.227 | 0 | 0 | 0 | 0 | 0 | 0 | 0.091 | 0 | 0 | 0 | 0.227 | 0 | 0 | 0 | 0 | 0 | 0 | 0 | 0 | 0 | 0 | 0 | 0
328 | CoCrFeNiNb0.1Mo0.3 | FCC+Laves phase |  | 426 | 714 | 17.4 |  |  |  | https://doi.org/10.1016/j.msea.2021.142153 | 1 | 0 | 0 | 1 | 0 | 0 | 0 | 0 | 0 | 0.227 | 0.227 | 0 | 0.227 | 0 | 0 | 0 | 0 | 0 | 0 | 0.068 | 0 | 0.023 | 0 | 0.227 | 0 | 0 | 0 | 0 | 0 | 0 | 0 | 0 | 0 | 0 | 0 | 0
329 | CoCrFeNiNb0.2Mo0.2 | FCC+Laves phase |  | 510 | 763 | 10 |  |  |  | https://doi.org/10.1016/j.msea.2021.142153 | 1 | 0 | 0 | 1 | 0 | 0 | 0 | 0 | 0 | 0.227 | 0.227 | 0 | 0.227 | 0 | 0 | 0 | 0 | 0 | 0 | 0.045 | 0 | 0.045 | 0 | 0.227 | 0 | 0 | 0 | 0 | 0 | 0 | 0 | 0 | 0 | 0 | 0 | 0
330 | CoCrFeNiNb0.3Mo0.1 | FCC+Laves phase |  | 692 | 894 | 7.5 |  |  |  | https://doi.org/10.1016/j.msea.2021.142153 | 1 | 0 | 0 | 1 | 0 | 0 | 0 | 0 | 0 | 0.227 | 0.227 | 0 | 0.227 | 0 | 0 | 0 | 0 | 0 | 0 | 0.023 | 0 | 0.068 | 0 | 0.227 | 0 | 0 | 0 | 0 | 0 | 0 | 0 | 0 | 0 | 0 | 0 | 0
331 | CoCrFeNiNb0.4 | FCC+Laves phase |  | 618 | 645 | 4.4 |  |  |  | https://doi.org/10.1016/j.msea.2021.142153 | 1 | 0 | 0 | 1 | 0 | 0 | 0 | 0 | 0 | 0.227 | 0.227 | 0 | 0.227 | 0 | 0 | 0 | 0 | 0 | 0 | 0 | 0 | 0.091 | 0 | 0.227 | 0 | 0 | 0 | 0 | 0 | 0 | 0 | 0 | 0 | 0 | 0 | 0
332 | CoCrFeMnNi | FCC |  | 620 |  |  |  |  | LMD25◦C - Data is based upon FEM simulations at different test temperature | https://doi.org/10.1016/j.jmst.2020.10.052 | 1 | 0 | 0 | 0 | 0 | 0 | 0 | 0 | 0 | 0.2 | 0.2 | 0 | 0.2 | 0 | 0 | 0 | 0 | 0 | 0.2 | 0 | 0 | 0 | 0 | 0.2 | 0 | 0 | 0 | 0 | 0 | 0 | 0 | 0 | 0 | 0 | 0 | 0
333 | CoCrFeMnNi | FCC |  | 525 |  |  |  |  | LMD100◦C - Data is based upon FEM simulations at different test temperature | https://doi.org/10.1016/j.jmst.2020.10.052 | 1 | 0 | 0 | 0 | 0 | 0 | 0 | 0 | 0 | 0.2 | 0.2 | 0 | 0.2 | 0 | 0 | 0 | 0 | 0 | 0.2 | 0 | 0 | 0 | 0 | 0.2 | 0 | 0 | 0 | 0 | 0 | 0 | 0 | 0 | 0 | 0 | 0 | 0
334 | CoCrFeMnNi | FCC |  | 420 |  |  |  |  | LMD200◦C - Data is based upon FEM simulations at different test temperature | https://doi.org/10.1016/j.jmst.2020.10.052 | 1 | 0 | 0 | 0 | 0 | 0 | 0 | 0 | 0 | 0.2 | 0.2 | 0 | 0.2 | 0 | 0 | 0 | 0 | 0 | 0.2 | 0 | 0 | 0 | 0 | 0.2 | 0 | 0 | 0 | 0 | 0 | 0 | 0 | 0 | 0 | 0 | 0 | 0
335 | CoCrFeMnNi | FCC |  | 370 |  |  |  |  | LMD600◦C - Data is based upon FEM simulations at different test temperature | https://doi.org/10.1016/j.jmst.2020.10.052 | 1 | 0 | 0 | 0 | 0 | 0 | 0 | 0 | 0 | 0.2 | 0.2 | 0 | 0.2 | 0 | 0 | 0 | 0 | 0 | 0.2 | 0 | 0 | 0 | 0 | 0.2 | 0 | 0 | 0 | 0 | 0 | 0 | 0 | 0 | 0 | 0 | 0 | 0
336 | CoCrFeMnNi | FCC |  | 320 |  |  |  |  | LMD400◦C - Data is based upon FEM simulations at different test temperature | https://doi.org/10.1016/j.jmst.2020.10.052 | 1 | 0 | 0 | 0 | 0 | 0 | 0 | 0 | 0 | 0.2 | 0.2 | 0 | 0.2 | 0 | 0 | 0 | 0 | 0 | 0.2 | 0 | 0 | 0 | 0 | 0.2 | 0 | 0 | 0 | 0 | 0 | 0 | 0 | 0 | 0 | 0 | 0 | 0
337 | CoCrFeMnNi | FCC |  | 190 |  |  |  |  | LMD800◦C - Data is based upon FEM simulations at different test temperature | https://doi.org/10.1016/j.jmst.2020.10.052 | 1 | 0 | 0 | 0 | 0 | 0 | 0 | 0 | 0 | 0.2 | 0.2 | 0 | 0.2 | 0 | 0 | 0 | 0 | 0 | 0.2 | 0 | 0 | 0 | 0 | 0.2 | 0 | 0 | 0 | 0 | 0 | 0 | 0 | 0 | 0 | 0 | 0 | 0
338 | CoCrFeMnNi | FCC |  | 70 |  |  |  |  | LMD1000◦C - Data is based upon FEM simulations at different test temperature | https://doi.org/10.1016/j.jmst.2020.10.052 | 1 | 0 | 0 | 0 | 0 | 0 | 0 | 0 | 0 | 0.2 | 0.2 | 0 | 0.2 | 0 | 0 | 0 | 0 | 0 | 0.2 | 0 | 0 | 0 | 0 | 0.2 | 0 | 0 | 0 | 0 | 0 | 0 | 0 | 0 | 0 | 0 | 0 | 0
339 | Al0.6CoFeNiCr0.4 | FCC+BCC | 249 | 668 |  |  |  |  | As-cast | https://doi.org/10.1016/j.matchemphys.2020.122700 | 1 | 1 | 0 | 0 | 0 | 0.15 | 0 | 0 | 0 | 0.25 | 0.1 | 0 | 0.25 | 0 | 0 | 0 | 0 | 0 | 0 | 0 | 0 | 0 | 0 | 0.25 | 0 | 0 | 0 | 0 | 0 | 0 | 0 | 0 | 0 | 0 | 0 | 0
340 | Al0.6CoFeNiCr0.4 | FCC+BCC | 355 | 801 |  |  |  | 39 | 550◦C aged | https://doi.org/10.1016/j.matchemphys.2020.122700 | 1 | 1 | 0 | 0 | 0 | 0.15 | 0 | 0 | 0 | 0.25 | 0.1 | 0 | 0.25 | 0 | 0 | 0 | 0 | 0 | 0 | 0 | 0 | 0 | 0 | 0.25 | 0 | 0 | 0 | 0 | 0 | 0 | 0 | 0 | 0 | 0 | 0 | 0
341 | Al0.6CoFeNiCr0.4 | FCC+BCC | 432 | 1324 |  |  |  | 31.4 | 650◦C aged | https://doi.org/10.1016/j.matchemphys.2020.122700 | 1 | 1 | 0 | 0 | 0 | 0.15 | 0 | 0 | 0 | 0.25 | 0.1 | 0 | 0.25 | 0 | 0 | 0 | 0 | 0 | 0 | 0 | 0 | 0 | 0 | 0.25 | 0 | 0 | 0 | 0 | 0 | 0 | 0 | 0 | 0 | 0 | 0 | 0
342 | Al0.6CoFeNiCr0.4 | FCC+BCC | 390 | 1205 |  |  |  | 24.2 | 750◦C aged | https://doi.org/10.1016/j.matchemphys.2020.122700 | 1 | 1 | 0 | 0 | 0 | 0.15 | 0 | 0 | 0 | 0.25 | 0.1 | 0 | 0.25 | 0 | 0 | 0 | 0 | 0 | 0 | 0 | 0 | 0 | 0 | 0.25 | 0 | 0 | 0 | 0 | 0 | 0 | 0 | 0 | 0 | 0 | 0 | 0
343 | Al0.6CoFeNiCr0.4 | FCC+BCC | 294 | 793 |  |  |  | 34.5 | 850◦C aged | https://doi.org/10.1016/j.matchemphys.2020.122700 | 1 | 1 | 0 | 0 | 0 | 0.15 | 0 | 0 | 0 | 0.25 | 0.1 | 0 | 0.25 | 0 | 0 | 0 | 0 | 0 | 0 | 0 | 0 | 0 | 0 | 0.25 | 0 | 0 | 0 | 0 | 0 | 0 | 0 | 0 | 0 | 0 | 0 | 0
344 | AlCoCrFeNi | FCC+BCC+σ |  |  |  |  | 2074 | 17 | 950◦C -0T | https://doi.org/10.1016/j.jallcom.2019.153407 | 1 | 1 | 0 | 1 | 0 | 0.2 | 0 | 0 | 0 | 0.2 | 0.2 | 0 | 0.2 | 0 | 0 | 0 | 0 | 0 | 0 | 0 | 0 | 0 | 0 | 0.2 | 0 | 0 | 0 | 0 | 0 | 0 | 0 | 0 | 0 | 0 | 0 | 0
345 | AlCoCrFeNi | FCC+BCC+σ |  |  |  |  | 2213 | 22 | 950◦C-6T | https://doi.org/10.1016/j.jallcom.2019.153407 | 1 | 1 | 0 | 1 | 0 | 0.2 | 0 | 0 | 0 | 0.2 | 0.2 | 0 | 0.2 | 0 | 0 | 0 | 0 | 0 | 0 | 0 | 0 | 0 | 0 | 0.2 | 0 | 0 | 0 | 0 | 0 | 0 | 0 | 0 | 0 | 0 | 0 | 0
346 | AlCoCrFeNi | FCC+BCC+σ |  |  |  |  | 2366 | 21 | 1200◦C-0T | https://doi.org/10.1016/j.jallcom.2019.153407 | 1 | 1 | 0 | 1 | 0 | 0.2 | 0 | 0 | 0 | 0.2 | 0.2 | 0 | 0.2 | 0 | 0 | 0 | 0 | 0 | 0 | 0 | 0 | 0 | 0 | 0.2 | 0 | 0 | 0 | 0 | 0 | 0 | 0 | 0 | 0 | 0 | 0 | 0
347 | AlCoCrFeNi | FCC+BCC+σ |  |  |  |  | 2708 | 26 | 1200-6T | https://doi.org/10.1016/j.jallcom.2019.153407 | 1 | 1 | 0 | 1 | 0 | 0.2 | 0 | 0 | 0 | 0.2 | 0.2 | 0 | 0.2 | 0 | 0 | 0 | 0 | 0 | 0 | 0 | 0 | 0 | 0 | 0.2 | 0 | 0 | 0 | 0 | 0 | 0 | 0 | 0 | 0 | 0 | 0 | 0
348 | FeCoNiCuMo0.2 | FCC | 162 |  |  |  | 1041 | 54 | Arc melting | https://doi.org/10.1016/j.vacuum.2020.109173 | 1 | 0 | 0 | 0 | 0 | 0 | 0 | 0 | 0 | 0.238 | 0 | 0.238 | 0.238 | 0 | 0 | 0 | 0 | 0 | 0 | 0.048 | 0 | 0 | 0 | 0.238 | 0 | 0 | 0 | 0 | 0 | 0 | 0 | 0 | 0 | 0 | 0 | 0
349 | FeCoNiCuMo0.4 | FCC | 203 |  |  |  | 1106 | 40 | Arc melting | https://doi.org/10.1016/j.vacuum.2020.109173 | 1 | 0 | 0 | 0 | 0 | 0 | 0 | 0 | 0 | 0.227 | 0 | 0.227 | 0.227 | 0 | 0 | 0 | 0 | 0 | 0 | 0.091 | 0 | 0 | 0 | 0.227 | 0 | 0 | 0 | 0 | 0 | 0 | 0 | 0 | 0 | 0 | 0 | 0
350 | FeCoNiCuMo0.6 | FCC | 277 |  |  |  | 1421 | 34 | Arc melting | https://doi.org/10.1016/j.vacuum.2020.109173 | 1 | 0 | 0 | 0 | 0 | 0 | 0 | 0 | 0 | 0.217 | 0 | 0.217 | 0.217 | 0 | 0 | 0 | 0 | 0 | 0 | 0.13 | 0 | 0 | 0 | 0.217 | 0 | 0 | 0 | 0 | 0 | 0 | 0 | 0 | 0 | 0 | 0 | 0
351 | FeCoNiCuMo0.8 | FCC1+FCC2+Cu rich | 347 |  |  |  | 1436 | 43 | Arc melting | https://doi.org/10.1016/j.vacuum.2020.109173 | 1 | 0 | 0 | 1 | 0 | 0 | 0 | 0 | 0 | 0.208 | 0 | 0.208 | 0.208 | 0 | 0 | 0 | 0 | 0 | 0 | 0.167 | 0 | 0 | 0 | 0.208 | 0 | 0 | 0 | 0 | 0 | 0 | 0 | 0 | 0 | 0 | 0 | 0
352 | FeCoNiCuMo | FCC1+FCC2+Cu rich | 382 |  |  |  | 1460 | 50 | Arc melting | https://doi.org/10.1016/j.vacuum.2020.109173 | 1 | 0 | 0 | 1 | 0 | 0 | 0 | 0 | 0 | 0.2 | 0 | 0.2 | 0.2 | 0 | 0 | 0 | 0 | 0 | 0 | 0.2 | 0 | 0 | 0 | 0.2 | 0 | 0 | 0 | 0 | 0 | 0 | 0 | 0 | 0 | 0 | 0 | 0
353 | Al0.5CoCrFeMo0.5Ni | FCC | 220 | [5 empty] | Arc melting | https://doi.org/10.1016/j.vacuum.2020.109173 | 1 | 0 | 0 | 0 | 0 | 0.1 | 0 | 0 | 0 | 0.2 | 0.2 | 0 | 0.2 | 0 | 0 | 0 | 0 | 0 | 0 | 0.1 | 0 | 0 | 0 | 0.2 | 0 | 0 | 0 | 0 | 0 | 0 | 0 | 0 | 0 | 0 | 0 | 0
354 | Al0.5CoCrFeMo0.2Ni | FCC+BCC+σ | 290 |  |  |  | 2006 | 34 | Arc melting | https://doi.org/10.1016/j.vacuum.2020.109173 | 1 | 1 | 0 | 1 | 0 | 0.106 | 0 | 0 | 0 | 0.213 | 0.213 | 0 | 0.213 | 0 | 0 | 0 | 0 | 0 | 0 | 0.043 | 0 | 0 | 0 | 0.213 | 0 | 0 | 0 | 0 | 0 | 0 | 0 | 0 | 0 | 0 | 0 | 0
355 | Al0.5CoCrFeMo0.3Ni | FCC+BCC+σ | 340 |  |  |  | 2101 | 31 | Arc melting | https://doi.org/10.1016/j.vacuum.2020.109173 | 1 | 1 | 0 | 1 | 0 | 0.104 | 0 | 0 | 0 | 0.208 | 0.208 | 0 | 0.208 | 0 | 0 | 0 | 0 | 0 | 0 | 0.062 | 0 | 0 | 0 | 0.208 | 0 | 0 | 0 | 0 | 0 | 0 | 0 | 0 | 0 | 0 | 0 | 0
356 | Al0.5CoCrFeMo0.4Ni | FCC+BCC+σ | 430 |  |  |  | 2117 | 18 | Arc melting | https://doi.org/10.1016/j.vacuum.2020.109173 | 1 | 1 | 0 | 1 | 0 | 0.102 | 0 | 0 | 0 | 0.204 | 0.204 | 0 | 0.204 | 0 | 0 | 0 | 0 | 0 | 0 | 0.082 | 0 | 0 | 0 | 0.204 | 0 | 0 | 0 | 0 | 0 | 0 | 0 | 0 | 0 | 0 | 0 | 0
357 | CoCrCu0.1FeMoNi | FCC+BCC |  |  |  |  | 3012 | 51.6 | Arc melting | https://doi.org/10.1016/j.vacuum.2020.109173 | 1 | 1 | 0 | 0 | 0 | 0 | 0 | 0 | 0 | 0.196 | 0.196 | 0.02 | 0.196 | 0 | 0 | 0 | 0 | 0 | 0 | 0.196 | 0 | 0 | 0 | 0.196 | 0 | 0 | 0 | 0 | 0 | 0 | 0 | 0 | 0 | 0 | 0 | 0
358 | CoCrCu0.3FeMoNi | FCC+BCC |  |  |  |  | 1800 | 9 | Arc melting | https://doi.org/10.1016/j.vacuum.2020.109173 | 1 | 1 | 0 | 0 | 0 | 0 | 0 | 0 | 0 | 0.189 | 0.189 | 0.057 | 0.189 | 0 | 0 | 0 | 0 | 0 | 0 | 0.189 | 0 | 0 | 0 | 0.189 | 0 | 0 | 0 | 0 | 0 | 0 | 0 | 0 | 0 | 0 | 0 | 0
359 | CoCrCu0.5FeMoNi | FCC1+FCC2+BCC |  |  |  |  | 1900 | 20 | Arc melting | https://doi.org/10.1016/j.vacuum.2020.109173 | 1 | 1 | 0 | 0 | 0 | 0 | 0 | 0 | 0 | 0.182 | 0.182 | 0.091 | 0.182 | 0 | 0 | 0 | 0 | 0 | 0 | 0.182 | 0 | 0 | 0 | 0.182 | 0 | 0 | 0 | 0 | 0 | 0 | 0 | 0 | 0 | 0 | 0 | 0
360 | CoCrCu0.8FeMoNi | FCC1+FCC2+BCC |  |  |  |  | 1970 | 18 | Arc melting | https://doi.org/10.1016/j.vacuum.2020.109173 | 1 | 1 | 0 | 0 | 0 | 0 | 0 | 0 | 0 | 0.172 | 0.172 | 0.138 | 0.172 | 0 | 0 | 0 | 0 | 0 | 0 | 0.172 | 0 | 0 | 0 | 0.172 | 0 | 0 | 0 | 0 | 0 | 0 | 0 | 0 | 0 | 0 | 0 | 0
361 | CoCrCuFeMoNi | FCC1+FCC2+BCC |  |  |  |  | 1750 | 12 | Arc melting | https://doi.org/10.1016/j.vacuum.2020.109173 | 1 | 1 | 0 | 0 | 0 | 0 | 0 | 0 | 0 | 0.167 | 0.167 | 0.167 | 0.167 | 0 | 0 | 0 | 0 | 0 | 0 | 0.167 | 0 | 0 | 0 | 0.167 | 0 | 0 | 0 | 0 | 0 | 0 | 0 | 0 | 0 | 0 | 0 | 0
362 | AlCoCrCuFeNiMo0.2 | FCC |  |  |  |  | 2240 | 3.5 | Arc melting | https://doi.org/10.1016/j.vacuum.2020.109173 | 1 | 0 | 0 | 0 | 0 | 0.161 | 0 | 0 | 0 | 0.161 | 0.161 | 0.161 | 0.161 | 0 | 0 | 0 | 0 | 0 | 0 | 0.032 | 0 | 0 | 0 | 0.161 | 0 | 0 | 0 | 0 | 0 | 0 | 0 | 0 | 0 | 0 | 0 | 0
363 | AlCoCrCuFeNiMo0.4 | FCC+BCC+α |  |  |  |  | 2660 | 1.5 | Arc melting | https://doi.org/10.1016/j.vacuum.2020.109173 | 1 | 1 | 0 | 1 | 0 | 0.156 | 0 | 0 | 0 | 0.156 | 0.156 | 0.156 | 0.156 | 0 | 0 | 0 | 0 | 0 | 0 | 0.062 | 0 | 0 | 0 | 0.156 | 0 | 0 | 0 | 0 | 0 | 0 | 0 | 0 | 0 | 0 | 0 | 0
364 | AlCoCrCuFeNiMo0.6 | FCC+BCC+α |  |  |  |  | 2820 | 1.4 | Arc melting | https://doi.org/10.1016/j.vacuum.2020.109173 | 1 | 1 | 0 | 1 | 0 | 0.152 | 0 | 0 | 0 | 0.152 | 0.152 | 0.152 | 0.152 | 0 | 0 | 0 | 0 | 0 | 0 | 0.091 | 0 | 0 | 0 | 0.152 | 0 | 0 | 0 | 0 | 0 | 0 | 0 | 0 | 0 | 0 | 0 | 0
365 | AlCoCrCuFeNiMo0.2 | FCC+BCC+α |  |  |  |  | 2640 | 1.2 | Arc melting | https://doi.org/10.1016/j.vacuum.2020.109173 | 1 | 1 | 0 | 1 | 0 | 0.161 | 0 | 0 | 0 | 0.161 | 0.161 | 0.161 | 0.161 | 0 | 0 | 0 | 0 | 0 | 0 | 0.032 | 0 | 0 | 0 | 0.161 | 0 | 0 | 0 | 0 | 0 | 0 | 0 | 0 | 0 | 0 | 0 | 0
366 | AlCoCrCuFeNiMo0.8 | FCC+BCC+α |  |  |  |  | 2600 | 1.1 | Arc melting | https://doi.org/10.1016/j.vacuum.2020.109173 | 1 | 1 | 0 | 1 | 0 | 0.147 | 0 | 0 | 0 | 0.147 | 0.147 | 0.147 | 0.147 | 0 | 0 | 0 | 0 | 0 | 0 | 0.118 | 0 | 0 | 0 | 0.147 | 0 | 0 | 0 | 0 | 0 | 0 | 0 | 0 | 0 | 0 | 0 | 0
367 | CoCrFeNiMo0.3 | FCC |  |  |  |  | 1269 | 58 | Arc melting | https://doi.org/10.1016/j.vacuum.2020.109173 | 1 | 0 | 0 | 0 | 0 | 0 | 0 | 0 | 0 | 0.233 | 0.233 | 0 | 0.233 | 0 | 0 | 0 | 0 | 0 | 0 | 0.07 | 0 | 0 | 0 | 0.233 | 0 | 0 | 0 | 0 | 0 | 0 | 0 | 0 | 0 | 0 | 0 | 0
368 | CoCrFeNiMo0.5 | FCC+σ |  |  |  |  | 1371 | 33 | Arc melting | https://doi.org/10.1016/j.vacuum.2020.109173 | 1 | 0 | 0 | 1 | 0 | 0 | 0 | 0 | 0 | 0.222 | 0.222 | 0 | 0.222 | 0 | 0 | 0 | 0 | 0 | 0 | 0.111 | 0 | 0 | 0 | 0.222 | 0 | 0 | 0 | 0 | 0 | 0 | 0 | 0 | 0 | 0 | 0 | 0
369 | CoCrFeNiMo0.85 | FCC+σ+μ |  |  |  |  | 1441 | 21 | Arc melting | https://doi.org/10.1016/j.vacuum.2020.109173 | 1 | 0 | 0 | 1 | 0 | 0 | 0 | 0 | 0 | 0.206 | 0.206 | 0 | 0.206 | 0 | 0 | 0 | 0 | 0 | 0 | 0.175 | 0 | 0 | 0 | 0.206 | 0 | 0 | 0 | 0 | 0 | 0 | 0 | 0 | 0 | 0 | 0 | 0
370 | Co30.0Cr10.0Fe10.0Al18.0Ni31.0Mo | FCC+BCC | 357 |  |  |  | 1159 | 18.2 | Arc melting | https://doi.org/10.1016/j.vacuum.2020.109173 | 1 | 1 | 0 | 0 | 0 | 0.18 | 0 | 0 | 0 | 0.3 | 0.1 | 0 | 0.1 | 0 | 0 | 0 | 0 | 0 | 0 | 0.01 | 0 | 0 | 0 | 0.31 | 0 | 0 | 0 | 0 | 0 | 0 | 0 | 0 | 0 | 0 | 0 | 0
371 | Co30.0Cr10.0Fe10.0Al18.0Ni30.0Mo2.0 | FCC+BCC | 362 |  |  |  | 1250 | 14.7 | Arc melting | https://doi.org/10.1016/j.vacuum.2020.109173 | 1 | 1 | 0 | 0 | 0 | 0.18 | 0 | 0 | 0 | 0.3 | 0.1 | 0 | 0.1 | 0 | 0 | 0 | 0 | 0 | 0 | 0.02 | 0 | 0 | 0 | 0.3 | 0 | 0 | 0 | 0 | 0 | 0 | 0 | 0 | 0 | 0 | 0 | 0
372 | Co30.0Cr10.0Fe10.0Al18.0Ni29.0Mo3.0 | FCC+BCC | 359 |  |  |  | 1198 | 14.5 | Arc melting | https://doi.org/10.1016/j.vacuum.2020.109173 | 1 | 1 | 0 | 0 | 0 | 0.18 | 0 | 0 | 0 | 0.3 | 0.1 | 0 | 0.1 | 0 | 0 | 0 | 0 | 0 | 0 | 0.03 | 0 | 0 | 0 | 0.29 | 0 | 0 | 0 | 0 | 0 | 0 | 0 | 0 | 0 | 0 | 0 | 0
373 | Al20.0Cr10.0Nb15.0Ti20.0V25.0Zr10.0 | B2 | 665 | [5 empty] | As-cast | https://doi.org/10.1016/j.matlet.2020.127372 | 0 | 0 | 0 | 1 | 0 | 0.2 | 0 | 0 | 0 | 0 | 0.1 | 0 | 0 | 0 | 0 | 0 | 0 | 0 | 0 | 0 | 0 | 0.15 | 0 | 0 | 0 | 0 | 0 | 0 | 0 | 0 | 0.2 | 0.25 | 0 | 0 | 0 | 0.1
374 | Al20.0Cr10.0Nb15.0Ti20.0V25.0Zr10.0 | B2 | [6 empty] | Annealed at 1200 ◦C, 24 h | https://doi.org/10.1016/j.matlet.2020.127372 | 0 | 0 | 0 | 1 | 0 | 0.2 | 0 | 0 | 0 | 0 | 0.1 | 0 | 0 | 0 | 0 | 0 | 0 | 0 | 0 | 0 | 0 | 0.15 | 0 | 0 | 0 | 0 | 0 | 0 | 0 | 0 | 0.2 | 0.25 | 0 | 0 | 0 | 0.1
375 | Cr15.0Fe20.0Co35.0Ni20.0Mo10.0 | FCC+μ |  | 408 | 714 | 22 |  |  | AM, HM | https://doi.org/10.1016/j.pmatsci.2021.100777 | 1 | 0 | 0 | 1 | 0 | 0 | 0 | 0 | 0 | 0.35 | 0.15 | 0 | 0.2 | 0 | 0 | 0 | 0 | 0 | 0 | 0.1 | 0 | 0 | 0 | 0.2 | 0 | 0 | 0 | 0 | 0 | 0 | 0 | 0 | 0 | 0 | 0 | 0
376 | Cr15.0Fe20.0Co35.0Ni20.0Mo10.0 | FCC+μ |  | 1311 | 1410 | 12 |  |  | AM, HM, HR, CR 70%, AN 800 ◦ C/1h, AC | https://doi.org/10.1016/j.pmatsci.2021.100777 | 1 | 0 | 0 | 1 | 0 | 0 | 0 | 0 | 0 | 0.35 | 0.15 | 0 | 0.2 | 0 | 0 | 0 | 0 | 0 | 0 | 0.1 | 0 | 0 | 0 | 0.2 | 0 | 0 | 0 | 0 | 0 | 0 | 0 | 0 | 0 | 0 | 0 | 0
377 | Cr15.0Fe20.0Co35.0Ni20.0Mo10.0 | FCC+μ |  | 1212 | 1360 | 15 |  |  | AM, HM, HR, CR 70%, AN 850 ◦ C/5min, WQ | https://doi.org/10.1016/j.pmatsci.2021.100777 | 1 | 0 | 0 | 1 | 0 | 0 | 0 | 0 | 0 | 0.35 | 0.15 | 0 | 0.2 | 0 | 0 | 0 | 0 | 0 | 0 | 0.1 | 0 | 0 | 0 | 0.2 | 0 | 0 | 0 | 0 | 0 | 0 | 0 | 0 | 0 | 0 | 0 | 0
378 | Cr15.0Fe20.0Co35.0Ni20.0Mo10.0 | FCC+μ |  | 1028 | 1249 | 18 |  |  | AM, HM, HR, CR 70%, AN 900 ◦ C/5min, WQ | https://doi.org/10.1016/j.pmatsci.2021.100777 | 1 | 0 | 0 | 1 | 0 | 0 | 0 | 0 | 0 | 0.35 | 0.15 | 0 | 0.2 | 0 | 0 | 0 | 0 | 0 | 0 | 0.1 | 0 | 0 | 0 | 0.2 | 0 | 0 | 0 | 0 | 0 | 0 | 0 | 0 | 0 | 0 | 0 | 0
379 | Cr15.0Fe20.0Co35.0Ni20.0Mo10.0 | FCC+μ |  | 879 | 1194 | 25 |  |  | AM, HM, HR, CR 70%, AN 1000 ◦ C/5min, WQ | https://doi.org/10.1016/j.pmatsci.2021.100777 | 1 | 0 | 0 | 1 | 0 | 0 | 0 | 0 | 0 | 0.35 | 0.15 | 0 | 0.2 | 0 | 0 | 0 | 0 | 0 | 0 | 0.1 | 0 | 0 | 0 | 0.2 | 0 | 0 | 0 | 0 | 0 | 0 | 0 | 0 | 0 | 0 | 0 | 0
380 | Cr15.0Fe20.0Co35.0Ni20.0Mo10.0 | FCC+μ |  | 799 | 1127 | 28 |  |  | AM, HM, HR, CR 70%, AN 1000 ◦ C/1h, AC | https://doi.org/10.1016/j.pmatsci.2021.100777 | 1 | 0 | 0 | 1 | 0 | 0 | 0 | 0 | 0 | 0.35 | 0.15 | 0 | 0.2 | 0 | 0 | 0 | 0 | 0 | 0 | 0.1 | 0 | 0 | 0 | 0.2 | 0 | 0 | 0 | 0 | 0 | 0 | 0 | 0 | 0 | 0 | 0 | 0
381 | Cr15.0Fe20.0Co35.0Ni20.0Mo10.0 | FCC+μ |  | 350 | 918 | 62 |  |  | AM, HM, HR, CR 70%, AN 1500 ◦ C/1h, AC | https://doi.org/10.1016/j.pmatsci.2021.100777 | 1 | 0 | 0 | 1 | 0 | 0 | 0 | 0 | 0 | 0.35 | 0.15 | 0 | 0.2 | 0 | 0 | 0 | 0 | 0 | 0 | 0.1 | 0 | 0 | 0 | 0.2 | 0 | 0 | 0 | 0 | 0 | 0 | 0 | 0 | 0 | 0 | 0 | 0
382 | Al0.3CoCrFeNi | FCC |  | 159 | 410 | 65 |  |  | AM, CR 90%, SN 1150 ◦ C/60 min, WQ | https://doi.org/10.1016/j.pmatsci.2021.100777 | 1 | 0 | 0 | 0 | 0 | 0.07 | 0 | 0 | 0 | 0.233 | 0.233 | 0 | 0.233 | 0 | 0 | 0 | 0 | 0 | 0 | 0 | 0 | 0 | 0 | 0.233 | 0 | 0 | 0 | 0 | 0 | 0 | 0 | 0 | 0 | 0 | 0 | 0
383 | Al0.3CoCrFeNi | FCC |  | 220 | 550 | 60 |  |  | AM, CR 90%, SN 1150 ◦ C/5 min, WQ | https://doi.org/10.1016/j.pmatsci.2021.100777 | 1 | 0 | 0 | 0 | 0 | 0.07 | 0 | 0 | 0 | 0.233 | 0.233 | 0 | 0.233 | 0 | 0 | 0 | 0 | 0 | 0 | 0 | 0 | 0 | 0 | 0.233 | 0 | 0 | 0 | 0 | 0 | 0 | 0 | 0 | 0 | 0 | 0 | 0
384 | Al0.3CoCrFeNi | FCC |  | 215 | 520 | 43 |  |  | AM, CR 90%, SN 1150 ◦C/60 min, AG 700 ◦C/50 h, WQ | https://doi.org/10.1016/j.pmatsci.2021.100777 | 1 | 0 | 0 | 0 | 0 | 0.07 | 0 | 0 | 0 | 0.233 | 0.233 | 0 | 0.233 | 0 | 0 | 0 | 0 | 0 | 0 | 0 | 0 | 0 | 0 | 0.233 | 0 | 0 | 0 | 0 | 0 | 0 | 0 | 0 | 0 | 0 | 0 | 0
385 | Al0.3CoCrFeNi | FCC |  | 285 | 540 | 55 |  |  | AM,CR90%,SN1150◦C/60min,AG550◦C/150h,WQ | https://doi.org/10.1016/j.pmatsci.2021.100777 | 1 | 0 | 0 | 0 | 0 | 0.07 | 0 | 0 | 0 | 0.233 | 0.233 | 0 | 0.233 | 0 | 0 | 0 | 0 | 0 | 0 | 0 | 0 | 0 | 0 | 0.233 | 0 | 0 | 0 | 0 | 0 | 0 | 0 | 0 | 0 | 0 | 0 | 0
386 | Al0.3CoCrFeNi | FCC |  | 263 | 589 | 60 |  |  | AM, CR 90%, SN 1150 ◦ C/2 min, WQ | https://doi.org/10.1016/j.pmatsci.2021.100777 | 1 | 0 | 0 | 0 | 0 | 0.07 | 0 | 0 | 0 | 0.233 | 0.233 | 0 | 0.233 | 0 | 0 | 0 | 0 | 0 | 0 | 0 | 0 | 0 | 0 | 0.233 | 0 | 0 | 0 | 0 | 0 | 0 | 0 | 0 | 0 | 0 | 0 | 0
387 | Al0.3CoCrFeNi | FCC |  | 490 | 840 | 45 |  |  | AM, CR 90%, SN 1150 ◦C/2 min, AG 620 ◦C/50 h, WQ | https://doi.org/10.1016/j.pmatsci.2021.100777 | 1 | 0 | 0 | 0 | 0 | 0.07 | 0 | 0 | 0 | 0.233 | 0.233 | 0 | 0.233 | 0 | 0 | 0 | 0 | 0 | 0 | 0 | 0 | 0 | 0 | 0.233 | 0 | 0 | 0 | 0 | 0 | 0 | 0 | 0 | 0 | 0 | 0 | 0
388 | TiZrNbHfTa | BCC |  | 830 | 830 | 9 |  |  | AM, IM, CR, HT 1100 ◦ C/5h | https://doi.org/10.1016/j.pmatsci.2021.100777 | 0 | 1 | 0 | 0 | 0 | 0 | 0 | 0 | 0 | 0 | 0 | 0 | 0 | 0 | 0 | 0.2 | 0 | 0 | 0 | 0 | 0 | 0.2 | 0 | 0 | 0 | 0 | 0 | 0 | 0 | 0.2 | 0.2 | 0 | 0 | 0 | 0 | 0.2
389 | TiZrNbHfTa | BCC |  | 1900 | 1900 | 8 |  |  | AM, IM, CR, HT 1100 ◦ C/5h, HPT | https://doi.org/10.1016/j.pmatsci.2021.100777 | 0 | 1 | 0 | 0 | 0 | 0 | 0 | 0 | 0 | 0 | 0 | 0 | 0 | 0 | 0 | 0.2 | 0 | 0 | 0 | 0 | 0 | 0.2 | 0 | 0 | 0 | 0 | 0 | 0 | 0 | 0.2 | 0.2 | 0 | 0 | 0 | 0 | 0.2
390 | TiZrNbHfTa | BCC + HCP |  | 1520 | 1520 | 2 |  |  | M, IM, CR, HT 1100 ◦ C/5h, HPT, AN 500 ◦ C/1h | https://doi.org/10.1016/j.pmatsci.2021.100777 | 0 | 1 | 1 | 0 | 0 | 0 | 0 | 0 | 0 | 0 | 0 | 0 | 0 | 0 | 0 | 0.2 | 0 | 0 | 0 | 0 | 0 | 0.2 | 0 | 0 | 0 | 0 | 0 | 0 | 0 | 0.2 | 0.2 | 0 | 0 | 0 | 0 | 0.2
391 | TiZrNbHfTa | BCC1 + BCC2 |  | 795 | 795 | 5 |  |  | AM, IM, CR, HT 1100 ◦ C/5h, HPT, AN 800 ◦ C/1h | https://doi.org/10.1016/j.pmatsci.2021.100777 | 0 | 1 | 0 | 0 | 0 | 0 | 0 | 0 | 0 | 0 | 0 | 0 | 0 | 0 | 0 | 0.2 | 0 | 0 | 0 | 0 | 0 | 0.2 | 0 | 0 | 0 | 0 | 0 | 0 | 0 | 0.2 | 0.2 | 0 | 0 | 0 | 0 | 0.2
392 | FeCoNiMn0.25Al0.25 | FCC |  | 138 | 484 | 58 |  |  | AM | https://doi.org/10.1016/j.pmatsci.2021.100777 | 1 | 0 | 0 | 0 | 0 | 0.071 | 0 | 0 | 0 | 0.286 | 0 | 0 | 0.286 | 0 | 0 | 0 | 0 | 0 | 0.071 | 0 | 0 | 0 | 0 | 0.286 | 0 | 0 | 0 | 0 | 0 | 0 | 0 | 0 | 0 | 0 | 0 | 0
393 | FeCoNiMn0.25Al0.25 | FCC |  | 623 | 1030 | 8 |  |  | M, CR 70% | https://doi.org/10.1016/j.pmatsci.2021.100777 | 1 | 0 | 0 | 0 | 0 | 0.071 | 0 | 0 | 0 | 0.286 | 0 | 0 | 0.286 | 0 | 0 | 0 | 0 | 0 | 0.071 | 0 | 0 | 0 | 0 | 0.286 | 0 | 0 | 0 | 0 | 0 | 0 | 0 | 0 | 0 | 0 | 0 | 0
394 | FeCoNiMn0.25Al0.25 | FCC |  | 331 | 651 | 48 |  |  | AM, CR 70%, AN 900 oC/1h, WQ | https://doi.org/10.1016/j.pmatsci.2021.100777 | 1 | 0 | 0 | 0 | 0 | 0.071 | 0 | 0 | 0 | 0.286 | 0 | 0 | 0.286 | 0 | 0 | 0 | 0 | 0 | 0.071 | 0 | 0 | 0 | 0 | 0.286 | 0 | 0 | 0 | 0 | 0 | 0 | 0 | 0 | 0 | 0 | 0 | 0
395 | Al0.3FeCoNi | FCC+BCC | 153 | 221 | 486 | 41 |  |  | Arc melting | https://doi.org/10.1016/j.jallcom.2020.158436 | 1 | 1 | 0 | 0 | 0 | 0.091 | 0 | 0 | 0 | 0.303 | 0 | 0 | 0.303 | 0 | 0 | 0 | 0 | 0 | 0 | 0 | 0 | 0 | 0 | 0.303 | 0 | 0 | 0 | 0 | 0 | 0 | 0 | 0 | 0 | 0 | 0 | 0
396 | Al0.3Cr0.5FeCoNi | FCC+BCC | 163 | 233 | 504 | 45 |  |  | Arc melting | https://doi.org/10.1016/j.jallcom.2020.158436 | 1 | 1 | 0 | 0 | 0 | 0.079 | 0 | 0 | 0 | 0.263 | 0.132 | 0 | 0.263 | 0 | 0 | 0 | 0 | 0 | 0 | 0 | 0 | 0 | 0 | 0.263 | 0 | 0 | 0 | 0 | 0 | 0 | 0 | 0 | 0 | 0 | 0 | 0
397 | Al0.3CrFeCoNi | FCC+BCC | 171 | 259 | 559 | 47 |  |  | Arc melting | https://doi.org/10.1016/j.jallcom.2020.158436 | 1 | 1 | 0 | 0 | 0 | 0.07 | 0 | 0 | 0 | 0.233 | 0.233 | 0 | 0.233 | 0 | 0 | 0 | 0 | 0 | 0 | 0 | 0 | 0 | 0 | 0.233 | 0 | 0 | 0 | 0 | 0 | 0 | 0 | 0 | 0 | 0 | 0 | 0
398 | Al0.3Cr1.5FeCoNi | FCC+BCC | 191 | 294 | 640 | 44 |  |  | Arc melting | https://doi.org/10.1016/j.jallcom.2020.158436 | 1 | 1 | 0 | 0 | 0 | 0.062 | 0 | 0 | 0 | 0.208 | 0.312 | 0 | 0.208 | 0 | 0 | 0 | 0 | 0 | 0 | 0 | 0 | 0 | 0 | 0.208 | 0 | 0 | 0 | 0 | 0 | 0 | 0 | 0 | 0 | 0 | 0 | 0
399 | Al0.3Cr1.7FeCoNi | FCC+BCC | 229 | 338 | 742 | 28 |  |  | Arc melting | https://doi.org/10.1016/j.jallcom.2020.158436 | 1 | 1 | 0 | 0 | 0 | 0.06 | 0 | 0 | 0 | 0.2 | 0.34 | 0 | 0.2 | 0 | 0 | 0 | 0 | 0 | 0 | 0 | 0 | 0 | 0 | 0.2 | 0 | 0 | 0 | 0 | 0 | 0 | 0 | 0 | 0 | 0 | 0 | 0
400 | Al0.3Cr2.0FeCoNi | FCC+BCC | 343 | 546 | 1078 | 11 |  |  | Arc melting | https://doi.org/10.1016/j.jallcom.2020.158436 | 1 | 1 | 0 | 0 | 0 | 0.057 | 0 | 0 | 0 | 0.189 | 0.377 | 0 | 0.189 | 0 | 0 | 0 | 0 | 0 | 0 | 0 | 0 | 0 | 0 | 0.189 | 0 | 0 | 0 | 0 | 0 | 0 | 0 | 0 | 0 | 0 | 0 | 0
401 | CoCrFeNi | FCC |  | 240 | 464 | 45 | 156 | 55 | rolling and annealing | https://doi.org/10.1016/j.jallcom.2020.154159 | 1 | 0 | 0 | 0 | 0 | 0 | 0 | 0 | 0 | 0.25 | 0.25 | 0 | 0.25 | 0 | 0 | 0 | 0 | 0 | 0 | 0 | 0 | 0 | 0 | 0.25 | 0 | 0 | 0 | 0 | 0 | 0 | 0 | 0 | 0 | 0 | 0 | 0
402 | CoCrFeNiHf0.1 | FCC |  | 350 | 640 | 29 | 345 | 51.8 | rolling and annealing | https://doi.org/10.1016/j.jallcom.2020.154159 | 1 | 0 | 0 | 0 | 0 | 0 | 0 | 0 | 0 | 0.244 | 0.244 | 0 | 0.244 | 0 | 0 | 0.024 | 0 | 0 | 0 | 0 | 0 | 0 | 0 | 0.244 | 0 | 0 | 0 | 0 | 0 | 0 | 0 | 0 | 0 | 0 | 0 | 0
403 | CoCrFeNiHf0.2 | FCC |  | 450 | 616 | 6 | 637 | 39.8 | rolling and annealing | https://doi.org/10.1016/j.jallcom.2020.154159 | 1 | 0 | 0 | 0 | 0 | 0 | 0 | 0 | 0 | 0.238 | 0.238 | 0 | 0.238 | 0 | 0 | 0.048 | 0 | 0 | 0 | 0 | 0 | 0 | 0 | 0.238 | 0 | 0 | 0 | 0 | 0 | 0 | 0 | 0 | 0 | 0 | 0 | 0
404 | CoCrFeNiHf0.3 | FCC |  |  |  |  | 1177 | 12 | rolling and annealing | https://doi.org/10.1016/j.jallcom.2020.154159 | 1 | 0 | 0 | 0 | 0 | 0 | 0 | 0 | 0 | 0.233 | 0.233 | 0 | 0.233 | 0 | 0 | 0.07 | 0 | 0 | 0 | 0 | 0 | 0 | 0 | 0.233 | 0 | 0 | 0 | 0 | 0 | 0 | 0 | 0 | 0 | 0 | 0 | 0
405 | CoCrFeNiHf0.4 | C15 Laves+FCC |  |  |  |  | 1501 | 4.5 | rolling and annealing | https://doi.org/10.1016/j.jallcom.2020.154159 | 1 | 0 | 0 | 1 | 0 | 0 | 0 | 0 | 0 | 0.227 | 0.227 | 0 | 0.227 | 0 | 0 | 0.091 | 0 | 0 | 0 | 0 | 0 | 0 | 0 | 0.227 | 0 | 0 | 0 | 0 | 0 | 0 | 0 | 0 | 0 | 0 | 0 | 0
406 | W35.0Ta35.0Mo10.0Nb10.0V10.0 | FCC |  |  |  |  | 2238 |  | 1600°C and 10min sintering | https://doi.org/10.1016/j.jallcom.2021.162505 | 1 | 0 | 0 | 0 | 0 | 0 | 0 | 0 | 0 | 0 | 0 | 0 | 0 | 0 | 0 | 0 | 0 | 0 | 0 | 0.1 | 0 | 0.1 | 0 | 0 | 0 | 0 | 0 | 0 | 0 | 0.35 | 0 | 0.1 | 0.35 | 0 | 0 | 0
407 | W35.0Ta35.0Mo10.0Nb10.0V10.0 | FCC |  |  |  |  | 2519 |  | 1700°C and 10min sintering | https://doi.org/10.1016/j.jallcom.2021.162505 | 1 | 0 | 0 | 0 | 0 | 0 | 0 | 0 | 0 | 0 | 0 | 0 | 0 | 0 | 0 | 0 | 0 | 0 | 0 | 0.1 | 0 | 0.1 | 0 | 0 | 0 | 0 | 0 | 0 | 0 | 0.35 | 0 | 0.1 | 0.35 | 0 | 0 | 0
408 | W35.0Ta35.0Mo10.0Nb10.0V10.0 | FCC |  |  |  |  | 2258 |  | 1800°C and 1min sintering | https://doi.org/10.1016/j.jallcom.2021.162505 | 1 | 0 | 0 | 0 | 0 | 0 | 0 | 0 | 0 | 0 | 0 | 0 | 0 | 0 | 0 | 0 | 0 | 0 | 0 | 0.1 | 0 | 0.1 | 0 | 0 | 0 | 0 | 0 | 0 | 0 | 0.35 | 0 | 0.1 | 0.35 | 0 | 0 | 0
409 | W35.0Ta35.0Mo10.0Nb10.0V10.0 | FCC |  |  |  |  | 1978 |  | 1800°C and 5min sintering | https://doi.org/10.1016/j.jallcom.2021.162505 | 1 | 0 | 0 | 0 | 0 | 0 | 0 | 0 | 0 | 0 | 0 | 0 | 0 | 0 | 0 | 0 | 0 | 0 | 0 | 0.1 | 0 | 0.1 | 0 | 0 | 0 | 0 | 0 | 0 | 0 | 0.35 | 0 | 0.1 | 0.35 | 0 | 0 | 0
410 | W35.0Ta35.0Mo10.0Nb10.0V10.0 | FCC |  |  |  |  | 2267 |  | 1800°C and 10min sintering | https://doi.org/10.1016/j.jallcom.2021.162505 | 1 | 0 | 0 | 0 | 0 | 0 | 0 | 0 | 0 | 0 | 0 | 0 | 0 | 0 | 0 | 0 | 0 | 0 | 0 | 0.1 | 0 | 0.1 | 0 | 0 | 0 | 0 | 0 | 0 | 0 | 0.35 | 0 | 0.1 | 0.35 | 0 | 0 | 0
411 | AlCoCrFeNi | FCC+BCC+σ |  |  |  |  | 1348 | 12 | As-cast | https://doi.org/10.1016/j.jmst.2020.08.063 | 1 | 1 | 0 | 1 | 0 | 0.2 | 0 | 0 | 0 | 0.2 | 0.2 | 0 | 0.2 | 0 | 0 | 0 | 0 | 0 | 0 | 0 | 0 | 0 | 0 | 0.2 | 0 | 0 | 0 | 0 | 0 | 0 | 0 | 0 | 0 | 0 | 0 | 0
412 | AlCoCrFeNi | FCC+BCC+σ |  |  |  |  | 1397 | 9 | 650°C-10h | https://doi.org/10.1016/j.jmst.2020.08.063 | 1 | 1 | 0 | 1 | 0 | 0.2 | 0 | 0 | 0 | 0.2 | 0.2 | 0 | 0.2 | 0 | 0 | 0 | 0 | 0 | 0 | 0 | 0 | 0 | 0 | 0.2 | 0 | 0 | 0 | 0 | 0 | 0 | 0 | 0 | 0 | 0 | 0 | 0
413 | AlCoCrFeNi | FCC+BCC |  |  |  |  | 910 | 38 | 1000°C-10h | https://doi.org/10.1016/j.jmst.2020.08.063 | 1 | 1 | 0 | 0 | 0 | 0.2 | 0 | 0 | 0 | 0.2 | 0.2 | 0 | 0.2 | 0 | 0 | 0 | 0 | 0 | 0 | 0 | 0 | 0 | 0 | 0.2 | 0 | 0 | 0 | 0 | 0 | 0 | 0 | 0 | 0 | 0 | 0 | 0
414 | AlCoCrFeNi | FCC+BCC |  |  |  |  | 1148 | 28 | 1200°C-10h | https://doi.org/10.1016/j.jmst.2020.08.063 | 1 | 1 | 0 | 0 | 0 | 0.2 | 0 | 0 | 0 | 0.2 | 0.2 | 0 | 0.2 | 0 | 0 | 0 | 0 | 0 | 0 | 0 | 0 | 0 | 0 | 0.2 | 0 | 0 | 0 | 0 | 0 | 0 | 0 | 0 | 0 | 0 | 0 | 0
415 | AlCoCrFeNi | FCC+BCC |  |  |  |  | 1247 | 25 | 1250°C-10h | https://doi.org/10.1016/j.jmst.2020.08.063 | 1 | 1 | 0 | 0 | 0 | 0.2 | 0 | 0 | 0 | 0.2 | 0.2 | 0 | 0.2 | 0 | 0 | 0 | 0 | 0 | 0 | 0 | 0 | 0 | 0 | 0.2 | 0 | 0 | 0 | 0 | 0 | 0 | 0 | 0 | 0 | 0 | 0 | 0
416 | CoCrFeNi | SP+FCC | 173.6 |  | 527.3 |  |  |  |  | https://doi.org/10.1016/j.jmst.2021.01.054 | 1 | 0 | 0 | 1 | 0 | 0 | 0 | 0 | 0 | 0.25 | 0.25 | 0 | 0.25 | 0 | 0 | 0 | 0 | 0 | 0 | 0 | 0 | 0 | 0 | 0.25 | 0 | 0 | 0 | 0 | 0 | 0 | 0 | 0 | 0 | 0 | 0 | 0
417 | CoCrFeNiV | FCC + σ | 377.5 |  | 424.1 |  |  |  |  | https://doi.org/10.1016/j.jmst.2021.01.054 | 1 | 0 | 0 | 1 | 0 | 0 | 0 | 0 | 0 | 0.2 | 0.2 | 0 | 0.2 | 0 | 0 | 0 | 0 | 0 | 0 | 0 | 0 | 0 | 0 | 0.2 | 0 | 0 | 0 | 0 | 0 | 0 | 0 | 0.2 | 0 | 0 | 0 | 0
418 | CoCrFeNiMn | FCC | 175.7 |  | 495.9 |  |  |  |  | https://doi.org/10.1016/j.jmst.2021.01.054 | 1 | 0 | 0 | 0 | 0 | 0 | 0 | 0 | 0 | 0.2 | 0.2 | 0 | 0.2 | 0 | 0 | 0 | 0 | 0 | 0.2 | 0 | 0 | 0 | 0 | 0.2 | 0 | 0 | 0 | 0 | 0 | 0 | 0 | 0 | 0 | 0 | 0 | 0
419 | CoCrFeNiCu | FCC | 152.9 |  | 558.3 |  |  |  |  | https://doi.org/10.1016/j.jmst.2021.01.054 | 1 | 0 | 0 | 0 | 0 | 0 | 0 | 0 | 0 | 0.2 | 0.2 | 0.2 | 0.2 | 0 | 0 | 0 | 0 | 0 | 0 | 0 | 0 | 0 | 0 | 0.2 | 0 | 0 | 0 | 0 | 0 | 0 | 0 | 0 | 0 | 0 | 0 | 0
420 | CoCrFeNiZr | IM+BCC | 616.5 |  | 1133.3 |  |  |  |  | https://doi.org/10.1016/j.jmst.2021.01.054 | 0 | 1 | 0 | 1 | 0 | 0 | 0 | 0 | 0 | 0.2 | 0.2 | 0 | 0.2 | 0 | 0 | 0 | 0 | 0 | 0 | 0 | 0 | 0 | 0 | 0.2 | 0 | 0 | 0 | 0 | 0 | 0 | 0 | 0 | 0 | 0 | 0 | 0.2
421 | CoCrFeNiNb | IM+FCC | 615.2 |  | 1293.1 |  |  |  |  | https://doi.org/10.1016/j.jmst.2021.01.054 | 1 | 0 | 0 | 1 | 0 | 0 | 0 | 0 | 0 | 0.2 | 0.2 | 0 | 0.2 | 0 | 0 | 0 | 0 | 0 | 0 | 0 | 0 | 0.2 | 0 | 0.2 | 0 | 0 | 0 | 0 | 0 | 0 | 0 | 0 | 0 | 0 | 0 | 0
422 | CoCrFeNiHf | IM+BCC | 586.1 |  | 1209 |  |  |  |  | https://doi.org/10.1016/j.jmst.2021.01.054 | 0 | 1 | 0 | 1 | 0 | 0 | 0 | 0 | 0 | 0.2 | 0.2 | 0 | 0.2 | 0 | 0 | 0.2 | 0 | 0 | 0 | 0 | 0 | 0 | 0 | 0.2 | 0 | 0 | 0 | 0 | 0 | 0 | 0 | 0 | 0 | 0 | 0 | 0
423 | NbMoTaWV | BCC | 774 |  |  |  | 2785 | 16.2 | SPS | https://doi.org/10.1016/j.vacuum.2022.110930 | 0 | 1 | 0 | 0 | 0 | 0 | 0 | 0 | 0 | 0 | 0 | 0 | 0 | 0 | 0 | 0 | 0 | 0 | 0 | 0.2 | 0 | 0.2 | 0 | 0 | 0 | 0 | 0 | 0 | 0 | 0.2 | 0 | 0.2 | 0.2 | 0 | 0 | 0
424 | VNbMoTaW | BCC | 535 |  |  |  | 1246 | 1.7 | Casting | https://doi.org/10.1016/j.vacuum.2022.110930 | 0 | 1 | 0 | 0 | 0 | 0 | 0 | 0 | 0 | 0 | 0 | 0 | 0 | 0 | 0 | 0 | 0 | 0 | 0 | 0.2 | 0 | 0.2 | 0 | 0 | 0 | 0 | 0 | 0 | 0 | 0.2 | 0 | 0.2 | 0.2 | 0 | 0 | 0
425 | AlCoCrFeNiTi0.5 | BCC |  |  |  |  | 2260 | 23.3 | Casting | https://doi.org/10.1016/j.vacuum.2022.110930 | 0 | 1 | 0 | 0 | 0 | 0.182 | 0 | 0 | 0 | 0.182 | 0.182 | 0 | 0.182 | 0 | 0 | 0 | 0 | 0 | 0 | 0 | 0 | 0 | 0 | 0.182 | 0 | 0 | 0 | 0 | 0 | 0 | 0.091 | 0 | 0 | 0 | 0 | 0
426 | Co25.0Ni25.0Fe25.0Al7.5Cu17.5 | BCC | 454 |  |  |  | 1795 | 10.6 | SPS | https://doi.org/10.1016/j.vacuum.2022.110930 | 0 | 1 | 0 | 0 | 0 | 0.075 | 0 | 0 | 0 | 0.25 | 0 | 0.175 | 0.25 | 0 | 0 | 0 | 0 | 0 | 0 | 0 | 0 | 0 | 0 | 0.25 | 0 | 0 | 0 | 0 | 0 | 0 | 0 | 0 | 0 | 0 | 0 | 0
427 | Al0.6CoNiFeTi0.4 | BCC | 712 |  |  |  | 2732 | 10.1 | SPS | https://doi.org/10.1016/j.vacuum.2022.110930 | 0 | 1 | 0 | 0 | 0 | 0.15 | 0 | 0 | 0 | 0.25 | 0 | 0 | 0.25 | 0 | 0 | 0 | 0 | 0 | 0 | 0 | 0 | 0 | 0 | 0.25 | 0 | 0 | 0 | 0 | 0 | 0 | 0.1 | 0 | 0 | 0 | 0 | 0
428 | AlMo0.5NbTa0.5TiZr | BCC | 580 |  |  |  | 2000 | 10 | Casting | https://doi.org/10.1016/j.vacuum.2022.110930 | 0 | 1 | 0 | 0 | 0 | 0.2 | 0 | 0 | 0 | 0 | 0 | 0 | 0 | 0 | 0 | 0 | 0 | 0 | 0 | 0.1 | 0 | 0.2 | 0 | 0 | 0 | 0 | 0 | 0 | 0 | 0.1 | 0.2 | 0 | 0 | 0 | 0 | 0.2
429 | HfMo0.5NbTiV0.5 | BCC | 403 |  |  |  | 1260 | 35 | Casting | https://doi.org/10.1016/j.vacuum.2022.110930 | 0 | 1 | 0 | 0 | 0 | 0 | 0 | 0 | 0 | 0 | 0 | 0 | 0 | 0 | 0 | 0.25 | 0 | 0 | 0 | 0.125 | 0 | 0.25 | 0 | 0 | 0 | 0 | 0 | 0 | 0 | 0 | 0.25 | 0.125 | 0 | 0 | 0 | 0
430 | HfMo0.5NbTiV0.5Si0.7 | BCC | 612 |  |  |  | 1617 | 18.5 | Casting | https://doi.org/10.1016/j.vacuum.2022.110930 | 0 | 1 | 0 | 0 | 0 | 0 | 0 | 0 | 0 | 0 | 0 | 0 | 0 | 0 | 0 | 0.213 | 0 | 0 | 0 | 0.106 | 0 | 0.213 | 0 | 0 | 0 | 0 | 0 | 0.149 | 0 | 0 | 0.213 | 0.106 | 0 | 0 | 0 | 0
431 | Al0.6CrNbTi2.0V0.5 | BCC |  |  |  |  | 1240 | 50 | Casting | https://doi.org/10.1016/j.vacuum.2022.110930 | 0 | 1 | 0 | 0 | 0 | 0.118 | 0 | 0 | 0 | 0 | 0.196 | 0 | 0 | 0 | 0 | 0 | 0 | 0 | 0 | 0 | 0 | 0.196 | 0 | 0 | 0 | 0 | 0 | 0 | 0 | 0 | 0.392 | 0.098 | 0 | 0 | 0 | 0
432 | FeMn30.0Al10.0C1.57Cr2.3Si0.3 | FCC |  | 954.99 | 1043.56 | 34.21 |  |  |  | https://doi.org/10.1016/j.jallcom.2021.162028 | 1 | 0 | 0 | 0 | 0 | 0.221 | 0 | 0.035 | 0 | 0 | 0.051 | 0 | 0.022 | 0 | 0 | 0 | 0 | 0 | 0.664 | 0 | 0 | 0 | 0 | 0 | 0 | 0 | 0 | 0.007 | 0 | 0 | 0 | 0 | 0 | 0 | 0 | 0
433 | FeMn30.0Al10.0C1.57Cr2.3Si0.3Ti0.3 | FCC |  | 947.21 | 1056.43 | 27.75 |  |  |  | https://doi.org/10.1016/j.jallcom.2021.162028 | 1 | 0 | 0 | 0 | 0 | 0.22 | 0 | 0.035 | 0 | 0 | 0.051 | 0 | 0.022 | 0 | 0 | 0 | 0 | 0 | 0.66 | 0 | 0 | 0 | 0 | 0 | 0 | 0 | 0 | 0.007 | 0 | 0 | 0.007 | 0 | 0 | 0 | 0 | 0
434 | FeMn30.0Al10.0C1.57Cr2.3Si0.3Ti0.6 | FCC |  | 1031.75 | 1158.55 | 23.96 |  |  |  | https://doi.org/10.1016/j.jallcom.2021.162028 | 1 | 0 | 0 | 0 | 0 | 0.218 | 0 | 0.034 | 0 | 0 | 0.05 | 0 | 0.022 | 0 | 0 | 0 | 0 | 0 | 0.655 | 0 | 0 | 0 | 0 | 0 | 0 | 0 | 0 | 0.007 | 0 | 0 | 0.013 | 0 | 0 | 0 | 0 | 0
435 | FeMn30.0Al10.0C1.57Cr2.3Si0.3Ti0.9 | FCC |  | 1075.22 | 1113.65 | 21.01 |  |  |  | https://doi.org/10.1016/j.jallcom.2021.162028 | 1 | 0 | 0 | 0 | 0 | 0.217 | 0 | 0.034 | 0 | 0 | 0.05 | 0 | 0.022 | 0 | 0 | 0 | 0 | 0 | 0.651 | 0 | 0 | 0 | 0 | 0 | 0 | 0 | 0 | 0.007 | 0 | 0 | 0.02 | 0 | 0 | 0 | 0 | 0
436 | Fe49.5Mn29.7Co9.9Cr9.9C | FCC+ γ |  | 666 | 986 | 27 |  |  | Annealing at 650°C | https://doi.org/10.1016/j.jmst.2021.09.005 | 1 | 0 | 0 | 1 | 0 | 0 | 0 | 0.01 | 0 | 0.099 | 0.099 | 0 | 0.495 | 0 | 0 | 0 | 0 | 0 | 0.297 | 0 | 0 | 0 | 0 | 0 | 0 | 0 | 0 | 0 | 0 | 0 | 0 | 0 | 0 | 0 | 0 | 0
437 | Fe49.5Mn29.7Co9.9Cr9.9C | FCC +γ |  | 526 | 948 | 35 |  |  | Annealing at 800°C | https://doi.org/10.1016/j.jmst.2021.09.005 | 1 | 0 | 0 | 1 | 0 | 0 | 0 | 0.01 | 0 | 0.099 | 0.099 | 0 | 0.495 | 0 | 0 | 0 | 0 | 0 | 0.297 | 0 | 0 | 0 | 0 | 0 | 0 | 0 | 0 | 0 | 0 | 0 | 0 | 0 | 0 | 0 | 0 | 0
438 | Fe49.5Mn29.7Co9.9Cr9.9C | FCC +γ |  | 367 | 806 | 48 |  |  | Annealing at 900°C | https://doi.org/10.1016/j.jmst.2021.09.005 | 1 | 0 | 0 | 1 | 0 | 0 | 0 | 0.01 | 0 | 0.099 | 0.099 | 0 | 0.495 | 0 | 0 | 0 | 0 | 0 | 0.297 | 0 | 0 | 0 | 0 | 0 | 0 | 0 | 0 | 0 | 0 | 0 | 0 | 0 | 0 | 0 | 0 | 0
439 | TaNbHfZr | FCC | 367.3469 | [5 empty] | Caution: Data based on nano-identation, rather than hardness | https://doi.org/10.1016/j.surfcoat.2021.128005 | 1 | 0 | 0 | 0 | 0 | 0 | 0 | 0 | 0 | 0 | 0 | 0 | 0 | 0 | 0 | 0.25 | 0 | 0 | 0 | 0 | 0 | 0.25 | 0 | 0 | 0 | 0 | 0 | 0 | 0 | 0.25 | 0 | 0 | 0 | 0 | 0 | 0.25
440 | NbMoTaW | FCC | 459.1837 | [6 empty] | https://doi.org/10.1016/j.surfcoat.2021.128005 | 1 | 0 | 0 | 0 | 0 | 0 | 0 | 0 | 0 | 0 | 0 | 0 | 0 | 0 | 0 | 0 | 0 | 0 | 0 | 0.25 | 0 | 0.25 | 0 | 0 | 0 | 0 | 0 | 0 | 0 | 0.25 | 0 | 0 | 0.25 | 0 | 0 | 0
441 | NbMoTaWV | FCC | 540.8163 | [6 empty] | https://doi.org/10.1016/j.surfcoat.2021.128005 | 1 | 0 | 0 | 0 | 0 | 0 | 0 | 0 | 0 | 0 | 0 | 0 | 0 | 0 | 0 | 0 | 0 | 0 | 0 | 0.2 | 0 | 0.2 | 0 | 0 | 0 | 0 | 0 | 0 | 0 | 0.2 | 0 | 0.2 | 0.2 | 0 | 0 | 0
442 | HfNbTiVZr | FCC | 938.7755 | [6 empty] | https://doi.org/10.1016/j.surfcoat.2021.128005 | 1 | 0 | 0 | 0 | 0 | 0 | 0 | 0 | 0 | 0 | 0 | 0 | 0 | 0 | 0 | 0.2 | 0 | 0 | 0 | 0 | 0 | 0.2 | 0 | 0 | 0 | 0 | 0 | 0 | 0 | 0 | 0.2 | 0.2 | 0 | 0 | 0 | 0.2
443 | ZrNbTaTiW | FCC | 1173.469 | [6 empty] | https://doi.org/10.1016/j.surfcoat.2021.128005 | 1 | 0 | 0 | 0 | 0 | 0 | 0 | 0 | 0 | 0 | 0 | 0 | 0 | 0 | 0 | 0 | 0 | 0 | 0 | 0 | 0 | 0.2 | 0 | 0 | 0 | 0 | 0 | 0 | 0 | 0.2 | 0.2 | 0 | 0.2 | 0 | 0 | 0.2
444 | TaNbHfZr | FCC | 1561.224 | [6 empty] | https://doi.org/10.1016/j.surfcoat.2021.128005 | 1 | 0 | 0 | 0 | 0 | 0 | 0 | 0 | 0 | 0 | 0 | 0 | 0 | 0 | 0 | 0.25 | 0 | 0 | 0 | 0 | 0 | 0.25 | 0 | 0 | 0 | 0 | 0 | 0 | 0 | 0.25 | 0 | 0 | 0 | 0 | 0 | 0.25
445 | Mo0.5Nb1.5Hf0.5ZrTi1.5Al0.2Cr0.2Si0.75 | BCC |  | 1792 |  |  | 2146 | 10.6 |  | https://doi.org/10.1016/j.ijrmhm.2021.105723 | 0 | 1 | 0 | 0 | 0 | 0.033 | 0 | 0 | 0 | 0 | 0.033 | 0 | 0 | 0 | 0 | 0.081 | 0 | 0 | 0 | 0.081 | 0 | 0.244 | 0 | 0 | 0 | 0 | 0 | 0.122 | 0 | 0 | 0.244 | 0 | 0 | 0 | 0 | 0.163
446 | Mo0.5Nb1.5Hf0.5ZrTi1.5Al0.5Cr0.5B0.3C0.05 | BCC |  | 1821 |  |  | 1966 | 12.55 |  | https://doi.org/10.1016/j.ijrmhm.2021.105723 | 0 | 1 | 0 | 0 | 0 | 0.079 | 0.047 | 0.008 | 0 | 0 | 0.079 | 0 | 0 | 0 | 0 | 0.079 | 0 | 0 | 0 | 0.079 | 0 | 0.236 | 0 | 0 | 0 | 0 | 0 | 0 | 0 | 0 | 0.236 | 0 | 0 | 0 | 0 | 0.157
447 | MoNb1.5Hf0.5Zr0.5Ti1.5Al0.2Cr0.2C0.2 | BCC |  | 1461 |  |  | 2057 | 23.89 |  | https://doi.org/10.1016/j.ijrmhm.2021.105723 | 0 | 1 | 0 | 0 | 0 | 0.036 | 0 | 0.036 | 0 | 0 | 0.036 | 0 | 0 | 0 | 0 | 0.089 | 0 | 0 | 0 | 0.179 | 0 | 0.268 | 0 | 0 | 0 | 0 | 0 | 0 | 0 | 0 | 0.268 | 0 | 0 | 0 | 0 | 0.089
448 | Mo1.5Nb1.5Hf0.3Zr0.5Ti1.5C0.2B0.1Si0.1 | BCC |  | 1613 |  |  | 2183 | 25.13 |  | https://doi.org/10.1016/j.ijrmhm.2021.105723 | 0 | 1 | 0 | 0 | 0 | 0 | 0.018 | 0.035 | 0 | 0 | 0 | 0 | 0 | 0 | 0 | 0.053 | 0 | 0 | 0 | 0.263 | 0 | 0.263 | 0 | 0 | 0 | 0 | 0 | 0.018 | 0 | 0 | 0.263 | 0 | 0 | 0 | 0 | 0.088
449 | MoNb1.5Hf0.3Zr0.5Ti1.5Al0.2Cr0.2C0.05B0.05Si0.05 | BCC |  | 1322 |  |  | 1652 | 19.17 |  | https://doi.org/10.1016/j.ijrmhm.2021.105723 | 0 | 1 | 0 | 0 | 0 | 0.037 | 0.009 | 0.009 | 0 | 0 | 0.037 | 0 | 0 | 0 | 0 | 0.056 | 0 | 0 | 0 | 0.187 | 0 | 0.28 | 0 | 0 | 0 | 0 | 0 | 0.009 | 0 | 0 | 0.28 | 0 | 0 | 0 | 0 | 0.093
450 | Ti2.0VNbMoZr | BCC | 415 |  |  |  |  | 27 | quasi-static compressive deformation | https://doi.org/10.1016/j.ijrmhm.2021.105762 | 0 | 1 | 0 | 0 | 0 | 0 | 0 | 0 | 0 | 0 | 0 | 0 | 0 | 0 | 0 | 0 | 0 | 0 | 0 | 0.167 | 0 | 0.167 | 0 | 0 | 0 | 0 | 0 | 0 | 0 | 0 | 0.333 | 0.167 | 0 | 0 | 0 | 0.167
451 | Ti2.0VNbMoZr1.5 | BCC | 422.9592 |  |  |  |  | 29.5 | quasi-static compressive deformation | https://doi.org/10.1016/j.ijrmhm.2021.105762 | 0 | 1 | 0 | 0 | 0 | 0 | 0 | 0 | 0 | 0 | 0 | 0 | 0 | 0 | 0 | 0 | 0 | 0 | 0 | 0.154 | 0 | 0.154 | 0 | 0 | 0 | 0 | 0 | 0 | 0 | 0 | 0.308 | 0.154 | 0 | 0 | 0 | 0.231
452 | Ti2.0VNbMoZr2.0 | BCC | 433.9796 |  |  |  |  | 31.6 | quasi-static compressive deformation | https://doi.org/10.1016/j.ijrmhm.2021.105762 | 0 | 1 | 0 | 0 | 0 | 0 | 0 | 0 | 0 | 0 | 0 | 0 | 0 | 0 | 0 | 0 | 0 | 0 | 0 | 0.143 | 0 | 0.143 | 0 | 0 | 0 | 0 | 0 | 0 | 0 | 0 | 0.286 | 0.143 | 0 | 0 | 0 | 0.286
453 | Ti2.0VNbMoZr3.0 | BCC | 405.9184 |  |  |  |  | 29.7 | quasi-static compressive deformation | https://doi.org/10.1016/j.ijrmhm.2021.105762 | 0 | 1 | 0 | 0 | 0 | 0 | 0 | 0 | 0 | 0 | 0 | 0 | 0 | 0 | 0 | 0 | 0 | 0 | 0 | 0.125 | 0 | 0.125 | 0 | 0 | 0 | 0 | 0 | 0 | 0 | 0 | 0.25 | 0.125 | 0 | 0 | 0 | 0.375
454 | CoCrFeNiMnAl0.3 | FCC |  | 245 | 535 | 45.3 |  |  | deformation | https://doi.org/10.1016/j.matdes.2022.110442 | 1 | 0 | 0 | 0 | 0 | 0.057 | 0 | 0 | 0 | 0.189 | 0.189 | 0 | 0.189 | 0 | 0 | 0 | 0 | 0 | 0.189 | 0 | 0 | 0 | 0 | 0.189 | 0 | 0 | 0 | 0 | 0 | 0 | 0 | 0 | 0 | 0 | 0 | 0
455 | Co0.75CrFeNiMnAl0.3 | FCC+BCC |  | 425 | 723 | 23.1 |  |  | deformation | https://doi.org/10.1016/j.matdes.2022.110442 | 1 | 1 | 0 | 0 | 0 | 0.059 | 0 | 0 | 0 | 0.149 | 0.198 | 0 | 0.198 | 0 | 0 | 0 | 0 | 0 | 0.198 | 0 | 0 | 0 | 0 | 0.198 | 0 | 0 | 0 | 0 | 0 | 0 | 0 | 0 | 0 | 0 | 0 | 0
456 | Co0.5CrFeNiMnAl0.3 | FCC+BCC |  | 471 | 745 | 13.9 |  |  | deformation | https://doi.org/10.1016/j.matdes.2022.110442 | 1 | 1 | 0 | 0 | 0 | 0.062 | 0 | 0 | 0 | 0.104 | 0.208 | 0 | 0.208 | 0 | 0 | 0 | 0 | 0 | 0.208 | 0 | 0 | 0 | 0 | 0.208 | 0 | 0 | 0 | 0 | 0 | 0 | 0 | 0 | 0 | 0 | 0 | 0
457 | Co0.25CrFeNiMnAl0.3 | FCC+BCC |  | 486 | 801 | 22.8 |  |  | deformation | https://doi.org/10.1016/j.matdes.2022.110442 | 1 | 1 | 0 | 0 | 0 | 0.066 | 0 | 0 | 0 | 0.055 | 0.22 | 0 | 0.22 | 0 | 0 | 0 | 0 | 0 | 0.22 | 0 | 0 | 0 | 0 | 0.22 | 0 | 0 | 0 | 0 | 0 | 0 | 0 | 0 | 0 | 0 | 0 | 0
458 | CrFeNiMnAl0.3 | FCC+BCC |  | 565 | 807 | 2.6 |  |  | deformation | https://doi.org/10.1016/j.matdes.2022.110442 | 1 | 1 | 0 | 0 | 0 | 0.07 | 0 | 0 | 0 | 0 | 0.233 | 0 | 0.233 | 0 | 0 | 0 | 0 | 0 | 0.233 | 0 | 0 | 0 | 0 | 0.233 | 0 | 0 | 0 | 0 | 0 | 0 | 0 | 0 | 0 | 0 | 0 | 0
459 | Co34.5Cr30.0Ni26.5Al5.4W3.6 | FCC+σ |  |  | 1798 | 1 |  |  | cold rolling,Annealing at 700°C,1h | https://doi.org/10.1016/j.msea.2021.142140 | 1 | 0 | 0 | 1 | 0 | 0.054 | 0 | 0 | 0 | 0.345 | 0.3 | 0 | 0 | 0 | 0 | 0 | 0 | 0 | 0 | 0 | 0 | 0 | 0 | 0.265 | 0 | 0 | 0 | 0 | 0 | 0 | 0 | 0 | 0.036 | 0 | 0 | 0
460 | Co34.5Cr30.0Ni26.5Al5.4W3.6 | FCC+σ |  | 1300 | 1500 | 6.4 |  |  | cold rolling,Annealing at 800°C,1h | https://doi.org/10.1016/j.msea.2021.142140 | 1 | 0 | 0 | 1 | 0 | 0.054 | 0 | 0 | 0 | 0.345 | 0.3 | 0 | 0 | 0 | 0 | 0 | 0 | 0 | 0 | 0 | 0 | 0 | 0 | 0.265 | 0 | 0 | 0 | 0 | 0 | 0 | 0 | 0 | 0.036 | 0 | 0 | 0
461 | Co34.5Cr30.0Ni26.5Al5.4W3.6 | FCC+σ |  | 906 | 1181 | 9.8 |  |  | cold rolling,Annealing at 850°C,1h | https://doi.org/10.1016/j.msea.2021.142140 | 1 | 0 | 0 | 1 | 0 | 0.054 | 0 | 0 | 0 | 0.345 | 0.3 | 0 | 0 | 0 | 0 | 0 | 0 | 0 | 0 | 0 | 0 | 0 | 0 | 0.265 | 0 | 0 | 0 | 0 | 0 | 0 | 0 | 0 | 0.036 | 0 | 0 | 0
462 | Co34.5Cr30.0Ni26.5Al5.4W3.6 | FCC+σ |  | 875 | 1219 | 19 |  |  | cold rolling,Annealing at 900°C,1h | https://doi.org/10.1016/j.msea.2021.142140 | 1 | 0 | 0 | 1 | 0 | 0.054 | 0 | 0 | 0 | 0.345 | 0.3 | 0 | 0 | 0 | 0 | 0 | 0 | 0 | 0 | 0 | 0 | 0 | 0 | 0.265 | 0 | 0 | 0 | 0 | 0 | 0 | 0 | 0 | 0.036 | 0 | 0 | 0
463 | AlCoCrFeTi0.5 | FCC+BCC | 943.7 | 1160 | 1160 | 0 |  |  |  | https://doi.org/10.1016/j.msea.2021.142194 | 1 | 1 | 0 | 0 | 0 | 0.222 | 0 | 0 | 0 | 0.222 | 0.222 | 0 | 0.222 | 0 | 0 | 0 | 0 | 0 | 0 | 0 | 0 | 0 | 0 | 0 | 0 | 0 | 0 | 0 | 0 | 0 | 0.111 | 0 | 0 | 0 | 0 | 0
464 | AlCoCrFeTi0.5Ni | FCC+BCC | 761.7 | 1990 | 2610 | 14 |  |  |  | https://doi.org/10.1016/j.msea.2021.142194 | 1 | 1 | 0 | 0 | 0 | 0.182 | 0 | 0 | 0 | 0.182 | 0.182 | 0 | 0.182 | 0 | 0 | 0 | 0 | 0 | 0 | 0 | 0 | 0 | 0 | 0.182 | 0 | 0 | 0 | 0 | 0 | 0 | 0.091 | 0 | 0 | 0 | 0 | 0
465 | AlCoCrFeTi0.5Ni1.5 | FCC+BCC | 723.6 | 1920 | 2560 | 15.8 |  |  |  | https://doi.org/10.1016/j.msea.2021.142194 | 1 | 1 | 0 | 0 | 0 | 0.167 | 0 | 0 | 0 | 0.167 | 0.167 | 0 | 0.167 | 0 | 0 | 0 | 0 | 0 | 0 | 0 | 0 | 0 | 0 | 0.25 | 0 | 0 | 0 | 0 | 0 | 0 | 0.083 | 0 | 0 | 0 | 0 | 0
466 | AlCoCrFeTi0.5Ni2.0 | FCC+BCC | 612.2 | 1800 | 2470 | 17.7 |  |  |  | https://doi.org/10.1016/j.msea.2021.142194 | 1 | 1 | 0 | 0 | 0 | 0.154 | 0 | 0 | 0 | 0.154 | 0.154 | 0 | 0.154 | 0 | 0 | 0 | 0 | 0 | 0 | 0 | 0 | 0 | 0 | 0.308 | 0 | 0 | 0 | 0 | 0 | 0 | 0.077 | 0 | 0 | 0 | 0 | 0
467 | AlCoCrFeTi0.5Ni2.5 | FCC+BCC | 566.1 | 1410 | 2560 | 31.8 |  |  |  | https://doi.org/10.1016/j.msea.2021.142194 | 1 | 1 | 0 | 0 | 0 | 0.143 | 0 | 0 | 0 | 0.143 | 0.143 | 0 | 0.143 | 0 | 0 | 0 | 0 | 0 | 0 | 0 | 0 | 0 | 0 | 0.357 | 0 | 0 | 0 | 0 | 0 | 0 | 0.071 | 0 | 0 | 0 | 0 | 0
468 | AlCoCrFeTi0.5Ni3.0 | FCC+BCC | 503.2 | 1090 | 2150 | 36.9 |  |  |  | https://doi.org/10.1016/j.msea.2021.142194 | 1 | 1 | 0 | 0 | 0 | 0.133 | 0 | 0 | 0 | 0.133 | 0.133 | 0 | 0.133 | 0 | 0 | 0 | 0 | 0 | 0 | 0 | 0 | 0 | 0 | 0.4 | 0 | 0 | 0 | 0 | 0 | 0 | 0.067 | 0 | 0 | 0 | 0 | 0
469 | Al0.3CoCrFeNiSi | FCC + BCC |  | 167 | 450 | 88 |  |  |  | https://doi.org/10.1016/j.msea.2022.142983 | 1 | 1 | 0 | 0 | 0 | 0.057 | 0 | 0 | 0 | 0.189 | 0.189 | 0 | 0.189 | 0 | 0 | 0 | 0 | 0 | 0 | 0 | 0 | 0 | 0 | 0.189 | 0 | 0 | 0 | 0.189 | 0 | 0 | 0 | 0 | 0 | 0 | 0 | 0
470 | Al0.3CoCrFeNiSi0.1 | FCC + BCC |  | 217 | 489 | 98 |  |  |  | https://doi.org/10.1016/j.msea.2022.142983 | 1 | 1 | 0 | 0 | 0 | 0.068 | 0 | 0 | 0 | 0.227 | 0.227 | 0 | 0.227 | 0 | 0 | 0 | 0 | 0 | 0 | 0 | 0 | 0 | 0 | 0.227 | 0 | 0 | 0 | 0.023 | 0 | 0 | 0 | 0 | 0 | 0 | 0 | 0
471 | Al0.3CoCrFeNiSi0.2 | FCC + BCC |  | 258 | 591 | 86 |  |  |  | https://doi.org/10.1016/j.msea.2022.142983 | 1 | 1 | 0 | 0 | 0 | 0.067 | 0 | 0 | 0 | 0.222 | 0.222 | 0 | 0.222 | 0 | 0 | 0 | 0 | 0 | 0 | 0 | 0 | 0 | 0 | 0.222 | 0 | 0 | 0 | 0.044 | 0 | 0 | 0 | 0 | 0 | 0 | 0 | 0
472 | Al0.3CoCrFeNiSi0.3 | FCC + BCC |  | 428 | 717 | 58 |  |  |  | https://doi.org/10.1016/j.msea.2022.142983 | 1 | 1 | 0 | 0 | 0 | 0.065 | 0 | 0 | 0 | 0.217 | 0.217 | 0 | 0.217 | 0 | 0 | 0 | 0 | 0 | 0 | 0 | 0 | 0 | 0 | 0.217 | 0 | 0 | 0 | 0.065 | 0 | 0 | 0 | 0 | 0 | 0 | 0 | 0
473 | Al0.3CoCrFeNiSi0.4 | FCC + BCC |  | 625 | 774 | 18 |  |  |  | https://doi.org/10.1016/j.msea.2022.142983 | 1 | 1 | 0 | 0 | 0 | 0.064 | 0 | 0 | 0 | 0.213 | 0.213 | 0 | 0.213 | 0 | 0 | 0 | 0 | 0 | 0 | 0 | 0 | 0 | 0 | 0.213 | 0 | 0 | 0 | 0.085 | 0 | 0 | 0 | 0 | 0 | 0 | 0 | 0
474 | Al0.3CoCrFeNiSi0.5 | FCC + BCC |  | 713 | 748 | 6 |  |  |  | https://doi.org/10.1016/j.msea.2022.142983 | 1 | 1 | 0 | 0 | 0 | 0.062 | 0 | 0 | 0 | 0.208 | 0.208 | 0 | 0.208 | 0 | 0 | 0 | 0 | 0 | 0 | 0 | 0 | 0 | 0 | 0.208 | 0 | 0 | 0 | 0.104 | 0 | 0 | 0 | 0 | 0 | 0 | 0 | 0
475 | TiZrNbTa | BCC | [7 empty] | https://doi.org/10.1016/j.msea.2022.143488 | 0 | 1 | 0 | 0 | 0 | 0 | 0 | 0 | 0 | 0 | 0 | 0 | 0 | 0 | 0 | 0 | 0 | 0 | 0 | 0 | 0 | 0.25 | 0 | 0 | 0 | 0 | 0 | 0 | 0 | 0.25 | 0.25 | 0 | 0 | 0 | 0 | 0.25
476 | (TiZrNbTa)90Ti10 | BCC |  |  |  |  | 1885 | 34.4 |  | https://doi.org/10.1016/j.msea.2022.143488 | 0 | 1 | 0 | 0 | 0 | 0 | 0 | 0 | 0 | 0 | 0 | 0 | 0 | 0 | 0 | 0 | 0 | 0 | 0 | 0 | 0 | 0.225 | 0 | 0 | 0 | 0 | 0 | 0 | 0 | 0.225 | 0.1 | 0 | 0 | 0 | 0 | 0.225
477 | (TiZrNbTa)80Ti20 | BCC |  |  |  |  | 1611 | 16.1 |  | https://doi.org/10.1016/j.msea.2022.143488 | 0 | 1 | 0 | 0 | 0 | 0 | 0 | 0 | 0 | 0 | 0 | 0 | 0 | 0 | 0 | 0 | 0 | 0 | 0 | 0 | 0 | 0.2 | 0 | 0 | 0 | 0 | 0 | 0 | 0 | 0.2 | 0.2 | 0 | 0 | 0 | 0 | 0.2
478 | (TiZrNbTa)70Ti30 | BCC |  |  |  |  | 1548 | 5.8 |  | https://doi.org/10.1016/j.msea.2022.143488 | 0 | 1 | 0 | 0 | 0 | 0 | 0 | 0 | 0 | 0 | 0 | 0 | 0 | 0 | 0 | 0 | 0 | 0 | 0 | 0 | 0 | 0.175 | 0 | 0 | 0 | 0 | 0 | 0 | 0 | 0.175 | 0.3 | 0 | 0 | 0 | 0 | 0.175
479 | (TiZrNbTa)60Ti40 | BCC |  |  |  |  | 1598 | 5.5 |  | https://doi.org/10.1016/j.msea.2022.143488 | 0 | 1 | 0 | 0 | 0 | 0 | 0 | 0 | 0 | 0 | 0 | 0 | 0 | 0 | 0 | 0 | 0 | 0 | 0 | 0 | 0 | 0.15 | 0 | 0 | 0 | 0 | 0 | 0 | 0 | 0.15 | 0.4 | 0 | 0 | 0 | 0 | 0.15
480 | (TiZrNbTa)50Ti50 | BCC |  |  |  |  | 1926 | 21.7 |  | https://doi.org/10.1016/j.msea.2022.143488 | 0 | 1 | 0 | 0 | 0 | 0 | 0 | 0 | 0 | 0 | 0 | 0 | 0 | 0 | 0 | 0 | 0 | 0 | 0 | 0 | 0 | 0.125 | 0 | 0 | 0 | 0 | 0 | 0 | 0 | 0.125 | 0.5 | 0 | 0 | 0 | 0 | 0.125
481 | (TiZrNbTa)40Ti60 | BCC |  |  |  |  | 2133 | 22.3 |  | https://doi.org/10.1016/j.msea.2022.143488 | 0 | 1 | 0 | 0 | 0 | 0 | 0 | 0 | 0 | 0 | 0 | 0 | 0 | 0 | 0 | 0 | 0 | 0 | 0 | 0 | 0 | 0.1 | 0 | 0 | 0 | 0 | 0 | 0 | 0 | 0.1 | 0.6 | 0 | 0 | 0 | 0 | 0.1
482 | (TiZrNbTa)30Ti70 | BCC |  |  |  |  | 2177 | 13 |  | https://doi.org/10.1016/j.msea.2022.143488 | 0 | 1 | 0 | 0 | 0 | 0 | 0 | 0 | 0 | 0 | 0 | 0 | 0 | 0 | 0 | 0 | 0 | 0 | 0 | 0 | 0 | 0.075 | 0 | 0 | 0 | 0 | 0 | 0 | 0 | 0.075 | 0.7 | 0 | 0 | 0 | 0 | 0.075
483 | (TiZrNbTa)20Ti80 | BCC |  |  |  |  | 2222 | 5.8 |  | https://doi.org/10.1016/j.msea.2022.143488 | 0 | 1 | 0 | 0 | 0 | 0 | 0 | 0 | 0 | 0 | 0 | 0 | 0 | 0 | 0 | 0 | 0 | 0 | 0 | 0 | 0 | 0.05 | 0 | 0 | 0 | 0 | 0 | 0 | 0 | 0.05 | 0.8 | 0 | 0 | 0 | 0 | 0.05
484 | (TiZrNbTa)10Ti90 | BCC |  |  |  |  | 2163 | 2.1 |  | https://doi.org/10.1016/j.msea.2022.143488 | 0 | 1 | 0 | 0 | 0 | 0 | 0 | 0 | 0 | 0 | 0 | 0 | 0 | 0 | 0 | 0 | 0 | 0 | 0 | 0 | 0 | 0.025 | 0 | 0 | 0 | 0 | 0 | 0 | 0 | 0.025 | 0.9 | 0 | 0 | 0 | 0 | 0.025
485 | TaTiNb | BCC |  |  |  |  | 1765 | 20 | initial, SPS 1373 K,tested at 295K | https://doi.org/10.1016/j.jallcom.2021.162030 | 0 | 1 | 0 | 0 | 0 | 0 | 0 | 0 | 0 | 0 | 0 | 0 | 0 | 0 | 0 | 0 | 0 | 0 | 0 | 0 | 0 | 0.333 | 0 | 0 | 0 | 0 | 0 | 0 | 0 | 0.333 | 0.333 | 0 | 0 | 0 | 0 | 0
486 | TaTiNb | BCC |  |  |  |  | 1130 | 14 | initial, SPS 1373 K,tested at 873K (note, elevated temperature testing) | https://doi.org/10.1016/j.jallcom.2021.162030 | 0 | 1 | 0 | 0 | 0 | 0 | 0 | 0 | 0 | 0 | 0 | 0 | 0 | 0 | 0 | 0 | 0 | 0 | 0 | 0 | 0 | 0.333 | 0 | 0 | 0 | 0 | 0 | 0 | 0 | 0.333 | 0.333 | 0 | 0 | 0 | 0 | 0
487 | TaTiNb | BCC |  |  |  |  | 2120 | 6 | HEBM, SPS 1373 K,tested at 295K | https://doi.org/10.1016/j.jallcom.2021.162030 | 0 | 1 | 0 | 0 | 0 | 0 | 0 | 0 | 0 | 0 | 0 | 0 | 0 | 0 | 0 | 0 | 0 | 0 | 0 | 0 | 0 | 0.333 | 0 | 0 | 0 | 0 | 0 | 0 | 0 | 0.333 | 0.333 | 0 | 0 | 0 | 0 | 0
488 | TaTiNb | BCC |  |  |  |  | 1762 | 4 | HEBM, SPS 1373 K,tested at 873K (note, elevated temperature testing) | https://doi.org/10.1016/j.jallcom.2021.162030 | 0 | 1 | 0 | 0 | 0 | 0 | 0 | 0 | 0 | 0 | 0 | 0 | 0 | 0 | 0 | 0 | 0 | 0 | 0 | 0 | 0 | 0.333 | 0 | 0 | 0 | 0 | 0 | 0 | 0 | 0.333 | 0.333 | 0 | 0 | 0 | 0 | 0
489 | TaTiNbZr | BCC |  |  |  |  | 1728 | 6 | initial, SPS 1373 K,tested at 295K | https://doi.org/10.1016/j.jallcom.2021.162030 | 0 | 1 | 0 | 0 | 0 | 0 | 0 | 0 | 0 | 0 | 0 | 0 | 0 | 0 | 0 | 0 | 0 | 0 | 0 | 0 | 0 | 0.25 | 0 | 0 | 0 | 0 | 0 | 0 | 0 | 0.25 | 0.25 | 0 | 0 | 0 | 0 | 0.25
490 | TaTiNbZr | BCC |  |  |  |  | 1178 | 16 | initial, SPS 1373 K,tested at 873K (note, elevated temperature testing) | https://doi.org/10.1016/j.jallcom.2021.162030 | 0 | 1 | 0 | 0 | 0 | 0 | 0 | 0 | 0 | 0 | 0 | 0 | 0 | 0 | 0 | 0 | 0 | 0 | 0 | 0 | 0 | 0.25 | 0 | 0 | 0 | 0 | 0 | 0 | 0 | 0.25 | 0.25 | 0 | 0 | 0 | 0 | 0.25
491 | TaTiNbZr | BCC |  |  |  |  | 2070 | 3 | HEBM, SPS 1373 K,tested at 295K | https://doi.org/10.1016/j.jallcom.2021.162030 | 0 | 1 | 0 | 0 | 0 | 0 | 0 | 0 | 0 | 0 | 0 | 0 | 0 | 0 | 0 | 0 | 0 | 0 | 0 | 0 | 0 | 0.25 | 0 | 0 | 0 | 0 | 0 | 0 | 0 | 0.25 | 0.25 | 0 | 0 | 0 | 0 | 0.25
492 | TaTiNbZr | BCC |  |  |  |  | 1642 | 2 | HEBM, SPS 1373 K,tested at 873K (note, elevated temperature testing) | https://doi.org/10.1016/j.jallcom.2021.162030 | 0 | 1 | 0 | 0 | 0 | 0 | 0 | 0 | 0 | 0 | 0 | 0 | 0 | 0 | 0 | 0 | 0 | 0 | 0 | 0 | 0 | 0.25 | 0 | 0 | 0 | 0 | 0 | 0 | 0 | 0.25 | 0.25 | 0 | 0 | 0 | 0 | 0.25
493 | TaTiNbZrMo | BCC |  |  |  |  | 1625 | 6 | initial, SPS 1373 K,tested at 295K | https://doi.org/10.1016/j.jallcom.2021.162030 | 0 | 1 | 0 | 0 | 0 | 0 | 0 | 0 | 0 | 0 | 0 | 0 | 0 | 0 | 0 | 0 | 0 | 0 | 0 | 0.2 | 0 | 0.2 | 0 | 0 | 0 | 0 | 0 | 0 | 0 | 0.2 | 0.2 | 0 | 0 | 0 | 0 | 0.2
494 | TaTiNbZrMo | BCC |  |  |  |  | 1509 | 14 | initial, SPS 1373 K,tested at 873K (note, elevated temperature testing) | https://doi.org/10.1016/j.jallcom.2021.162030 | 0 | 1 | 0 | 0 | 0 | 0 | 0 | 0 | 0 | 0 | 0 | 0 | 0 | 0 | 0 | 0 | 0 | 0 | 0 | 0.2 | 0 | 0.2 | 0 | 0 | 0 | 0 | 0 | 0 | 0 | 0.2 | 0.2 | 0 | 0 | 0 | 0 | 0.2
495 | TaTiNbZrMo | BCC |  |  |  |  | 1985 | 0 | HEBM, SPS 1373 K,tested at 295K | https://doi.org/10.1016/j.jallcom.2021.162030 | 0 | 1 | 0 | 0 | 0 | 0 | 0 | 0 | 0 | 0 | 0 | 0 | 0 | 0 | 0 | 0 | 0 | 0 | 0 | 0.2 | 0 | 0.2 | 0 | 0 | 0 | 0 | 0 | 0 | 0 | 0.2 | 0.2 | 0 | 0 | 0 | 0 | 0.2
496 | TaTiNbZrMo | BCC |  |  |  |  | 620 | 0 | HEBM, SPS 1373 K,tested at 873K (note, elevated temperature testing) | https://doi.org/10.1016/j.jallcom.2021.162030 | 0 | 1 | 0 | 0 | 0 | 0 | 0 | 0 | 0 | 0 | 0 | 0 | 0 | 0 | 0 | 0 | 0 | 0 | 0 | 0.2 | 0 | 0.2 | 0 | 0 | 0 | 0 | 0 | 0 | 0 | 0.2 | 0.2 | 0 | 0 | 0 | 0 | 0.2
497 | TaTiNbZrW | BCC |  |  |  |  | 1992 | 2 | initial, SPS 1373 K,tested at 295K | https://doi.org/10.1016/j.jallcom.2021.162030 | 0 | 1 | 0 | 0 | 0 | 0 | 0 | 0 | 0 | 0 | 0 | 0 | 0 | 0 | 0 | 0 | 0 | 0 | 0 | 0 | 0 | 0.2 | 0 | 0 | 0 | 0 | 0 | 0 | 0 | 0.2 | 0.2 | 0 | 0.2 | 0 | 0 | 0.2
498 | TaTiNbZrW | BCC |  |  |  |  | 1155 | 13 | initial, SPS 1373 K,tested at 873K (note, elevated temperature testing) | https://doi.org/10.1016/j.jallcom.2021.162030 | 0 | 1 | 0 | 0 | 0 | 0 | 0 | 0 | 0 | 0 | 0 | 0 | 0 | 0 | 0 | 0 | 0 | 0 | 0 | 0 | 0 | 0.2 | 0 | 0 | 0 | 0 | 0 | 0 | 0 | 0.2 | 0.2 | 0 | 0.2 | 0 | 0 | 0.2
499 | TaTiNbZrW | BCC |  |  |  |  | 2665 | 1 | HEBM, SPS 1373 K,tested at 295K | https://doi.org/10.1016/j.jallcom.2021.162030 | 0 | 1 | 0 | 0 | 0 | 0 | 0 | 0 | 0 | 0 | 0 | 0 | 0 | 0 | 0 | 0 | 0 | 0 | 0 | 0 | 0 | 0.2 | 0 | 0 | 0 | 0 | 0 | 0 | 0 | 0.2 | 0.2 | 0 | 0.2 | 0 | 0 | 0.2
500 | TaTiNbZrW | BCC |  |  |  |  | 1565 | 1 | HEBM, SPS 1373 K,tested at 873K (note, elevated temperature testing) | https://doi.org/10.1016/j.jallcom.2021.162030 | 0 | 1 | 0 | 0 | 0 | 0 | 0 | 0 | 0 | 0 | 0 | 0 | 0 | 0 | 0 | 0 | 0 | 0 | 0 | 0 | 0 | 0.2 | 0 | 0 | 0 | 0 | 0 | 0 | 0 | 0.2 | 0.2 | 0 | 0.2 | 0 | 0 | 0.2
501 | W35.0Ta35.0Mo10.0Nb10.0V10.0 | BCC |  |  |  |  | 2238 |  | Sintering time 10min,Sintering temperature 1600°C | https://doi.org/10.1016/j.jallcom.2021.162505 | 0 | 1 | 0 | 0 | 0 | 0 | 0 | 0 | 0 | 0 | 0 | 0 | 0 | 0 | 0 | 0 | 0 | 0 | 0 | 0.1 | 0 | 0.1 | 0 | 0 | 0 | 0 | 0 | 0 | 0 | 0.35 | 0 | 0.1 | 0.35 | 0 | 0 | 0
502 | W35.0Ta35.0Mo10.0Nb10.0V10.0 | BCC |  |  |  |  | 2519 |  | Sintering time 10min,Sintering temperature 1700°C | https://doi.org/10.1016/j.jallcom.2021.162505 | 0 | 1 | 0 | 0 | 0 | 0 | 0 | 0 | 0 | 0 | 0 | 0 | 0 | 0 | 0 | 0 | 0 | 0 | 0 | 0.1 | 0 | 0.1 | 0 | 0 | 0 | 0 | 0 | 0 | 0 | 0.35 | 0 | 0.1 | 0.35 | 0 | 0 | 0
503 | W35.0Ta35.0Mo10.0Nb10.0V10.0 | BCC |  |  |  |  | 2258 |  | Sintering time 1min,Sintering temperature 1800°C | https://doi.org/10.1016/j.jallcom.2021.162505 | 0 | 1 | 0 | 0 | 0 | 0 | 0 | 0 | 0 | 0 | 0 | 0 | 0 | 0 | 0 | 0 | 0 | 0 | 0 | 0.1 | 0 | 0.1 | 0 | 0 | 0 | 0 | 0 | 0 | 0 | 0.35 | 0 | 0.1 | 0.35 | 0 | 0 | 0
504 | W35.0Ta35.0Mo10.0Nb10.0V10.0 | BCC |  |  |  |  | 1978 |  | Sintering time 5min,Sintering temperature 1800°C | https://doi.org/10.1016/j.jallcom.2021.162505 | 0 | 1 | 0 | 0 | 0 | 0 | 0 | 0 | 0 | 0 | 0 | 0 | 0 | 0 | 0 | 0 | 0 | 0 | 0 | 0.1 | 0 | 0.1 | 0 | 0 | 0 | 0 | 0 | 0 | 0 | 0.35 | 0 | 0.1 | 0.35 | 0 | 0 | 0
505 | W35.0Ta35.0Mo10.0Nb10.0V10.0 | BCC |  |  |  |  | 2267 |  | Sintering time 10min,Sintering temperature 1800°C | https://doi.org/10.1016/j.jallcom.2021.162505 | 0 | 1 | 0 | 0 | 0 | 0 | 0 | 0 | 0 | 0 | 0 | 0 | 0 | 0 | 0 | 0 | 0 | 0 | 0 | 0.1 | 0 | 0.1 | 0 | 0 | 0 | 0 | 0 | 0 | 0 | 0.35 | 0 | 0.1 | 0.35 | 0 | 0 | 0
506 | AlCoCrFeNi2.1 | FCC + BCC |  | 412 | 1007 | 18.6 |  |  | As-cast | https://doi.org/10.1016/j.jallcom.2021.162907 | 1 | 1 | 0 | 0 | 0 | 0.164 | 0 | 0 | 0 | 0.164 | 0.164 | 0 | 0.164 | 0 | 0 | 0 | 0 | 0 | 0 | 0 | 0 | 0 | 0 | 0.344 | 0 | 0 | 0 | 0 | 0 | 0 | 0 | 0 | 0 | 0 | 0 | 0
507 | AlCoCrFeNi2.1 | FCC + BCC |  | 421 | 1164 | 22.2 |  |  | 5 μm/s | https://doi.org/10.1016/j.jallcom.2021.162907 | 1 | 1 | 0 | 0 | 0 | 0.164 | 0 | 0 | 0 | 0.164 | 0.164 | 0 | 0.164 | 0 | 0 | 0 | 0 | 0 | 0 | 0 | 0 | 0 | 0 | 0.344 | 0 | 0 | 0 | 0 | 0 | 0 | 0 | 0 | 0 | 0 | 0 | 0
508 | AlCoCrFeNi2.1 | FCC + BCC |  | 409 | 1109 | 26.5 |  |  | 10 μm/s | https://doi.org/10.1016/j.jallcom.2021.162907 | 1 | 1 | 0 | 0 | 0 | 0.164 | 0 | 0 | 0 | 0.164 | 0.164 | 0 | 0.164 | 0 | 0 | 0 | 0 | 0 | 0 | 0 | 0 | 0 | 0 | 0.344 | 0 | 0 | 0 | 0 | 0 | 0 | 0 | 0 | 0 | 0 | 0 | 0
509 | AlCoCrFeNi2.1 | FCC + BCC |  | 423 | 1248 | 23.7 |  |  | 50μm/s | https://doi.org/10.1016/j.jallcom.2021.162907 | 1 | 1 | 0 | 0 | 0 | 0.164 | 0 | 0 | 0 | 0.164 | 0.164 | 0 | 0.164 | 0 | 0 | 0 | 0 | 0 | 0 | 0 | 0 | 0 | 0 | 0.344 | 0 | 0 | 0 | 0 | 0 | 0 | 0 | 0 | 0 | 0 | 0 | 0
510 | AlCoCrFeNi2.1 | FCC + BCC |  | 445 | 1340 | 30.5 |  |  | 100 μm/s | https://doi.org/10.1016/j.jallcom.2021.162907 | 1 | 1 | 0 | 0 | 0 | 0.164 | 0 | 0 | 0 | 0.164 | 0.164 | 0 | 0.164 | 0 | 0 | 0 | 0 | 0 | 0 | 0 | 0 | 0 | 0 | 0.344 | 0 | 0 | 0 | 0 | 0 | 0 | 0 | 0 | 0 | 0 | 0 | 0
511 | AlCoCrFeNi2.1 | FCC + BCC |  | 461 | 1209 | 30.2 |  |  | 200μm/s | https://doi.org/10.1016/j.jallcom.2021.162907 | 1 | 1 | 0 | 0 | 0 | 0.164 | 0 | 0 | 0 | 0.164 | 0.164 | 0 | 0.164 | 0 | 0 | 0 | 0 | 0 | 0 | 0 | 0 | 0 | 0 | 0.344 | 0 | 0 | 0 | 0 | 0 | 0 | 0 | 0 | 0 | 0 | 0 | 0
512 | AlCoCrFeNi2.1 | FCC + BCC |  | 418 | 1139 | 37.3 |  |  | 60μm/s | https://doi.org/10.1016/j.jallcom.2021.162907 | 1 | 1 | 0 | 0 | 0 | 0.164 | 0 | 0 | 0 | 0.164 | 0.164 | 0 | 0.164 | 0 | 0 | 0 | 0 | 0 | 0 | 0 | 0 | 0 | 0 | 0.344 | 0 | 0 | 0 | 0 | 0 | 0 | 0 | 0 | 0 | 0 | 0 | 0
513 | AlCoCrFeNi2.1 | FCC + BCC |  | 455 | 960 | 32.5 |  |  | 120μm/s | https://doi.org/10.1016/j.jallcom.2021.162907 | 1 | 1 | 0 | 0 | 0 | 0.164 | 0 | 0 | 0 | 0.164 | 0.164 | 0 | 0.164 | 0 | 0 | 0 | 0 | 0 | 0 | 0 | 0 | 0 | 0 | 0.344 | 0 | 0 | 0 | 0 | 0 | 0 | 0 | 0 | 0 | 0 | 0 | 0
514 | AlCoCrFeNi2.1 | FCC + BCC |  | 431 | 924 | 13 |  |  | 50μm/s | https://doi.org/10.1016/j.jallcom.2021.162907 | 1 | 1 | 0 | 0 | 0 | 0.164 | 0 | 0 | 0 | 0.164 | 0.164 | 0 | 0.164 | 0 | 0 | 0 | 0 | 0 | 0 | 0 | 0 | 0 | 0 | 0.344 | 0 | 0 | 0 | 0 | 0 | 0 | 0 | 0 | 0 | 0 | 0 | 0
515 | AlCoCrFeNi2.1 | FCC + BCC |  | 440 | 1012 | 14.5 |  |  | 100μm/s | https://doi.org/10.1016/j.jallcom.2021.162907 | 1 | 1 | 0 | 0 | 0 | 0.164 | 0 | 0 | 0 | 0.164 | 0.164 | 0 | 0.164 | 0 | 0 | 0 | 0 | 0 | 0 | 0 | 0 | 0 | 0 | 0.344 | 0 | 0 | 0 | 0 | 0 | 0 | 0 | 0 | 0 | 0 | 0 | 0
516 | AlCoCrFeNi2.1 | FCC + BCC |  | 1900 | 2000 | 8 |  |  | hybrid rolling | https://doi.org/10.1016/j.jallcom.2021.162907 | 1 | 1 | 0 | 0 | 0 | 0.164 | 0 | 0 | 0 | 0.164 | 0.164 | 0 | 0.164 | 0 | 0 | 0 | 0 | 0 | 0 | 0 | 0 | 0 | 0 | 0.344 | 0 | 0 | 0 | 0 | 0 | 0 | 0 | 0 | 0 | 0 | 0 | 0
517 | AlCoCrFeNi2.1 | FCC + BCC |  | 648 | 1075 | 12 |  |  | cold-rolling (90%) and annealing (1200 °C) | https://doi.org/10.1016/j.jallcom.2021.162907 | 1 | 1 | 0 | 0 | 0 | 0.164 | 0 | 0 | 0 | 0.164 | 0.164 | 0 | 0.164 | 0 | 0 | 0 | 0 | 0 | 0 | 0 | 0 | 0 | 0 | 0.344 | 0 | 0 | 0 | 0 | 0 | 0 | 0 | 0 | 0 | 0 | 0 | 0
518 | CoCrFeNiAl0.2 | FCC | 263 |  |  |  | 1093 |  |  | https://doi.org/10.1016/j.jallcom.2021.163221 | 1 | 0 | 0 | 0 | 0 | 0.048 | 0 | 0 | 0 | 0.238 | 0.238 | 0 | 0.238 | 0 | 0 | 0 | 0 | 0 | 0 | 0 | 0 | 0 | 0 | 0.238 | 0 | 0 | 0 | 0 | 0 | 0 | 0 | 0 | 0 | 0 | 0 | 0
519 | CoCrFeNiAl0.2(TiC)0.06 | FCC | 409 |  |  |  | 1724 |  |  | https://doi.org/10.1016/j.jallcom.2021.163221 | 1 | 0 | 0 | 0 | 0 | 0.047 | 0 | 0.007 | 0 | 0.235 | 0.235 | 0 | 0.235 | 0 | 0 | 0 | 0 | 0 | 0 | 0 | 0 | 0 | 0 | 0.235 | 0 | 0 | 0 | 0 | 0 | 0 | 0.007 | 0 | 0 | 0 | 0 | 0
520 | CoCrFeNiAl0.2(TiC)0.12 | FCC | 576 |  |  |  | 1960 |  |  | https://doi.org/10.1016/j.jallcom.2021.163221 | 1 | 0 | 0 | 0 | 0 | 0.046 | 0 | 0.014 | 0 | 0.231 | 0.231 | 0 | 0.231 | 0 | 0 | 0 | 0 | 0 | 0 | 0 | 0 | 0 | 0 | 0.231 | 0 | 0 | 0 | 0 | 0 | 0 | 0.014 | 0 | 0 | 0 | 0 | 0
521 | CoCrFeNiAl0.2(TiC)0.2 | FCC | 1183 |  |  |  | 2133 |  |  | https://doi.org/10.1016/j.jallcom.2021.163221 | 1 | 0 | 0 | 0 | 0 | 0.045 | 0 | 0.023 | 0 | 0.227 | 0.227 | 0 | 0.227 | 0 | 0 | 0 | 0 | 0 | 0 | 0 | 0 | 0 | 0 | 0.227 | 0 | 0 | 0 | 0 | 0 | 0 | 0.023 | 0 | 0 | 0 | 0 | 0
522 | AlCuFeMnTiV | FCC | 597.81 |  |  |  | 2420 | 13.42 | Sintering temperature 950°C | https://doi.org/10.1016/j.jallcom.2021.163352 | 1 | 0 | 0 | 0 | 0 | 0.167 | 0 | 0 | 0 | 0 | 0 | 0.167 | 0.167 | 0 | 0 | 0 | 0 | 0 | 0.167 | 0 | 0 | 0 | 0 | 0 | 0 | 0 | 0 | 0 | 0 | 0 | 0.167 | 0.167 | 0 | 0 | 0 | 0
523 | AlCuFeMnTiV | FCC | 610.28 |  |  |  | 2465 | 12.33 | Sintering temperature 1000°C | https://doi.org/10.1016/j.jallcom.2021.163352 | 1 | 0 | 0 | 0 | 0 | 0.167 | 0 | 0 | 0 | 0 | 0 | 0.167 | 0.167 | 0 | 0 | 0 | 0 | 0 | 0.167 | 0 | 0 | 0 | 0 | 0 | 0 | 0 | 0 | 0 | 0 | 0 | 0.167 | 0.167 | 0 | 0 | 0 | 0
524 | AlCuFeMnTiV | FCC | 618.44 |  |  |  | 2630 | 15.83 | Sintering temperature 1050°C | https://doi.org/10.1016/j.jallcom.2021.163352 | 1 | 0 | 0 | 0 | 0 | 0.167 | 0 | 0 | 0 | 0 | 0 | 0.167 | 0.167 | 0 | 0 | 0 | 0 | 0 | 0.167 | 0 | 0 | 0 | 0 | 0 | 0 | 0 | 0 | 0 | 0 | 0 | 0.167 | 0.167 | 0 | 0 | 0 | 0
525 | AlCuFeMnTiV | FCC | 596.12 |  |  |  | 1238 | 7.38 | Sintering temperature 1100°C | https://doi.org/10.1016/j.jallcom.2021.163352 | 1 | 0 | 0 | 0 | 0 | 0.167 | 0 | 0 | 0 | 0 | 0 | 0.167 | 0.167 | 0 | 0 | 0 | 0 | 0 | 0.167 | 0 | 0 | 0 | 0 | 0 | 0 | 0 | 0 | 0 | 0 | 0 | 0.167 | 0.167 | 0 | 0 | 0 | 0
526 | Al35.0Mg25.0Zn30.0Cu5.0Si5.0 | FCC+Mg2Si |  |  |  |  | 559 | 4.6 | As-cast | https://doi.org/10.1016/j.jallcom.2021.163508 | 1 | 0 | 0 | 1 | 0 | 0.35 | 0 | 0 | 0 | 0 | 0 | 0.05 | 0 | 0 | 0 | 0 | 0 | 0.25 | 0 | 0 | 0 | 0 | 0 | 0 | 0 | 0 | 0 | 0.05 | 0 | 0 | 0 | 0 | 0 | 0 | 0.3 | 0
527 | Al35.0Mg20.0Zn30.0Cu5.0Si10.0 | FCC+Mg2Si |  |  |  |  | 718 | 6.2 | As-cast | https://doi.org/10.1016/j.jallcom.2021.163508 | 1 | 0 | 0 | 1 | 0 | 0.35 | 0 | 0 | 0 | 0 | 0 | 0.05 | 0 | 0 | 0 | 0 | 0 | 0.2 | 0 | 0 | 0 | 0 | 0 | 0 | 0 | 0 | 0 | 0.1 | 0 | 0 | 0 | 0 | 0 | 0 | 0.3 | 0
528 | Al35.0Mg15.0Zn30.0Cu5.0Si15.0 | FCC+Mg2Si |  |  |  |  | 765 | 6.3 | As-cast | https://doi.org/10.1016/j.jallcom.2021.163508 | 1 | 0 | 0 | 1 | 0 | 0.35 | 0 | 0 | 0 | 0 | 0 | 0.05 | 0 | 0 | 0 | 0 | 0 | 0.15 | 0 | 0 | 0 | 0 | 0 | 0 | 0 | 0 | 0 | 0.15 | 0 | 0 | 0 | 0 | 0 | 0 | 0.3 | 0
529 | (CoCrFeNi)99(WMo)1 | matrix+σ phase |  | 216 | 444 | 52.4 |  |  | As-cast | https://doi.org/10.1016/j.jallcom.2022.163774 | 0 | 0 | 0 | 1 | 0 | 0 | 0 | 0 | 0 | 0.247 | 0.247 | 0 | 0.247 | 0 | 0 | 0 | 0 | 0 | 0 | 0.005 | 0 | 0 | 0 | 0.247 | 0 | 0 | 0 | 0 | 0 | 0 | 0 | 0 | 0.005 | 0 | 0 | 0
530 | (CoCrFeNi)97(WMo)3 | matrix+σ phase |  | 268 | 507 | 51.8 |  |  | As-cast | https://doi.org/10.1016/j.jallcom.2022.163774 | 0 | 0 | 0 | 1 | 0 | 0 | 0 | 0 | 0 | 0.242 | 0.242 | 0 | 0.242 | 0 | 0 | 0 | 0 | 0 | 0 | 0.015 | 0 | 0 | 0 | 0.242 | 0 | 0 | 0 | 0 | 0 | 0 | 0 | 0 | 0.015 | 0 | 0 | 0
531 | (CoCrFeNi)95(WMo)5 | matrix+σ phase |  | 379 | 665 | 40.2 |  |  | As-cast | https://doi.org/10.1016/j.jallcom.2022.163774 | 0 | 0 | 0 | 1 | 0 | 0 | 0 | 0 | 0 | 0.237 | 0.237 | 0 | 0.237 | 0 | 0 | 0 | 0 | 0 | 0 | 0.025 | 0 | 0 | 0 | 0.237 | 0 | 0 | 0 | 0 | 0 | 0 | 0 | 0 | 0.025 | 0 | 0 | 0
532 | (CoCrFeNi)93 (WMo)1(AlTi)6 | matrix+σ phase |  | 257 | 496 | 38.9 |  |  | As-cast | https://doi.org/10.1016/j.jallcom.2022.163774 | 0 | 0 | 0 | 1 | 0 | 0.03 | 0 | 0 | 0 | 0.233 | 0.233 | 0 | 0.233 | 0 | 0 | 0 | 0 | 0 | 0 | 0.005 | 0 | 0 | 0 | 0.233 | 0 | 0 | 0 | 0 | 0 | 0 | 0.03 | 0 | 0.005 | 0 | 0 | 0
533 | (CoCrFeNi)91 (WMo)3(AlTi)6 | matrix+σ phase |  | 402 | 570 | 23.1 |  |  | As-cast | https://doi.org/10.1016/j.jallcom.2022.163774 | 0 | 0 | 0 | 1 | 0 | 0.03 | 0 | 0 | 0 | 0.228 | 0.228 | 0 | 0.228 | 0 | 0 | 0 | 0 | 0 | 0 | 0.015 | 0 | 0 | 0 | 0.228 | 0 | 0 | 0 | 0 | 0 | 0 | 0.03 | 0 | 0.015 | 0 | 0 | 0
534 | (CoCrFeNi)89 (WMo)5(AlTi)6 | matrix+σ phase |  | 450 | 600 | 10.6 |  |  | As-cast | https://doi.org/10.1016/j.jallcom.2022.163774 | 0 | 0 | 0 | 1 | 0 | 0.03 | 0 | 0 | 0 | 0.223 | 0.223 | 0 | 0.223 | 0 | 0 | 0 | 0 | 0 | 0 | 0.025 | 0 | 0 | 0 | 0.223 | 0 | 0 | 0 | 0 | 0 | 0 | 0.03 | 0 | 0.025 | 0 | 0 | 0
535 | (CoCrFeNi)99(WMo)1 | matrix+σ phase |  | 508 | 791 | 46.4 |  |  | 888 °C-0.5 h&650 °C-4 h | https://doi.org/10.1016/j.jallcom.2022.163774 | 0 | 0 | 0 | 1 | 0 | 0 | 0 | 0 | 0 | 0.247 | 0.247 | 0 | 0.247 | 0 | 0 | 0 | 0 | 0 | 0 | 0.005 | 0 | 0 | 0 | 0.247 | 0 | 0 | 0 | 0 | 0 | 0 | 0 | 0 | 0.005 | 0 | 0 | 0
536 | (CoCrFeNi)97(WMo)3 | matrix+σ phase |  | 723 | 937 | 24.2 |  |  | 856 °C-0.5 h&650 °C-4 h | https://doi.org/10.1016/j.jallcom.2022.163774 | 0 | 0 | 0 | 1 | 0 | 0 | 0 | 0 | 0 | 0.242 | 0.242 | 0 | 0.242 | 0 | 0 | 0 | 0 | 0 | 0 | 0.015 | 0 | 0 | 0 | 0.242 | 0 | 0 | 0 | 0 | 0 | 0 | 0 | 0 | 0.015 | 0 | 0 | 0
537 | (CoCrFeNi)95(WMo)5 | matrix+σ phase |  | 1045 | 1203 | 10.8 |  |  | 888 °C-0.5 h&650 °C-4 h | https://doi.org/10.1016/j.jallcom.2022.163774 | 0 | 0 | 0 | 1 | 0 | 0 | 0 | 0 | 0 | 0.237 | 0.237 | 0 | 0.237 | 0 | 0 | 0 | 0 | 0 | 0 | 0.025 | 0 | 0 | 0 | 0.237 | 0 | 0 | 0 | 0 | 0 | 0 | 0 | 0 | 0.025 | 0 | 0 | 0
538 | (CoCrFeNi)93 (WMo)1(AlTi)6 | matrix+σ phase |  | 1216 | 1338 | 10.7 |  |  | 888 °C-0.5 h&650 °C-4 h | https://doi.org/10.1016/j.jallcom.2022.163774 | 0 | 0 | 0 | 1 | 0 | 0.03 | 0 | 0 | 0 | 0.233 | 0.233 | 0 | 0.233 | 0 | 0 | 0 | 0 | 0 | 0 | 0.005 | 0 | 0 | 0 | 0.233 | 0 | 0 | 0 | 0 | 0 | 0 | 0.03 | 0 | 0.005 | 0 | 0 | 0
539 | (CoCrFeNi)91 (WMo)3(AlTi)6 | matrix+σ phase |  | 1576 | 1710 | 4 |  |  | 856 °C-0.5 h&650 °C-4 h | https://doi.org/10.1016/j.jallcom.2022.163774 | 0 | 0 | 0 | 1 | 0 | 0.03 | 0 | 0 | 0 | 0.228 | 0.228 | 0 | 0.228 | 0 | 0 | 0 | 0 | 0 | 0 | 0.015 | 0 | 0 | 0 | 0.228 | 0 | 0 | 0 | 0 | 0 | 0 | 0.03 | 0 | 0.015 | 0 | 0 | 0
540 | (CoCrFeNi)89 (WMo)5(AlTi)6 | matrix+σ phase |  | 1618 | 1787 | 1.5 |  |  | 888 °C-0.5 h&650 °C-4 h | https://doi.org/10.1016/j.jallcom.2022.163774 | 0 | 0 | 0 | 1 | 0 | 0.03 | 0 | 0 | 0 | 0.223 | 0.223 | 0 | 0.223 | 0 | 0 | 0 | 0 | 0 | 0 | 0.025 | 0 | 0 | 0 | 0.223 | 0 | 0 | 0 | 0 | 0 | 0 | 0.03 | 0 | 0.025 | 0 | 0 | 0
541 | (CoCrFeNi)99(WMo)1 | matrix+σ phase |  | 1124 | 1234 | 10.1 |  |  | Heat treatment as-rolled | https://doi.org/10.1016/j.jallcom.2022.163774 | 0 | 0 | 0 | 1 | 0 | 0 | 0 | 0 | 0 | 0.247 | 0.247 | 0 | 0.247 | 0 | 0 | 0 | 0 | 0 | 0 | 0.005 | 0 | 0 | 0 | 0.247 | 0 | 0 | 0 | 0 | 0 | 0 | 0 | 0 | 0.005 | 0 | 0 | 0
542 | (CoCrFeNi)97(WMo)3 | matrix+σ phase |  | 1169 | 1238 | 9.8 |  |  | Heat treatment as-rolled | https://doi.org/10.1016/j.jallcom.2022.163774 | 0 | 0 | 0 | 1 | 0 | 0 | 0 | 0 | 0 | 0.242 | 0.242 | 0 | 0.242 | 0 | 0 | 0 | 0 | 0 | 0 | 0.015 | 0 | 0 | 0 | 0.242 | 0 | 0 | 0 | 0 | 0 | 0 | 0 | 0 | 0.015 | 0 | 0 | 0
543 | (CoCrFeNi)95(WMo)5 | matrix+σ phase |  | 1337 | 1457 | 9.4 |  |  | Heat treatment as-rolled | https://doi.org/10.1016/j.jallcom.2022.163774 | 0 | 0 | 0 | 1 | 0 | 0 | 0 | 0 | 0 | 0.237 | 0.237 | 0 | 0.237 | 0 | 0 | 0 | 0 | 0 | 0 | 0.025 | 0 | 0 | 0 | 0.237 | 0 | 0 | 0 | 0 | 0 | 0 | 0 | 0 | 0.025 | 0 | 0 | 0
544 | (CoCrFeNi)93 (WMo)1(AlTi)6 | matrix+σ phase |  | 1156 | 1222 | 5.5 |  |  | Heat treatment as-rolled | https://doi.org/10.1016/j.jallcom.2022.163774 | 0 | 0 | 0 | 1 | 0 | 0.03 | 0 | 0 | 0 | 0.233 | 0.233 | 0 | 0.233 | 0 | 0 | 0 | 0 | 0 | 0 | 0.005 | 0 | 0 | 0 | 0.233 | 0 | 0 | 0 | 0 | 0 | 0 | 0.03 | 0 | 0.005 | 0 | 0 | 0
545 | (CoCrFeNi)91 (WMo)3(AlTi)6 | matrix+σ phase |  | 1198 | 1265 | 4.7 |  |  | Heat treatment as-rolled | https://doi.org/10.1016/j.jallcom.2022.163774 | 0 | 0 | 0 | 1 | 0 | 0.03 | 0 | 0 | 0 | 0.228 | 0.228 | 0 | 0.228 | 0 | 0 | 0 | 0 | 0 | 0 | 0.015 | 0 | 0 | 0 | 0.228 | 0 | 0 | 0 | 0 | 0 | 0 | 0.03 | 0 | 0.015 | 0 | 0 | 0
546 | (CoCrFeNi)89 (WMo)5(AlTi)6 | matrix+σ phase |  | 1327 | 1412 | 4 |  |  | Heat treatment as-rolled | https://doi.org/10.1016/j.jallcom.2022.163774 | 0 | 0 | 0 | 1 | 0 | 0.03 | 0 | 0 | 0 | 0.223 | 0.223 | 0 | 0.223 | 0 | 0 | 0 | 0 | 0 | 0 | 0.025 | 0 | 0 | 0 | 0.223 | 0 | 0 | 0 | 0 | 0 | 0 | 0.03 | 0 | 0.025 | 0 | 0 | 0
547 | (CoCrFeNi)99(WMo)1 | matrix+σ phase |  | 442 | 780 | 45 |  |  | 900 °C-1hWQ&700 °C-4hAC | https://doi.org/10.1016/j.jallcom.2022.163774 | 0 | 0 | 0 | 1 | 0 | 0 | 0 | 0 | 0 | 0.247 | 0.247 | 0 | 0.247 | 0 | 0 | 0 | 0 | 0 | 0 | 0.005 | 0 | 0 | 0 | 0.247 | 0 | 0 | 0 | 0 | 0 | 0 | 0 | 0 | 0.005 | 0 | 0 | 0
548 | (CoCrFeNi)97(WMo)3 | matrix+σ phase |  | 671 | 994 | 41.2 |  |  | 900 °C-1hWQ&700 °C-4hAC | https://doi.org/10.1016/j.jallcom.2022.163774 | 0 | 0 | 0 | 1 | 0 | 0 | 0 | 0 | 0 | 0.242 | 0.242 | 0 | 0.242 | 0 | 0 | 0 | 0 | 0 | 0 | 0.015 | 0 | 0 | 0 | 0.242 | 0 | 0 | 0 | 0 | 0 | 0 | 0 | 0 | 0.015 | 0 | 0 | 0
549 | (CoCrFeNi)95(WMo)5 | matrix+σ phase |  | 782 | 1080 | 23.4 |  |  | 900 °C-1hWQ&700 °C-4hAC | https://doi.org/10.1016/j.jallcom.2022.163774 | 0 | 0 | 0 | 1 | 0 | 0 | 0 | 0 | 0 | 0.237 | 0.237 | 0 | 0.237 | 0 | 0 | 0 | 0 | 0 | 0 | 0.025 | 0 | 0 | 0 | 0.237 | 0 | 0 | 0 | 0 | 0 | 0 | 0 | 0 | 0.025 | 0 | 0 | 0
550 | (CoCrFeNi)93 (WMo)1(AlTi)6 | matrix+σ phase |  | 830 | 1149 | 28.4 |  |  | 900 °C-1hWQ&700 °C-4hAC | https://doi.org/10.1016/j.jallcom.2022.163774 | 0 | 0 | 0 | 1 | 0 | 0.03 | 0 | 0 | 0 | 0.233 | 0.233 | 0 | 0.233 | 0 | 0 | 0 | 0 | 0 | 0 | 0.005 | 0 | 0 | 0 | 0.233 | 0 | 0 | 0 | 0 | 0 | 0 | 0.03 | 0 | 0.005 | 0 | 0 | 0
551 | (CoCrFeNi)91 (WMo)3(AlTi)6 | matrix+σ phase |  | 932 | 1299 | 21.4 |  |  | 900 °C-1hWQ&700 °C-4hAC | https://doi.org/10.1016/j.jallcom.2022.163774 | 0 | 0 | 0 | 1 | 0 | 0.03 | 0 | 0 | 0 | 0.228 | 0.228 | 0 | 0.228 | 0 | 0 | 0 | 0 | 0 | 0 | 0.015 | 0 | 0 | 0 | 0.228 | 0 | 0 | 0 | 0 | 0 | 0 | 0.03 | 0 | 0.015 | 0 | 0 | 0
552 | (CoCrFeNi)89 (WMo)5(AlTi)6 | matrix+σ phase |  | 1265 | 1525 | 6.7 |  |  | 900 °C-1hWQ&700 °C-4hAC | https://doi.org/10.1016/j.jallcom.2022.163774 | 0 | 0 | 0 | 1 | 0 | 0.03 | 0 | 0 | 0 | 0.223 | 0.223 | 0 | 0.223 | 0 | 0 | 0 | 0 | 0 | 0 | 0.025 | 0 | 0 | 0 | 0.223 | 0 | 0 | 0 | 0 | 0 | 0 | 0.03 | 0 | 0.025 | 0 | 0 | 0
553 | (CoCrFeNi)99(WMo)1 | matrix+σ phase |  | 517 | 843 | 44.1 |  |  | 875 °C-0.5hWQ&650 °C-4hAC | https://doi.org/10.1016/j.jallcom.2022.163774 | 0 | 0 | 0 | 1 | 0 | 0 | 0 | 0 | 0 | 0.247 | 0.247 | 0 | 0.247 | 0 | 0 | 0 | 0 | 0 | 0 | 0.005 | 0 | 0 | 0 | 0.247 | 0 | 0 | 0 | 0 | 0 | 0 | 0 | 0 | 0.005 | 0 | 0 | 0
554 | (CoCrFeNi)97(WMo)3 | matrix+σ phase |  | 685 | 733 | 25.6 |  |  | 875 °C-0.5hWQ&650 °C-4hAC | https://doi.org/10.1016/j.jallcom.2022.163774 | 0 | 0 | 0 | 1 | 0 | 0 | 0 | 0 | 0 | 0.242 | 0.242 | 0 | 0.242 | 0 | 0 | 0 | 0 | 0 | 0 | 0.015 | 0 | 0 | 0 | 0.242 | 0 | 0 | 0 | 0 | 0 | 0 | 0 | 0 | 0.015 | 0 | 0 | 0
555 | (CoCrFeNi)95(WMo)5 | matrix+σ phase |  | 1110 | 1289 | 14.1 |  |  | 875 °C-0.5hWQ&650 °C-4hAC | https://doi.org/10.1016/j.jallcom.2022.163774 | 0 | 0 | 0 | 1 | 0 | 0 | 0 | 0 | 0 | 0.237 | 0.237 | 0 | 0.237 | 0 | 0 | 0 | 0 | 0 | 0 | 0.025 | 0 | 0 | 0 | 0.237 | 0 | 0 | 0 | 0 | 0 | 0 | 0 | 0 | 0.025 | 0 | 0 | 0
556 | (CoCrFeNi)93 (WMo)1(AlTi)6 | matrix+σ phase |  | 1407 | 1508 | 7.7 |  |  | 875 °C-0.5hWQ&650 °C-4hAC | https://doi.org/10.1016/j.jallcom.2022.163774 | 0 | 0 | 0 | 1 | 0 | 0.03 | 0 | 0 | 0 | 0.233 | 0.233 | 0 | 0.233 | 0 | 0 | 0 | 0 | 0 | 0 | 0.005 | 0 | 0 | 0 | 0.233 | 0 | 0 | 0 | 0 | 0 | 0 | 0.03 | 0 | 0.005 | 0 | 0 | 0
557 | (CoCrFeNi)91 (WMo)3(AlTi)6 | matrix+σ phase |  | 1408 | 1554 | 4.9 |  |  | 875 °C-0.5hWQ&650 °C-4hAC | https://doi.org/10.1016/j.jallcom.2022.163774 | 0 | 0 | 0 | 1 | 0 | 0.03 | 0 | 0 | 0 | 0.228 | 0.228 | 0 | 0.228 | 0 | 0 | 0 | 0 | 0 | 0 | 0.015 | 0 | 0 | 0 | 0.228 | 0 | 0 | 0 | 0 | 0 | 0 | 0.03 | 0 | 0.015 | 0 | 0 | 0
558 | (CoCrFeNi)89 (WMo)5(AlTi)6 | matrix+σ phase |  | 1539 | 1669 | 1.7 |  |  | 875 °C-0.5hWQ&650 °C-4hAC | https://doi.org/10.1016/j.jallcom.2022.163774 | 0 | 0 | 0 | 1 | 0 | 0.03 | 0 | 0 | 0 | 0.223 | 0.223 | 0 | 0.223 | 0 | 0 | 0 | 0 | 0 | 0 | 0.025 | 0 | 0 | 0 | 0.223 | 0 | 0 | 0 | 0 | 0 | 0 | 0.03 | 0 | 0.025 | 0 | 0 | 0
559 | (CoCrFeNi)99(WMo)1 | matrix+σ phase |  | 573 | 919 | 45.4 |  |  | 850 °C-0.5hWQ&650 °C-4hAC | https://doi.org/10.1016/j.jallcom.2022.163774 | 0 | 0 | 0 | 1 | 0 | 0 | 0 | 0 | 0 | 0.247 | 0.247 | 0 | 0.247 | 0 | 0 | 0 | 0 | 0 | 0 | 0.005 | 0 | 0 | 0 | 0.247 | 0 | 0 | 0 | 0 | 0 | 0 | 0 | 0 | 0.005 | 0 | 0 | 0
560 | (CoCrFeNi)97(WMo)3 | matrix+σ phase |  | 767 | 1027 | 19.7 |  |  | 850 °C-0.5hWQ&650 °C-4hAC | https://doi.org/10.1016/j.jallcom.2022.163774 | 0 | 0 | 0 | 1 | 0 | 0 | 0 | 0 | 0 | 0.242 | 0.242 | 0 | 0.242 | 0 | 0 | 0 | 0 | 0 | 0 | 0.015 | 0 | 0 | 0 | 0.242 | 0 | 0 | 0 | 0 | 0 | 0 | 0 | 0 | 0.015 | 0 | 0 | 0
561 | (CoCrFeNi)95(WMo)5 | matrix+σ phase |  | 1152 | 1248 | 9.8 |  |  | 850 °C-0.5hWQ&650 °C-4hAC | https://doi.org/10.1016/j.jallcom.2022.163774 | 0 | 0 | 0 | 1 | 0 | 0 | 0 | 0 | 0 | 0.237 | 0.237 | 0 | 0.237 | 0 | 0 | 0 | 0 | 0 | 0 | 0.025 | 0 | 0 | 0 | 0.237 | 0 | 0 | 0 | 0 | 0 | 0 | 0 | 0 | 0.025 | 0 | 0 | 0
562 | (CoCrFeNi)93 (WMo)1(AlTi)6 | matrix+σ phase |  | 1483 | 1547 | 4.3 |  |  | 850 °C-0.5hWQ&650 °C-4hAC | https://doi.org/10.1016/j.jallcom.2022.163774 | 0 | 0 | 0 | 1 | 0 | 0.03 | 0 | 0 | 0 | 0.233 | 0.233 | 0 | 0.233 | 0 | 0 | 0 | 0 | 0 | 0 | 0.005 | 0 | 0 | 0 | 0.233 | 0 | 0 | 0 | 0 | 0 | 0 | 0.03 | 0 | 0.005 | 0 | 0 | 0
563 | (CoCrFeNi)91 (WMo)3(AlTi)6 | matrix+σ phase |  | 1553 | 1639 | 2.9 |  |  | 850 °C-0.5hWQ&650 °C-4hAC | https://doi.org/10.1016/j.jallcom.2022.163774 | 0 | 0 | 0 | 1 | 0 | 0.03 | 0 | 0 | 0 | 0.228 | 0.228 | 0 | 0.228 | 0 | 0 | 0 | 0 | 0 | 0 | 0.015 | 0 | 0 | 0 | 0.228 | 0 | 0 | 0 | 0 | 0 | 0 | 0.03 | 0 | 0.015 | 0 | 0 | 0
564 | (CoCrFeNi)89 (WMo)5(AlTi)6 | matrix+σ phase |  | 1806 | 1886 | 0.8 |  |  | 850 °C-0.5hWQ&650 °C-4hAC | https://doi.org/10.1016/j.jallcom.2022.163774 | 0 | 0 | 0 | 1 | 0 | 0.03 | 0 | 0 | 0 | 0.223 | 0.223 | 0 | 0.223 | 0 | 0 | 0 | 0 | 0 | 0 | 0.025 | 0 | 0 | 0 | 0.223 | 0 | 0 | 0 | 0 | 0 | 0 | 0.03 | 0 | 0.025 | 0 | 0 | 0
565 | FeCoNi1.5CuB0.5Y0.2 | FCC |  |  |  |  | 1023.57 |  | Untreated | https://doi.org/10.1016/j.jallcom.2022.164310 | 1 | 0 | 0 | 0 | 0 | 0 | 0.096 | 0 | 0 | 0.192 | 0 | 0.192 | 0.192 | 0 | 0 | 0 | 0 | 0 | 0 | 0 | 0 | 0 | 0 | 0.288 | 0 | 0 | 0 | 0 | 0 | 0 | 0 | 0 | 0 | 0.038 | 0 | 0
566 | FeCoNi1.5CuB0.5Y0.2 | FCC |  |  |  |  | 1053.1 |  | −50 °C, 24 h, 10 °C/min | https://doi.org/10.1016/j.jallcom.2022.164310 | 1 | 0 | 0 | 0 | 0 | 0 | 0.096 | 0 | 0 | 0.192 | 0 | 0.192 | 0.192 | 0 | 0 | 0 | 0 | 0 | 0 | 0 | 0 | 0 | 0 | 0.288 | 0 | 0 | 0 | 0 | 0 | 0 | 0 | 0 | 0 | 0.038 | 0 | 0
567 | FeCoNi1.5CuB0.5Y0.2 | FCC |  |  |  |  | 1081.49 |  | −100 °C, 24 h, 10 °C/min | https://doi.org/10.1016/j.jallcom.2022.164310 | 1 | 0 | 0 | 0 | 0 | 0 | 0.096 | 0 | 0 | 0.192 | 0 | 0.192 | 0.192 | 0 | 0 | 0 | 0 | 0 | 0 | 0 | 0 | 0 | 0 | 0.288 | 0 | 0 | 0 | 0 | 0 | 0 | 0 | 0 | 0 | 0.038 | 0 | 0
568 | FeCoNi1.5CuB0.5Y0.2 | FCC |  |  |  |  | 1088.71 |  | −196 °C, 12 h, 10 °C/min | https://doi.org/10.1016/j.jallcom.2022.164310 | 1 | 0 | 0 | 0 | 0 | 0 | 0.096 | 0 | 0 | 0.192 | 0 | 0.192 | 0.192 | 0 | 0 | 0 | 0 | 0 | 0 | 0 | 0 | 0 | 0 | 0.288 | 0 | 0 | 0 | 0 | 0 | 0 | 0 | 0 | 0 | 0.038 | 0 | 0
569 | FeCoNi1.5CuB0.5Y0.2 | FCC |  |  |  |  | 1198.22 |  | −196 °C, 24 h, 10 °C/min | https://doi.org/10.1016/j.jallcom.2022.164310 | 1 | 0 | 0 | 0 | 0 | 0 | 0.096 | 0 | 0 | 0.192 | 0 | 0.192 | 0.192 | 0 | 0 | 0 | 0 | 0 | 0 | 0 | 0 | 0 | 0 | 0.288 | 0 | 0 | 0 | 0 | 0 | 0 | 0 | 0 | 0 | 0.038 | 0 | 0
570 | FeCoNi1.5CuB0.5Y0.2 | FCC |  |  |  |  | 1331.92 |  | −196 °C, 36 h, 10 °C/min | https://doi.org/10.1016/j.jallcom.2022.164310 | 1 | 0 | 0 | 0 | 0 | 0 | 0.096 | 0 | 0 | 0.192 | 0 | 0.192 | 0.192 | 0 | 0 | 0 | 0 | 0 | 0 | 0 | 0 | 0 | 0 | 0.288 | 0 | 0 | 0 | 0 | 0 | 0 | 0 | 0 | 0 | 0.038 | 0 | 0
571 | FeCoNi1.5CuB0.5Y0.2 | FCC |  |  |  |  | 1164.26 |  | −196 °C, 48 h, 10 °C/min | https://doi.org/10.1016/j.jallcom.2022.164310 | 1 | 0 | 0 | 0 | 0 | 0 | 0.096 | 0 | 0 | 0.192 | 0 | 0.192 | 0.192 | 0 | 0 | 0 | 0 | 0 | 0 | 0 | 0 | 0 | 0 | 0.288 | 0 | 0 | 0 | 0 | 0 | 0 | 0 | 0 | 0 | 0.038 | 0 | 0
572 | FeCoNi1.5CuB0.5Y0.2 | FCC |  |  |  |  | 1217.74 |  | −196 °C, 36 h, 1 °C/min | https://doi.org/10.1016/j.jallcom.2022.164310 | 1 | 0 | 0 | 0 | 0 | 0 | 0.096 | 0 | 0 | 0.192 | 0 | 0.192 | 0.192 | 0 | 0 | 0 | 0 | 0 | 0 | 0 | 0 | 0 | 0 | 0.288 | 0 | 0 | 0 | 0 | 0 | 0 | 0 | 0 | 0 | 0.038 | 0 | 0
573 | FeCoNi1.5CuB0.5Y0.2 | FCC |  |  |  |  | 1480.05 |  | −196 °C, 36 h, 5 °C/min | https://doi.org/10.1016/j.jallcom.2022.164310 | 1 | 0 | 0 | 0 | 0 | 0 | 0.096 | 0 | 0 | 0.192 | 0 | 0.192 | 0.192 | 0 | 0 | 0 | 0 | 0 | 0 | 0 | 0 | 0 | 0 | 0.288 | 0 | 0 | 0 | 0 | 0 | 0 | 0 | 0 | 0 | 0.038 | 0 | 0
574 | TiZrHfNbFe0.5 | BCC+Laves | 421.8 | [6 empty] | https://doi.org/10.1016/j.jallcom.2022.164383 | 0 | 1 | 0 | 1 | 0 | 0 | 0 | 0 | 0 | 0 | 0 | 0 | 0.111 | 0 | 0 | 0.222 | 0 | 0 | 0 | 0 | 0 | 0.222 | 0 | 0 | 0 | 0 | 0 | 0 | 0 | 0 | 0.222 | 0 | 0 | 0 | 0 | 0.222
575 | TiZrHfNbFe | BCC+Laves | 535.5 | [6 empty] | https://doi.org/10.1016/j.jallcom.2022.164383 | 0 | 1 | 0 | 1 | 0 | 0 | 0 | 0 | 0 | 0 | 0 | 0 | 0.2 | 0 | 0 | 0.2 | 0 | 0 | 0 | 0 | 0 | 0.2 | 0 | 0 | 0 | 0 | 0 | 0 | 0 | 0 | 0.2 | 0 | 0 | 0 | 0 | 0.2
576 | TiZrHfNbFe1.5 | BCC+Laves | 665.3 | [6 empty] | https://doi.org/10.1016/j.jallcom.2022.164383 | 0 | 1 | 0 | 1 | 0 | 0 | 0 | 0 | 0 | 0 | 0 | 0 | 0.273 | 0 | 0 | 0.182 | 0 | 0 | 0 | 0 | 0 | 0.182 | 0 | 0 | 0 | 0 | 0 | 0 | 0 | 0 | 0.182 | 0 | 0 | 0 | 0 | 0.182
577 | TiZrHfNbFe2.0 | BCC+Laves | 767.3 | [6 empty] | https://doi.org/10.1016/j.jallcom.2022.164383 | 0 | 1 | 0 | 1 | 0 | 0 | 0 | 0 | 0 | 0 | 0 | 0 | 0.333 | 0 | 0 | 0.167 | 0 | 0 | 0 | 0 | 0 | 0.167 | 0 | 0 | 0 | 0 | 0 | 0 | 0 | 0 | 0.167 | 0 | 0 | 0 | 0 | 0.167
578 | Ti6.0Al4.0V | BCC+Laves | 320 | [6 empty] | https://doi.org/10.1016/j.jallcom.2022.164383 | 0 | 1 | 0 | 1 | 0 | 0.364 | 0 | 0 | 0 | 0 | 0 | 0 | 0 | 0 | 0 | 0 | 0 | 0 | 0 | 0 | 0 | 0 | 0 | 0 | 0 | 0 | 0 | 0 | 0 | 0 | 0.545 | 0.091 | 0 | 0 | 0 | 0
579 | TiZrNbTaMo | BCC+Laves | 490 | [6 empty] | https://doi.org/10.1016/j.jallcom.2022.164383 | 0 | 1 | 0 | 1 | 0 | 0 | 0 | 0 | 0 | 0 | 0 | 0 | 0 | 0 | 0 | 0 | 0 | 0 | 0 | 0.2 | 0 | 0.2 | 0 | 0 | 0 | 0 | 0 | 0 | 0 | 0.2 | 0.2 | 0 | 0 | 0 | 0 | 0.2
580 | Ti20.0Zr10.0Nb | BCC+Laves | 235.2 | [6 empty] | https://doi.org/10.1016/j.jallcom.2022.164383 | 0 | 1 | 0 | 1 | 0 | 0 | 0 | 0 | 0 | 0 | 0 | 0 | 0 | 0 | 0 | 0 | 0 | 0 | 0 | 0 | 0 | 0.032 | 0 | 0 | 0 | 0 | 0 | 0 | 0 | 0 | 0.645 | 0 | 0 | 0 | 0 | 0.323
581 | Ti30.0Zr | BCC+Laves | 273.1 | [6 empty] | https://doi.org/10.1016/j.jallcom.2022.164383 | 0 | 1 | 0 | 1 | 0 | 0 | 0 | 0 | 0 | 0 | 0 | 0 | 0 | 0 | 0 | 0 | 0 | 0 | 0 | 0 | 0 | 0 | 0 | 0 | 0 | 0 | 0 | 0 | 0 | 0 | 0.968 | 0 | 0 | 0 | 0 | 0.032
582 | CoCrFeMnNi | BCC+Laves | 134.4 | [6 empty] | https://doi.org/10.1016/j.jallcom.2022.164383 | 0 | 1 | 0 | 1 | 0 | 0 | 0 | 0 | 0 | 0.2 | 0.2 | 0 | 0.2 | 0 | 0 | 0 | 0 | 0 | 0.2 | 0 | 0 | 0 | 0 | 0.2 | 0 | 0 | 0 | 0 | 0 | 0 | 0 | 0 | 0 | 0 | 0 | 0
583 | AlCoCrFeNi | BCC+Laves | 522 | [6 empty] | https://doi.org/10.1016/j.jallcom.2022.164383 | 0 | 1 | 0 | 1 | 0 | 0.2 | 0 | 0 | 0 | 0.2 | 0.2 | 0 | 0.2 | 0 | 0 | 0 | 0 | 0 | 0 | 0 | 0 | 0 | 0 | 0.2 | 0 | 0 | 0 | 0 | 0 | 0 | 0 | 0 | 0 | 0 | 0 | 0
584 | MoTaWNbV | BCC+Laves | 773 | [6 empty] | https://doi.org/10.1016/j.jallcom.2022.164383 | 0 | 1 | 0 | 1 | 0 | 0 | 0 | 0 | 0 | 0 | 0 | 0 | 0 | 0 | 0 | 0 | 0 | 0 | 0 | 0.2 | 0 | 0.2 | 0 | 0 | 0 | 0 | 0 | 0 | 0 | 0.2 | 0 | 0.2 | 0.2 | 0 | 0 | 0
585 | AlCrFeNi | BCC+B2 | 457.9 |  |  |  | 1716 | 17.6 |  | https://doi.org/10.1016/j.jallcom.2022.165441 | 0 | 1 | 0 | 1 | 0 | 0.25 | 0 | 0 | 0 | 0 | 0.25 | 0 | 0.25 | 0 | 0 | 0 | 0 | 0 | 0 | 0 | 0 | 0 | 0 | 0.25 | 0 | 0 | 0 | 0 | 0 | 0 | 0 | 0 | 0 | 0 | 0 | 0
586 | Al1.25CrFeNi | BCC+B3 | 421.8 |  |  |  | 1285.5 | 8.6 |  | https://doi.org/10.1016/j.jallcom.2022.165441 | 0 | 1 | 0 | 1 | 0 | 0.294 | 0 | 0 | 0 | 0 | 0.235 | 0 | 0.235 | 0 | 0 | 0 | 0 | 0 | 0 | 0 | 0 | 0 | 0 | 0.235 | 0 | 0 | 0 | 0 | 0 | 0 | 0 | 0 | 0 | 0 | 0 | 0
587 | Al1.5CrFeNi | BCC+B4 | 425.2 |  |  |  | 1309.9 | 9.1 |  | https://doi.org/10.1016/j.jallcom.2022.165441 | 0 | 1 | 0 | 1 | 0 | 0.333 | 0 | 0 | 0 | 0 | 0.222 | 0 | 0.222 | 0 | 0 | 0 | 0 | 0 | 0 | 0 | 0 | 0 | 0 | 0.222 | 0 | 0 | 0 | 0 | 0 | 0 | 0 | 0 | 0 | 0 | 0 | 0
588 | Al1.75CrFeNi | BCC+B5 | 482.9 |  |  |  | 1911.9 | 18.9 |  | https://doi.org/10.1016/j.jallcom.2022.165441 | 0 | 1 | 0 | 1 | 0 | 0.368 | 0 | 0 | 0 | 0 | 0.211 | 0 | 0.211 | 0 | 0 | 0 | 0 | 0 | 0 | 0 | 0 | 0 | 0 | 0.211 | 0 | 0 | 0 | 0 | 0 | 0 | 0 | 0 | 0 | 0 | 0 | 0
589 | C0.0Hf0.25NbTaW0.5 | BCC | 403 |  |  |  | 2568 | 42.7 | as-cast | https://doi.org/10.1016/j.jmst.2021.05.015 | 0 | 1 | 0 | 0 | 0 | 0 | 0 | 0 | 0 | 0 | 0 | 0 | 0 | 0 | 0 | 0.091 | 0 | 0 | 0 | 0 | 0 | 0.364 | 0 | 0 | 0 | 0 | 0 | 0 | 0 | 0.364 | 0 | 0 | 0.182 | 0 | 0 | 0
590 | C0.05Hf0.25NbTaW0.5 | BCC+FCC | 444 |  |  |  | 2417 | 37.8 | as-cast | https://doi.org/10.1016/j.jmst.2021.05.015 | 1 | 1 | 0 | 0 | 0 | 0 | 0 | 0.018 | 0 | 0 | 0 | 0 | 0 | 0 | 0 | 0.089 | 0 | 0 | 0 | 0 | 0 | 0.357 | 0 | 0 | 0 | 0 | 0 | 0 | 0 | 0.357 | 0 | 0 | 0.179 | 0 | 0 | 0
591 | C0.1Hf0.25NbTaW0.5 | BCC+FCC | 460 |  |  |  | 2700 | 41.7 | as-cast | https://doi.org/10.1016/j.jmst.2021.05.015 | 1 | 1 | 0 | 0 | 0 | 0 | 0 | 0.035 | 0 | 0 | 0 | 0 | 0 | 0 | 0 | 0.088 | 0 | 0 | 0 | 0 | 0 | 0.351 | 0 | 0 | 0 | 0 | 0 | 0 | 0 | 0.351 | 0 | 0 | 0.175 | 0 | 0 | 0
592 | C0.15Hf0.25NbTaW0.5 | BCC+FCC | 475 |  |  |  | 2629 | 38.1 | as-cast | https://doi.org/10.1016/j.jmst.2021.05.015 | 1 | 1 | 0 | 0 | 0 | 0 | 0 | 0.052 | 0 | 0 | 0 | 0 | 0 | 0 | 0 | 0.086 | 0 | 0 | 0 | 0 | 0 | 0.345 | 0 | 0 | 0 | 0 | 0 | 0 | 0 | 0.345 | 0 | 0 | 0.172 | 0 | 0 | 0
593 | C0.2Hf0.25NbTaW0.5 | BCC+FCC | 490 |  |  |  | 2631 | 36.9 | as-cast | https://doi.org/10.1016/j.jmst.2021.05.015 | 1 | 1 | 0 | 0 | 0 | 0 | 0 | 0.068 | 0 | 0 | 0 | 0 | 0 | 0 | 0 | 0.085 | 0 | 0 | 0 | 0 | 0 | 0.339 | 0 | 0 | 0 | 0 | 0 | 0 | 0 | 0.339 | 0 | 0 | 0.169 | 0 | 0 | 0
594 | C0.25Hf0.25NbTaW0.5 | BCC+FCC | 506 |  |  |  | 2584 | 31.9 | as-cast | https://doi.org/10.1016/j.jmst.2021.05.015 | 1 | 1 | 0 | 0 | 0 | 0 | 0 | 0.083 | 0 | 0 | 0 | 0 | 0 | 0 | 0 | 0.083 | 0 | 0 | 0 | 0 | 0 | 0.333 | 0 | 0 | 0 | 0 | 0 | 0 | 0 | 0.333 | 0 | 0 | 0.167 | 0 | 0 | 0
595 | C0.0Hf0.25NbTaW0.5 | BCC | 355 |  |  |  | 1720 | 25 | annealed RHEAs | https://doi.org/10.1016/j.jmst.2021.05.015 | 0 | 1 | 0 | 0 | 0 | 0 | 0 | 0 | 0 | 0 | 0 | 0 | 0 | 0 | 0 | 0.091 | 0 | 0 | 0 | 0 | 0 | 0.364 | 0 | 0 | 0 | 0 | 0 | 0 | 0 | 0.364 | 0 | 0 | 0.182 | 0 | 0 | 0
596 | C0.05Hf0.25NbTaW0.5 | BCC+FCC | 423 |  |  |  | 2044 | 36.7 | annealed RHEAs | https://doi.org/10.1016/j.jmst.2021.05.015 | 1 | 1 | 0 | 0 | 0 | 0 | 0 | 0.018 | 0 | 0 | 0 | 0 | 0 | 0 | 0 | 0.089 | 0 | 0 | 0 | 0 | 0 | 0.357 | 0 | 0 | 0 | 0 | 0 | 0 | 0 | 0.357 | 0 | 0 | 0.179 | 0 | 0 | 0
597 | C0.1Hf0.25NbTaW0.5 | BCC+FCC | 444 |  |  |  | 2742 | 41.1 | annealed RHEAs | https://doi.org/10.1016/j.jmst.2021.05.015 | 1 | 1 | 0 | 0 | 0 | 0 | 0 | 0.035 | 0 | 0 | 0 | 0 | 0 | 0 | 0 | 0.088 | 0 | 0 | 0 | 0 | 0 | 0.351 | 0 | 0 | 0 | 0 | 0 | 0 | 0 | 0.351 | 0 | 0 | 0.175 | 0 | 0 | 0
598 | C0.15Hf0.25NbTaW0.5 | BCC+FCC | 469 |  |  |  | 2646 | 39.7 | annealed RHEAs | https://doi.org/10.1016/j.jmst.2021.05.015 | 1 | 1 | 0 | 0 | 0 | 0 | 0 | 0.052 | 0 | 0 | 0 | 0 | 0 | 0 | 0 | 0.086 | 0 | 0 | 0 | 0 | 0 | 0.345 | 0 | 0 | 0 | 0 | 0 | 0 | 0 | 0.345 | 0 | 0 | 0.172 | 0 | 0 | 0
599 | C0.2Hf0.25NbTaW0.5 | BCC+FCC | 488 |  |  |  | 2673 | 31.1 | annealed RHEAs | https://doi.org/10.1016/j.jmst.2021.05.015 | 1 | 1 | 0 | 0 | 0 | 0 | 0 | 0.068 | 0 | 0 | 0 | 0 | 0 | 0 | 0 | 0.085 | 0 | 0 | 0 | 0 | 0 | 0.339 | 0 | 0 | 0 | 0 | 0 | 0 | 0 | 0.339 | 0 | 0 | 0.169 | 0 | 0 | 0
600 | C0.25Hf0.25NbTaW0.5 | BCC+FCC | 514 |  |  |  | 2799 | 31 | annealed RHEAs | https://doi.org/10.1016/j.jmst.2021.05.015 | 1 | 1 | 0 | 0 | 0 | 0 | 0 | 0.083 | 0 | 0 | 0 | 0 | 0 | 0 | 0 | 0.083 | 0 | 0 | 0 | 0 | 0 | 0.333 | 0 | 0 | 0 | 0 | 0 | 0 | 0 | 0.333 | 0 | 0 | 0.167 | 0 | 0 | 0
601 | CoCrFeNiZr0.0 | FCC | [7 empty] | https://doi.org/10.1016/j.jmst.2021.08.062 | 1 | 0 | 0 | 0 | 0 | 0 | 0 | 0 | 0 | 0.25 | 0.25 | 0 | 0.25 | 0 | 0 | 0 | 0 | 0 | 0 | 0 | 0 | 0 | 0 | 0.25 | 0 | 0 | 0 | 0 | 0 | 0 | 0 | 0 | 0 | 0 | 0 | 0
602 | CoCrFeNiZr0.25 | FCC |  |  |  |  | 2765 | 50 |  | https://doi.org/10.1016/j.jmst.2021.08.062 | 1 | 0 | 0 | 0 | 0 | 0 | 0 | 0 | 0 | 0.235 | 0.235 | 0 | 0.235 | 0 | 0 | 0 | 0 | 0 | 0 | 0 | 0 | 0 | 0 | 0.235 | 0 | 0 | 0 | 0 | 0 | 0 | 0 | 0 | 0 | 0 | 0 | 0.059
603 | CoCrFeNiZr0.5 | FCC |  |  |  |  | 2088 | 4.8 |  | https://doi.org/10.1016/j.jmst.2021.08.062 | 1 | 0 | 0 | 0 | 0 | 0 | 0 | 0 | 0 | 0.222 | 0.222 | 0 | 0.222 | 0 | 0 | 0 | 0 | 0 | 0 | 0 | 0 | 0 | 0 | 0.222 | 0 | 0 | 0 | 0 | 0 | 0 | 0 | 0 | 0 | 0 | 0 | 0.111
604 | CoCrFeNiZr | FCC |  |  |  |  | 1598 | 1.2 |  | https://doi.org/10.1016/j.jmst.2021.08.062 | 1 | 0 | 0 | 0 | 0 | 0 | 0 | 0 | 0 | 0.2 | 0.2 | 0 | 0.2 | 0 | 0 | 0 | 0 | 0 | 0 | 0 | 0 | 0 | 0 | 0.2 | 0 | 0 | 0 | 0 | 0 | 0 | 0 | 0 | 0 | 0 | 0 | 0.2
605 | CoCrFeMnNi | FCC |  | 290 | 455 | 33.4 |  |  | CDCT for 0 cycles | https://doi.org/10.1016/j.jmst.2021.11.022 | 1 | 0 | 0 | 0 | 0 | 0 | 0 | 0 | 0 | 0.2 | 0.2 | 0 | 0.2 | 0 | 0 | 0 | 0 | 0 | 0.2 | 0 | 0 | 0 | 0 | 0.2 | 0 | 0 | 0 | 0 | 0 | 0 | 0 | 0 | 0 | 0 | 0 | 0
606 | CoCrFeMnNi | FCC |  | 383 | 565 | 35.9 |  |  | CDCT for 1 cycles | https://doi.org/10.1016/j.jmst.2021.11.022 | 1 | 0 | 0 | 0 | 0 | 0 | 0 | 0 | 0 | 0.2 | 0.2 | 0 | 0.2 | 0 | 0 | 0 | 0 | 0 | 0.2 | 0 | 0 | 0 | 0 | 0.2 | 0 | 0 | 0 | 0 | 0 | 0 | 0 | 0 | 0 | 0 | 0 | 0
607 | CoCrFeMnNi | FCC |  | 495 | 695 | 41.8 |  |  | CDCT for 2 cycles | https://doi.org/10.1016/j.jmst.2021.11.022 | 1 | 0 | 0 | 0 | 0 | 0 | 0 | 0 | 0 | 0.2 | 0.2 | 0 | 0.2 | 0 | 0 | 0 | 0 | 0 | 0.2 | 0 | 0 | 0 | 0 | 0.2 | 0 | 0 | 0 | 0 | 0 | 0 | 0 | 0 | 0 | 0 | 0 | 0
608 | CoCrFeMnNi | FCC |  | 580 | 805 | 37.3 |  |  | CDCT for 4 cycles | https://doi.org/10.1016/j.jmst.2021.11.022 | 1 | 0 | 0 | 0 | 0 | 0 | 0 | 0 | 0 | 0.2 | 0.2 | 0 | 0.2 | 0 | 0 | 0 | 0 | 0 | 0.2 | 0 | 0 | 0 | 0 | 0.2 | 0 | 0 | 0 | 0 | 0 | 0 | 0 | 0 | 0 | 0 | 0 | 0
609 | CoCrFeMnNi | FCC |  | 670 | 895 | 31.5 |  |  | CDCT for 10 cycles | https://doi.org/10.1016/j.jmst.2021.11.022 | 1 | 0 | 0 | 0 | 0 | 0 | 0 | 0 | 0 | 0.2 | 0.2 | 0 | 0.2 | 0 | 0 | 0 | 0 | 0 | 0.2 | 0 | 0 | 0 | 0 | 0.2 | 0 | 0 | 0 | 0 | 0 | 0 | 0 | 0 | 0 | 0 | 0 | 0
610 | CoCrFeNiAl0.3 | FCC + BCC |  | 754 | 876 | 6.8 |  |  | Mechanical mixing + thermomechanical consolidation | https://doi.org/10.1016/j.matchar.2022.111833 | 1 | 1 | 0 | 0 | 0 | 0.07 | 0 | 0 | 0 | 0.233 | 0.233 | 0 | 0.233 | 0 | 0 | 0 | 0 | 0 | 0 | 0 | 0 | 0 | 0 | 0.233 | 0 | 0 | 0 | 0 | 0 | 0 | 0 | 0 | 0 | 0 | 0 | 0
611 | CoCrFeNiAl0.3 | FCC + BCC |  | 610 | 887 | 16.7 |  |  | Mechanical mixing + thermomechanical consolidation + homogenization treatment | https://doi.org/10.1016/j.matchar.2022.111833 | 1 | 1 | 0 | 0 | 0 | 0.07 | 0 | 0 | 0 | 0.233 | 0.233 | 0 | 0.233 | 0 | 0 | 0 | 0 | 0 | 0 | 0 | 0 | 0 | 0 | 0.233 | 0 | 0 | 0 | 0 | 0 | 0 | 0 | 0 | 0 | 0 | 0 | 0
612 | CoCrFeNiAl0.3 | FCC + BCC |  | 1008 | 1122 | 12.9 |  |  | Mechanical alloying + thermomechanical consolidation | https://doi.org/10.1016/j.matchar.2022.111833 | 1 | 1 | 0 | 0 | 0 | 0.07 | 0 | 0 | 0 | 0.233 | 0.233 | 0 | 0.233 | 0 | 0 | 0 | 0 | 0 | 0 | 0 | 0 | 0 | 0 | 0.233 | 0 | 0 | 0 | 0 | 0 | 0 | 0 | 0 | 0 | 0 | 0 | 0
613 | CoCrFeNiAl0.3 | FCC + BCC |  | 950 | 1135 | 17.3 |  |  | Mechanical alloying + thermomechanical consolidation + homogenization treatment | https://doi.org/10.1016/j.matchar.2022.111833 | 1 | 1 | 0 | 0 | 0 | 0.07 | 0 | 0 | 0 | 0.233 | 0.233 | 0 | 0.233 | 0 | 0 | 0 | 0 | 0 | 0 | 0 | 0 | 0 | 0 | 0.233 | 0 | 0 | 0 | 0 | 0 | 0 | 0 | 0 | 0 | 0 | 0 | 0
614 | NbTiZr | BCC | [6 empty] | As-cast | https://doi.org/10.1016/j.mtcomm.2022.103847 | 0 | 1 | 0 | 0 | 0 | 0 | 0 | 0 | 0 | 0 | 0 | 0 | 0 | 0 | 0 | 0 | 0 | 0 | 0 | 0 | 0 | 0.333 | 0 | 0 | 0 | 0 | 0 | 0 | 0 | 0 | 0.333 | 0 | 0 | 0 | 0 | 0.333
615 | NbTiZrV | BCC | [6 empty] | As-cast | https://doi.org/10.1016/j.mtcomm.2022.103847 | 0 | 1 | 0 | 0 | 0 | 0 | 0 | 0 | 0 | 0 | 0 | 0 | 0 | 0 | 0 | 0 | 0 | 0 | 0 | 0 | 0 | 0.25 | 0 | 0 | 0 | 0 | 0 | 0 | 0 | 0 | 0.25 | 0.25 | 0 | 0 | 0 | 0.25
616 | TiZrNbTa | BCC | [6 empty] | As-cast | https://doi.org/10.1016/j.mtcomm.2022.103847 | 0 | 1 | 0 | 0 | 0 | 0 | 0 | 0 | 0 | 0 | 0 | 0 | 0 | 0 | 0 | 0 | 0 | 0 | 0 | 0 | 0 | 0.25 | 0 | 0 | 0 | 0 | 0 | 0 | 0 | 0.25 | 0.25 | 0 | 0 | 0 | 0 | 0.25
617 | TiZrNbTa | BCC | [6 empty] | As-homogenised | https://doi.org/10.1016/j.mtcomm.2022.103847 | 0 | 1 | 0 | 0 | 0 | 0 | 0 | 0 | 0 | 0 | 0 | 0 | 0 | 0 | 0 | 0 | 0 | 0 | 0 | 0 | 0 | 0.25 | 0 | 0 | 0 | 0 | 0 | 0 | 0 | 0.25 | 0.25 | 0 | 0 | 0 | 0 | 0.25
618 | TiZrNbTa | BCC | [6 empty] | As-cast | https://doi.org/10.1016/j.mtcomm.2022.103847 | 0 | 1 | 0 | 0 | 0 | 0 | 0 | 0 | 0 | 0 | 0 | 0 | 0 | 0 | 0 | 0 | 0 | 0 | 0 | 0 | 0 | 0.25 | 0 | 0 | 0 | 0 | 0 | 0 | 0 | 0.25 | 0.25 | 0 | 0 | 0 | 0 | 0.25
619 | TiZrNbTa | BCC |  | 905 | 940 | 9 |  |  | welded | https://doi.org/10.1016/j.mtcomm.2022.103847 | 0 | 1 | 0 | 0 | 0 | 0 | 0 | 0 | 0 | 0 | 0 | 0 | 0 | 0 | 0 | 0 | 0 | 0 | 0 | 0 | 0 | 0.25 | 0 | 0 | 0 | 0 | 0 | 0 | 0 | 0.25 | 0.25 | 0 | 0 | 0 | 0 | 0.25
620 | Al0.5CoCrCuFeNi | FCC | 399 | 1292 | 1406 |  |  | 6 | Arc Melting | https://doi.org/10.1016/j.jallcom.2009.10.088 | 1 | 0 | 0 | 0 | 0 | 0.091 | 0 | 0 | 0 | 0.182 | 0.182 | 0.182 | 0.182 | 0 | 0 | 0 | 0 | 0 | 0 | 0 | 0 | 0 | 0 | 0.182 | 0 | 0 | 0 | 0 | 0 | 0 | 0 | 0 | 0 | 0 | 0 | 0
621 | Al0.25CoCrFeNi | FCC |  | 162 | 345 | 46 |  |  | Arc Melting | https://doi.org/10.1016/j.msea.2021.141964 | 1 | 0 | 0 | 0 | 0 | 0.059 | 0 | 0 | 0 | 0.235 | 0.235 | 0 | 0.235 | 0 | 0 | 0 | 0 | 0 | 0 | 0 | 0 | 0 | 0 | 0.235 | 0 | 0 | 0 | 0 | 0 | 0 | 0 | 0 | 0 | 0 | 0 | 0
622 | Al0.5CoCrFeNi | FCC+BCC/B2 | 170 |  |  |  | 380 |  | Arc Melting | https://doi.org/10.3390/e20110812 | 1 | 1 | 0 | 0 | 0 | 0.111 | 0 | 0 | 0 | 0.222 | 0.222 | 0 | 0.222 | 0 | 0 | 0 | 0 | 0 | 0 | 0 | 0 | 0 | 0 | 0.222 | 0 | 0 | 0 | 0 | 0 | 0 | 0 | 0 | 0 | 0 | 0 | 0
623 | Al0.5CoCrFeMo0.1Ni | FCC+BCC/B2 | 220 |  |  |  | 450 |  | Arc Melting | https://doi.org/10.3390/e20110812 | 1 | 1 | 0 | 0 | 0 | 0.109 | 0 | 0 | 0 | 0.217 | 0.217 | 0 | 0.217 | 0 | 0 | 0 | 0 | 0 | 0 | 0.022 | 0 | 0 | 0 | 0.217 | 0 | 0 | 0 | 0 | 0 | 0 | 0 | 0 | 0 | 0 | 0 | 0
624 | Al0.5CoCrFeMo0.2Ni | FCC+BCC/B2+σ | 290 |  |  |  | 550 | 34 | Arc Melting | https://doi.org/10.3390/e20110812 | 1 | 1 | 0 | 1 | 0 | 0.106 | 0 | 0 | 0 | 0.213 | 0.213 | 0 | 0.213 | 0 | 0 | 0 | 0 | 0 | 0 | 0.043 | 0 | 0 | 0 | 0.213 | 0 | 0 | 0 | 0 | 0 | 0 | 0 | 0 | 0 | 0 | 0 | 0
625 | Al0.5CoCrFeMo0.3Ni | FCC+BCC/B2+σ | 340 |  |  |  | 750 | 30 | Arc Melting | https://doi.org/10.3390/e20110812 | 1 | 1 | 0 | 1 | 0 | 0.104 | 0 | 0 | 0 | 0.208 | 0.208 | 0 | 0.208 | 0 | 0 | 0 | 0 | 0 | 0 | 0.062 | 0 | 0 | 0 | 0.208 | 0 | 0 | 0 | 0 | 0 | 0 | 0 | 0 | 0 | 0 | 0 | 0
626 | Al0.5CoCrFeMo0.4Ni | FCC+BCC/B2+σ | 440 |  |  |  | 1000 | 17.5 | Arc Melting | https://doi.org/10.3390/e20110812 | 1 | 1 | 0 | 1 | 0 | 0.102 | 0 | 0 | 0 | 0.204 | 0.204 | 0 | 0.204 | 0 | 0 | 0 | 0 | 0 | 0 | 0.082 | 0 | 0 | 0 | 0.204 | 0 | 0 | 0 | 0 | 0 | 0 | 0 | 0 | 0 | 0 | 0 | 0
627 | Al0.5CoCrFeMo0.5Ni | FCC+BCC/B2+σ | 575 |  |  |  | 1400 | 10 | Arc Melting | https://doi.org/10.3390/e20110812 | 1 | 1 | 0 | 1 | 0 | 0.1 | 0 | 0 | 0 | 0.2 | 0.2 | 0 | 0.2 | 0 | 0 | 0 | 0 | 0 | 0 | 0.1 | 0 | 0 | 0 | 0.2 | 0 | 0 | 0 | 0 | 0 | 0 | 0 | 0 | 0 | 0 | 0 | 0
628 | V20.0Nb20.0Mo20.0Ta20.0W20.0 | BCC |  | 1246 | 1270 | 1.7 |  |  | Arc Melting | https://doi.org/10.1016/j.intermet.2011.01.004 | 0 | 1 | 0 | 0 | 0 | 0 | 0 | 0 | 0 | 0 | 0 | 0 | 0 | 0 | 0 | 0 | 0 | 0 | 0 | 0.2 | 0 | 0.2 | 0 | 0 | 0 | 0 | 0 | 0 | 0 | 0.2 | 0 | 0.2 | 0.2 | 0 | 0 | 0
629 | Nb25.0Mo25.0Ta25.0W25.0 | BCC |  | 1058 | 1211 | 2.1 |  |  | Arc Melting | https://doi.org/10.1016/j.intermet.2011.01.004 | 0 | 1 | 0 | 0 | 0 | 0 | 0 | 0 | 0 | 0 | 0 | 0 | 0 | 0 | 0 | 0 | 0 | 0 | 0 | 0.25 | 0 | 0.25 | 0 | 0 | 0 | 0 | 0 | 0 | 0 | 0.25 | 0 | 0 | 0.25 | 0 | 0 | 0
630 | CrFeNiCuCo | FCC1+FCC2 | 408 | [6 empty] | dx.doi.org/10.1007/s11106-015-9720-9 | 1 | 0 | 0 | 0 | 0 | 0 | 0 | 0 | 0 | 0.2 | 0.2 | 0.2 | 0.2 | 0 | 0 | 0 | 0 | 0 | 0 | 0 | 0 | 0 | 0 | 0.2 | 0 | 0 | 0 | 0 | 0 | 0 | 0 | 0 | 0 | 0 | 0 | 0
631 | CrFeNiCuCoAl | FCC1+FCC2+BCC | 510 | [6 empty] | dx.doi.org/10.1007/s11106-015-9720-9 | 1 | 1 | 0 | 0 | 0 | 0.167 | 0 | 0 | 0 | 0.167 | 0.167 | 0.167 | 0.167 | 0 | 0 | 0 | 0 | 0 | 0 | 0 | 0 | 0 | 0 | 0.167 | 0 | 0 | 0 | 0 | 0 | 0 | 0 | 0 | 0 | 0 | 0 | 0
632 | CrFeNiCuCoAl0.5 | FCC1+FCC2+BCC | 306 | [6 empty] | dx.doi.org/10.1007/s11106-015-9720-9 | 1 | 1 | 0 | 0 | 0 | 0.091 | 0 | 0 | 0 | 0.182 | 0.182 | 0.182 | 0.182 | 0 | 0 | 0 | 0 | 0 | 0 | 0 | 0 | 0 | 0 | 0.182 | 0 | 0 | 0 | 0 | 0 | 0 | 0 | 0 | 0 | 0 | 0 | 0
633 | CrFeNiCuCoAl2.0 | FCC1+FCC2+BCC | 816 | [6 empty] | dx.doi.org/10.1007/s11106-015-9720-9 | 1 | 1 | 0 | 0 | 0 | 0.286 | 0 | 0 | 0 | 0.143 | 0.143 | 0.143 | 0.143 | 0 | 0 | 0 | 0 | 0 | 0 | 0 | 0 | 0 | 0 | 0.143 | 0 | 0 | 0 | 0 | 0 | 0 | 0 | 0 | 0 | 0 | 0 | 0
634 | CrFeNiCuCoAl3.0 | BCC | 714 | [6 empty] | dx.doi.org/10.1007/s11106-015-9720-9 | 0 | 1 | 0 | 0 | 0 | 0.375 | 0 | 0 | 0 | 0.125 | 0.125 | 0.125 | 0.125 | 0 | 0 | 0 | 0 | 0 | 0 | 0 | 0 | 0 | 0 | 0.125 | 0 | 0 | 0 | 0 | 0 | 0 | 0 | 0 | 0 | 0 | 0 | 0
635 | AlCoCrFeNi | BCC_A2+BCC_B2 |  |  |  |  | 1390 | 29.8 | compression with a strain rate of 1×10-3 /s | dx.doi.org/10.1007/s11665-015-1869-3 | 0 | 1 | 0 | 0 | 0 | 0.2 | 0 | 0 | 0 | 0.2 | 0.2 | 0 | 0.2 | 0 | 0 | 0 | 0 | 0 | 0 | 0 | 0 | 0 | 0 | 0.2 | 0 | 0 | 0 | 0 | 0 | 0 | 0 | 0 | 0 | 0 | 0 | 0
636 | AlCoCrFeNiTi0.2 | BCC_A2+BCC_B2 |  |  |  |  | 1710 | 23.5 | compression with a strain rate of 1×10-3 /s | dx.doi.org/10.1007/s11665-015-1869-3 | 0 | 1 | 0 | 0 | 0 | 0.192 | 0 | 0 | 0 | 0.192 | 0.192 | 0 | 0.192 | 0 | 0 | 0 | 0 | 0 | 0 | 0 | 0 | 0 | 0 | 0.192 | 0 | 0 | 0 | 0 | 0 | 0 | 0.038 | 0 | 0 | 0 | 0 | 0
637 | AlCoCrFeNiTi0.4 | BCC_A2+BCC_B2 |  |  |  |  | 1970 | 24 | compression with a strain rate of 1×10-3 /s | dx.doi.org/10.1007/s11665-015-1869-3 | 0 | 1 | 0 | 0 | 0 | 0.185 | 0 | 0 | 0 | 0.185 | 0.185 | 0 | 0.185 | 0 | 0 | 0 | 0 | 0 | 0 | 0 | 0 | 0 | 0 | 0.185 | 0 | 0 | 0 | 0 | 0 | 0 | 0.074 | 0 | 0 | 0 | 0 | 0
638 | TiZrHfNiCu | Laves |  |  |  |  | 1924 | 0.39 | room temperature under compressive mode at a strain rate of 1×10-3/s | dx.doi.org/10.1007/s12540-016-6034-5 | 0 | 0 | 0 | 1 | 0 | 0 | 0 | 0 | 0 | 0 | 0 | 0.2 | 0 | 0 | 0 | 0.2 | 0 | 0 | 0 | 0 | 0 | 0 | 0 | 0.2 | 0 | 0 | 0 | 0 | 0 | 0 | 0.2 | 0 | 0 | 0 | 0 | 0.2
639 | TiZrHfNiCuCo | BCC+Laves |  |  |  |  | 2091 | 2.26 | room temperature under compressive mode at a strain rate of 1×10-3/s | dx.doi.org/10.1007/s12540-016-6034-5 | 0 | 1 | 0 | 1 | 0 | 0 | 0 | 0 | 0 | 0.167 | 0 | 0.167 | 0 | 0 | 0 | 0.167 | 0 | 0 | 0 | 0 | 0 | 0 | 0 | 0.167 | 0 | 0 | 0 | 0 | 0 | 0 | 0.167 | 0 | 0 | 0 | 0 | 0.167
640 | TiZrHfNiCuNb | BCC+Laves |  |  |  |  | 1646 | 2.47 | room temperature under compressive mode at a strain rate of 1×10-3/s | dx.doi.org/10.1007/s12540-016-6034-5 | 0 | 1 | 0 | 1 | 0 | 0 | 0 | 0 | 0 | 0 | 0 | 0.167 | 0 | 0 | 0 | 0.167 | 0 | 0 | 0 | 0 | 0 | 0.167 | 0 | 0.167 | 0 | 0 | 0 | 0 | 0 | 0 | 0.167 | 0 | 0 | 0 | 0 | 0.167
641 | C0.0Fe40.4Ni11.3Mn34.8Al7.5Cr6.0 | FCC |  | 159 | 535 | 40.8 |  |  |  | dx.doi.org/10.1016/j.actamat.2016.08.072 | 1 | 0 | 0 | 0 | 0 | 0.075 | 0 | 0 | 0 | 0 | 0.06 | 0 | 0.404 | 0 | 0 | 0 | 0 | 0 | 0.348 | 0 | 0 | 0 | 0 | 0.113 | 0 | 0 | 0 | 0 | 0 | 0 | 0 | 0 | 0 | 0 | 0 | 0
642 | C0.07Fe40.4Ni11.3Mn34.8Al7.5Cr7.0 | FCC |  | 171 | 674 | 51.6 |  |  |  | dx.doi.org/10.1016/j.actamat.2016.08.072 | 1 | 0 | 0 | 0 | 0 | 0.074 | 0 | 0.001 | 0 | 0 | 0.069 | 0 | 0.4 | 0 | 0 | 0 | 0 | 0 | 0.344 | 0 | 0 | 0 | 0 | 0.112 | 0 | 0 | 0 | 0 | 0 | 0 | 0 | 0 | 0 | 0 | 0 | 0
643 | C0.16Fe40.4Ni11.3Mn34.8Al7.5Cr8.0 | FCC |  | 181 | 713 | 52.2 |  |  |  | dx.doi.org/10.1016/j.actamat.2016.08.072 | 1 | 0 | 0 | 0 | 0 | 0.073 | 0 | 0.002 | 0 | 0 | 0.078 | 0 | 0.395 | 0 | 0 | 0 | 0 | 0 | 0.341 | 0 | 0 | 0 | 0 | 0.111 | 0 | 0 | 0 | 0 | 0 | 0 | 0 | 0 | 0 | 0 | 0 | 0
644 | C0.3Fe40.4Ni11.3Mn34.8Al7.5Cr9.0 | FCC |  | 208 | 762 | 48.2 |  |  |  | dx.doi.org/10.1016/j.actamat.2016.08.072 | 1 | 0 | 0 | 0 | 0 | 0.073 | 0 | 0.003 | 0 | 0 | 0.087 | 0 | 0.391 | 0 | 0 | 0 | 0 | 0 | 0.337 | 0 | 0 | 0 | 0 | 0.109 | 0 | 0 | 0 | 0 | 0 | 0 | 0 | 0 | 0 | 0 | 0 | 0
645 | C0.55Fe40.4Ni11.3Mn34.8Al7.5Cr10.0 | FCC |  | 274 | 960 | 52.3 |  |  |  | dx.doi.org/10.1016/j.actamat.2016.08.072 | 1 | 0 | 0 | 0 | 0 | 0.072 | 0 | 0.005 | 0 | 0 | 0.096 | 0 | 0.386 | 0 | 0 | 0 | 0 | 0 | 0.333 | 0 | 0 | 0 | 0 | 0.108 | 0 | 0 | 0 | 0 | 0 | 0 | 0 | 0 | 0 | 0 | 0 | 0
646 | C1.1Fe40.4Ni11.3Mn34.8Al7.5Cr11.0 | FCC |  | 355 | 1174 | 49.5 |  |  |  | dx.doi.org/10.1016/j.actamat.2016.08.072 | 1 | 0 | 0 | 0 | 0 | 0.071 | 0 | 0.01 | 0 | 0 | 0.104 | 0 | 0.381 | 0 | 0 | 0 | 0 | 0 | 0.328 | 0 | 0 | 0 | 0 | 0.107 | 0 | 0 | 0 | 0 | 0 | 0 | 0 | 0 | 0 | 0 | 0 | 0
647 | Al20.0Ti20.0Ni20.0Cu20.0Fe20.0 | FCC1 + FCC2 | 449 |  |  |  | 1247 | 4.3 | 1173K annealing | dx.doi.org/10.1016/j.apsusc.2015.07.207 | 1 | 0 | 0 | 0 | 0 | 0.2 | 0 | 0 | 0 | 0 | 0 | 0.2 | 0.2 | 0 | 0 | 0 | 0 | 0 | 0 | 0 | 0 | 0 | 0 | 0.2 | 0 | 0 | 0 | 0 | 0 | 0 | 0.2 | 0 | 0 | 0 | 0 | 0
648 | Al20.0Ti20.0Ni20.0Cu20.0Fe20.0 | FCC1 + FCC2 | 365 |  |  |  | 1670 | 5.8 | 773K annealing | dx.doi.org/10.1016/j.apsusc.2015.07.207 | 1 | 0 | 0 | 0 | 0 | 0.2 | 0 | 0 | 0 | 0 | 0 | 0.2 | 0.2 | 0 | 0 | 0 | 0 | 0 | 0 | 0 | 0 | 0 | 0 | 0.2 | 0 | 0 | 0 | 0 | 0 | 0 | 0.2 | 0 | 0 | 0 | 0 | 0
649 | Al20.0Ti20.0Ni20.0Cu20.0Fe20.0 | FCC1 + FCC2 | 516 |  |  |  | 1617 | 8.2 | 298K annealing | dx.doi.org/10.1016/j.apsusc.2015.07.207 | 1 | 0 | 0 | 0 | 0 | 0.2 | 0 | 0 | 0 | 0 | 0 | 0.2 | 0.2 | 0 | 0 | 0 | 0 | 0 | 0 | 0 | 0 | 0 | 0 | 0.2 | 0 | 0 | 0 | 0 | 0 | 0 | 0.2 | 0 | 0 | 0 | 0 | 0
650 | Al22.5Ti22.5Ni20.0Cu20.0Fe15.0 | FCC1 + FCC2 | 434 |  |  |  | 1210 | 1.8 | 773K annealing | dx.doi.org/10.1016/j.apsusc.2015.07.207 | 1 | 0 | 0 | 0 | 0 | 0.225 | 0 | 0 | 0 | 0 | 0 | 0.2 | 0.15 | 0 | 0 | 0 | 0 | 0 | 0 | 0 | 0 | 0 | 0 | 0.2 | 0 | 0 | 0 | 0 | 0 | 0 | 0.225 | 0 | 0 | 0 | 0 | 0
651 | Al22.5Ti22.5Ni20.0Cu20.0Fe15.0 | FCC1 + FCC2 | 516 |  |  |  | 1326 | 6.6 | 298K annealing | dx.doi.org/10.1016/j.apsusc.2015.07.207 | 1 | 0 | 0 | 0 | 0 | 0.225 | 0 | 0 | 0 | 0 | 0 | 0.2 | 0.15 | 0 | 0 | 0 | 0 | 0 | 0 | 0 | 0 | 0 | 0 | 0.2 | 0 | 0 | 0 | 0 | 0 | 0 | 0.225 | 0 | 0 | 0 | 0 | 0
652 | Al22.5Ti22.5Ni20.0Cu20.0Fe15.0 | FCC1 + FCC2 | 575 |  |  |  | 1490 | 8.5 | 973K annealing | dx.doi.org/10.1016/j.apsusc.2015.07.207 | 1 | 0 | 0 | 0 | 0 | 0.225 | 0 | 0 | 0 | 0 | 0 | 0.2 | 0.15 | 0 | 0 | 0 | 0 | 0 | 0 | 0 | 0 | 0 | 0 | 0.2 | 0 | 0 | 0 | 0 | 0 | 0 | 0.225 | 0 | 0 | 0 | 0 | 0
653 | Al22.5Ti22.5Ni20.0Cu20.0Fe15.0 | FCC1 + FCC2 | 370 |  |  |  | 1335 | 8.8 | 1173K annealing | dx.doi.org/10.1016/j.apsusc.2015.07.207 | 1 | 0 | 0 | 0 | 0 | 0.225 | 0 | 0 | 0 | 0 | 0 | 0.2 | 0.15 | 0 | 0 | 0 | 0 | 0 | 0 | 0 | 0 | 0 | 0 | 0.2 | 0 | 0 | 0 | 0 | 0 | 0 | 0.225 | 0 | 0 | 0 | 0 | 0
654 | Al25.0Ti25.0Ni25.0Cu25.0 | FCC | 521 |  |  |  | 498 | 0.67 | 773K annealing | dx.doi.org/10.1016/j.apsusc.2015.07.207 | 1 | 0 | 0 | 0 | 0 | 0.25 | 0 | 0 | 0 | 0 | 0 | 0.25 | 0 | 0 | 0 | 0 | 0 | 0 | 0 | 0 | 0 | 0 | 0 | 0.25 | 0 | 0 | 0 | 0 | 0 | 0 | 0.25 | 0 | 0 | 0 | 0 | 0
655 | Al25.0Ti25.0Ni25.0Cu25.0 | FCC | 537 |  |  |  | 536 | 0.85 | 298K annealing | dx.doi.org/10.1016/j.apsusc.2015.07.207 | 1 | 0 | 0 | 0 | 0 | 0.25 | 0 | 0 | 0 | 0 | 0 | 0.25 | 0 | 0 | 0 | 0 | 0 | 0 | 0 | 0 | 0 | 0 | 0 | 0.25 | 0 | 0 | 0 | 0 | 0 | 0 | 0.25 | 0 | 0 | 0 | 0 | 0
656 | Al25.0Ti25.0Ni25.0Cu25.0 | FCC | 518 |  |  |  | 870 | 0.96 | 973K annealing | dx.doi.org/10.1016/j.apsusc.2015.07.207 | 1 | 0 | 0 | 0 | 0 | 0.25 | 0 | 0 | 0 | 0 | 0 | 0.25 | 0 | 0 | 0 | 0 | 0 | 0 | 0 | 0 | 0 | 0 | 0 | 0.25 | 0 | 0 | 0 | 0 | 0 | 0 | 0.25 | 0 | 0 | 0 | 0 | 0
657 | Al25.0Ti25.0Ni25.0Cu25.0 | FCC | 416 |  |  |  | 1263 | 1.2 | 1173K annealing | dx.doi.org/10.1016/j.apsusc.2015.07.207 | 1 | 0 | 0 | 0 | 0 | 0.25 | 0 | 0 | 0 | 0 | 0 | 0.25 | 0 | 0 | 0 | 0 | 0 | 0 | 0 | 0 | 0 | 0 | 0 | 0.25 | 0 | 0 | 0 | 0 | 0 | 0 | 0.25 | 0 | 0 | 0 | 0 | 0
658 | Al20.0Ti20.0Ni20.0Cu20.0Fe20.0 | FCC1 + FCC2 | 544 |  |  |  | 1569 | 13.5 | 973K annealing | dx.doi.org/10.1016/j.apsusc.2015.07.215 | 1 | 0 | 0 | 0 | 0 | 0.2 | 0 | 0 | 0 | 0 | 0 | 0.2 | 0.2 | 0 | 0 | 0 | 0 | 0 | 0 | 0 | 0 | 0 | 0 | 0.2 | 0 | 0 | 0 | 0 | 0 | 0 | 0.2 | 0 | 0 | 0 | 0 | 0
659 | Co85.0Cr85.0Fe85.0Al85.0Ni15.0 | FCC+BCC | 615 | [6 empty] | dx.doi.org/10.1016/j.intermet.2016.09.003 | 1 | 1 | 0 | 0 | 0 | 0.239 | 0 | 0 | 0 | 0.239 | 0.239 | 0 | 0.239 | 0 | 0 | 0 | 0 | 0 | 0 | 0 | 0 | 0 | 0 | 0.042 | 0 | 0 | 0 | 0 | 0 | 0 | 0 | 0 | 0 | 0 | 0 | 0
660 | Co90.0Cr90.0Fe90.0Al90.0Ni10.0 | FCC+BCC | 610 | [6 empty] | dx.doi.org/10.1016/j.intermet.2016.09.003 | 1 | 1 | 0 | 0 | 0 | 0.243 | 0 | 0 | 0 | 0.243 | 0.243 | 0 | 0.243 | 0 | 0 | 0 | 0 | 0 | 0 | 0 | 0 | 0 | 0 | 0.027 | 0 | 0 | 0 | 0 | 0 | 0 | 0 | 0 | 0 | 0 | 0 | 0
661 | Co90.0Cr90.0Fe90.0Mn90.0Ni10.0 | FCC+BCC | 153 | 246 | 450 | 18.2 |  |  |  | dx.doi.org/10.1016/j.intermet.2016.09.003 | 1 | 1 | 0 | 0 | 0 | 0 | 0 | 0 | 0 | 0.243 | 0.243 | 0 | 0.243 | 0 | 0 | 0 | 0 | 0 | 0.243 | 0 | 0 | 0 | 0 | 0.027 | 0 | 0 | 0 | 0 | 0 | 0 | 0 | 0 | 0 | 0 | 0 | 0
662 | CoCrFeAlNi | FCC+BCC | 226 |  | 600 | 40 |  |  |  | dx.doi.org/10.1016/j.intermet.2016.09.003 | 1 | 1 | 0 | 0 | 0 | 0.2 | 0 | 0 | 0 | 0.2 | 0.2 | 0 | 0.2 | 0 | 0 | 0 | 0 | 0 | 0 | 0 | 0 | 0 | 0 | 0.2 | 0 | 0 | 0 | 0 | 0 | 0 | 0 | 0 | 0 | 0 | 0 | 0
663 | CoCrFeAlNi1.5 | FCC+BCC |  | 795 | 1150 | 3.1 |  |  |  | dx.doi.org/10.1016/j.intermet.2016.09.003 | 1 | 1 | 0 | 0 | 0 | 0.182 | 0 | 0 | 0 | 0.182 | 0.182 | 0 | 0.182 | 0 | 0 | 0 | 0 | 0 | 0 | 0 | 0 | 0 | 0 | 0.273 | 0 | 0 | 0 | 0 | 0 | 0 | 0 | 0 | 0 | 0 | 0 | 0
664 | CoCrFeAlNi2.0 | FCC+BCC |  | 680 | 1130 | 21.2 |  |  |  | dx.doi.org/10.1016/j.intermet.2016.09.003 | 1 | 1 | 0 | 0 | 0 | 0.167 | 0 | 0 | 0 | 0.167 | 0.167 | 0 | 0.167 | 0 | 0 | 0 | 0 | 0 | 0 | 0 | 0 | 0 | 0 | 0.333 | 0 | 0 | 0 | 0 | 0 | 0 | 0 | 0 | 0 | 0 | 0 | 0
665 | CoCrFeAlNi2.5 | FCC+BCC |  | 470 | 900 | 25.3 |  |  |  | dx.doi.org/10.1016/j.intermet.2016.09.003 | 1 | 1 | 0 | 0 | 0 | 0.154 | 0 | 0 | 0 | 0.154 | 0.154 | 0 | 0.154 | 0 | 0 | 0 | 0 | 0 | 0 | 0 | 0 | 0 | 0 | 0.385 | 0 | 0 | 0 | 0 | 0 | 0 | 0 | 0 | 0 | 0 | 0 | 0
666 | CoCrFeAlNi3.0 | FCC+BCC |  | 387 | 810 | 31.2 |  |  |  | dx.doi.org/10.1016/j.intermet.2016.09.003 | 1 | 1 | 0 | 0 | 0 | 0.143 | 0 | 0 | 0 | 0.143 | 0.143 | 0 | 0.143 | 0 | 0 | 0 | 0 | 0 | 0 | 0 | 0 | 0 | 0 | 0.429 | 0 | 0 | 0 | 0 | 0 | 0 | 0 | 0 | 0 | 0 | 0 | 0
667 | CoCrFeAlNi4.0 | FCC+BCC |  | 312 | 660 | 39 |  |  |  | dx.doi.org/10.1016/j.intermet.2016.09.003 | 1 | 1 | 0 | 0 | 0 | 0.125 | 0 | 0 | 0 | 0.125 | 0.125 | 0 | 0.125 | 0 | 0 | 0 | 0 | 0 | 0 | 0 | 0 | 0 | 0 | 0.5 | 0 | 0 | 0 | 0 | 0 | 0 | 0 | 0 | 0 | 0 | 0 | 0
668 | CoCrFeMn | FCC+BCC | 528 | 338 | 795 | 4.3 |  |  |  | dx.doi.org/10.1016/j.intermet.2016.09.003 | 1 | 1 | 0 | 0 | 0 | 0 | 0 | 0 | 0 | 0.25 | 0.25 | 0 | 0.25 | 0 | 0 | 0 | 0 | 0 | 0.25 | 0 | 0 | 0 | 0 | 0 | 0 | 0 | 0 | 0 | 0 | 0 | 0 | 0 | 0 | 0 | 0 | 0
669 | Al0.3CoCrFeNi | FCC | 82.2 | [5 empty] | 1173 K annealing, dwell time 5s - Note: These are hot-hardness values | dx.doi.org/10.1016/j.jallcom.2013.11.084 | 1 | 0 | 0 | 0 | 0 | 0.07 | 0 | 0 | 0 | 0.233 | 0.233 | 0 | 0.233 | 0 | 0 | 0 | 0 | 0 | 0 | 0 | 0 | 0 | 0 | 0.233 | 0 | 0 | 0 | 0 | 0 | 0 | 0 | 0 | 0 | 0 | 0 | 0
670 | Al0.3CoCrFeNi | FCC | 86 | [5 empty] | 1073 K annealing, dwell time 5s - Note: These are hot-hardness values | dx.doi.org/10.1016/j.jallcom.2013.11.084 | 1 | 0 | 0 | 0 | 0 | 0.07 | 0 | 0 | 0 | 0.233 | 0.233 | 0 | 0.233 | 0 | 0 | 0 | 0 | 0 | 0 | 0 | 0 | 0 | 0 | 0.233 | 0 | 0 | 0 | 0 | 0 | 0 | 0 | 0 | 0 | 0 | 0 | 0
671 | Al0.3CoCrFeNi | FCC | 87.2 | [5 empty] | 973 K annealing, dwell time 5s - Note: These are hot-hardness values | dx.doi.org/10.1016/j.jallcom.2013.11.084 | 1 | 0 | 0 | 0 | 0 | 0.07 | 0 | 0 | 0 | 0.233 | 0.233 | 0 | 0.233 | 0 | 0 | 0 | 0 | 0 | 0 | 0 | 0 | 0 | 0 | 0.233 | 0 | 0 | 0 | 0 | 0 | 0 | 0 | 0 | 0 | 0 | 0 | 0
672 | Al0.3CoCrFeNi | FCC | 93.2 | [5 empty] | 873 K annealing, dwell time 5s - Note: These are hot-hardness values | dx.doi.org/10.1016/j.jallcom.2013.11.084 | 1 | 0 | 0 | 0 | 0 | 0.07 | 0 | 0 | 0 | 0.233 | 0.233 | 0 | 0.233 | 0 | 0 | 0 | 0 | 0 | 0 | 0 | 0 | 0 | 0 | 0.233 | 0 | 0 | 0 | 0 | 0 | 0 | 0 | 0 | 0 | 0 | 0 | 0
673 | Al0.3CoCrFeNi | FCC | 97 | [5 empty] | 773 K annealing, dwell time 5s - Note: These are hot-hardness values | dx.doi.org/10.1016/j.jallcom.2013.11.084 | 1 | 0 | 0 | 0 | 0 | 0.07 | 0 | 0 | 0 | 0.233 | 0.233 | 0 | 0.233 | 0 | 0 | 0 | 0 | 0 | 0 | 0 | 0 | 0 | 0 | 0.233 | 0 | 0 | 0 | 0 | 0 | 0 | 0 | 0 | 0 | 0 | 0 | 0
674 | Al0.3CoCrFeNi | FCC | 82.2 | [5 empty] | 1173 K annealing, dwell time 15s - Note: These are hot-hardness values | dx.doi.org/10.1016/j.jallcom.2013.11.084 | 1 | 0 | 0 | 0 | 0 | 0.07 | 0 | 0 | 0 | 0.233 | 0.233 | 0 | 0.233 | 0 | 0 | 0 | 0 | 0 | 0 | 0 | 0 | 0 | 0 | 0.233 | 0 | 0 | 0 | 0 | 0 | 0 | 0 | 0 | 0 | 0 | 0 | 0
675 | Al0.3CoCrFeNi | FCC | 84.8 | [5 empty] | 1073 K annealing, dwell time 15s - Note: These are hot-hardness values | dx.doi.org/10.1016/j.jallcom.2013.11.084 | 1 | 0 | 0 | 0 | 0 | 0.07 | 0 | 0 | 0 | 0.233 | 0.233 | 0 | 0.233 | 0 | 0 | 0 | 0 | 0 | 0 | 0 | 0 | 0 | 0 | 0.233 | 0 | 0 | 0 | 0 | 0 | 0 | 0 | 0 | 0 | 0 | 0 | 0
676 | Al0.3CoCrFeNi | FCC | 88 | [5 empty] | 973 K annealing, dwell time 15s - Note: These are hot-hardness values | dx.doi.org/10.1016/j.jallcom.2013.11.084 | 1 | 0 | 0 | 0 | 0 | 0.07 | 0 | 0 | 0 | 0.233 | 0.233 | 0 | 0.233 | 0 | 0 | 0 | 0 | 0 | 0 | 0 | 0 | 0 | 0 | 0.233 | 0 | 0 | 0 | 0 | 0 | 0 | 0 | 0 | 0 | 0 | 0 | 0
677 | Al0.3CoCrFeNi | FCC | 92 | [5 empty] | 873 K annealing, dwell time 15s - Note: These are hot-hardness values | dx.doi.org/10.1016/j.jallcom.2013.11.084 | 1 | 0 | 0 | 0 | 0 | 0.07 | 0 | 0 | 0 | 0.233 | 0.233 | 0 | 0.233 | 0 | 0 | 0 | 0 | 0 | 0 | 0 | 0 | 0 | 0 | 0.233 | 0 | 0 | 0 | 0 | 0 | 0 | 0 | 0 | 0 | 0 | 0 | 0
678 | Al0.3CoCrFeNi | FCC | 97.5 | [5 empty] | 773 K annealing, dwell time 15s - Note: These are hot-hardness values | dx.doi.org/10.1016/j.jallcom.2013.11.084 | 1 | 0 | 0 | 0 | 0 | 0.07 | 0 | 0 | 0 | 0.233 | 0.233 | 0 | 0.233 | 0 | 0 | 0 | 0 | 0 | 0 | 0 | 0 | 0 | 0 | 0.233 | 0 | 0 | 0 | 0 | 0 | 0 | 0 | 0 | 0 | 0 | 0 | 0
679 | Al0.3CoCrFeNi | FCC | 82.2 | [5 empty] | 1173 K annealing, dwell time 30s - Note: These are hot-hardness values | dx.doi.org/10.1016/j.jallcom.2013.11.084 | 1 | 0 | 0 | 0 | 0 | 0.07 | 0 | 0 | 0 | 0.233 | 0.233 | 0 | 0.233 | 0 | 0 | 0 | 0 | 0 | 0 | 0 | 0 | 0 | 0 | 0.233 | 0 | 0 | 0 | 0 | 0 | 0 | 0 | 0 | 0 | 0 | 0 | 0
680 | Al0.3CoCrFeNi | FCC | 85.2 | [5 empty] | 1073 K annealing, dwell time 30s - Note: These are hot-hardness values | dx.doi.org/10.1016/j.jallcom.2013.11.084 | 1 | 0 | 0 | 0 | 0 | 0.07 | 0 | 0 | 0 | 0.233 | 0.233 | 0 | 0.233 | 0 | 0 | 0 | 0 | 0 | 0 | 0 | 0 | 0 | 0 | 0.233 | 0 | 0 | 0 | 0 | 0 | 0 | 0 | 0 | 0 | 0 | 0 | 0
681 | Al0.3CoCrFeNi | FCC | 87.5 | [5 empty] | 973 K annealing, dwell time 30s - Note: These are hot-hardness values | dx.doi.org/10.1016/j.jallcom.2013.11.084 | 1 | 0 | 0 | 0 | 0 | 0.07 | 0 | 0 | 0 | 0.233 | 0.233 | 0 | 0.233 | 0 | 0 | 0 | 0 | 0 | 0 | 0 | 0 | 0 | 0 | 0.233 | 0 | 0 | 0 | 0 | 0 | 0 | 0 | 0 | 0 | 0 | 0 | 0
682 | Al0.3CoCrFeNi | FCC | 93 | [5 empty] | 873 K annealing, dwell time 30s - Note: These are hot-hardness values | dx.doi.org/10.1016/j.jallcom.2013.11.084 | 1 | 0 | 0 | 0 | 0 | 0.07 | 0 | 0 | 0 | 0.233 | 0.233 | 0 | 0.233 | 0 | 0 | 0 | 0 | 0 | 0 | 0 | 0 | 0 | 0 | 0.233 | 0 | 0 | 0 | 0 | 0 | 0 | 0 | 0 | 0 | 0 | 0 | 0
683 | Al0.3CoCrFeNi | FCC | 98.5 | [5 empty] | 773 K annealing, dwell time 30s - Note: These are hot-hardness values | dx.doi.org/10.1016/j.jallcom.2013.11.084 | 1 | 0 | 0 | 0 | 0 | 0.07 | 0 | 0 | 0 | 0.233 | 0.233 | 0 | 0.233 | 0 | 0 | 0 | 0 | 0 | 0 | 0 | 0 | 0 | 0 | 0.233 | 0 | 0 | 0 | 0 | 0 | 0 | 0 | 0 | 0 | 0 | 0 | 0
684 | Al0.5CoCrFeNi | FCC+BCC | 181 | [5 empty] | 1173 K annealing, dwell time 5s - Note: These are hot-hardness values | dx.doi.org/10.1016/j.jallcom.2013.11.084 | 1 | 1 | 0 | 0 | 0 | 0.111 | 0 | 0 | 0 | 0.222 | 0.222 | 0 | 0.222 | 0 | 0 | 0 | 0 | 0 | 0 | 0 | 0 | 0 | 0 | 0.222 | 0 | 0 | 0 | 0 | 0 | 0 | 0 | 0 | 0 | 0 | 0 | 0
685 | Al0.5CoCrFeNi | FCC+BCC | 189 | [5 empty] | 1073 K annealing, dwell time 5s - Note: These are hot-hardness values | dx.doi.org/10.1016/j.jallcom.2013.11.084 | 1 | 1 | 0 | 0 | 0 | 0.111 | 0 | 0 | 0 | 0.222 | 0.222 | 0 | 0.222 | 0 | 0 | 0 | 0 | 0 | 0 | 0 | 0 | 0 | 0 | 0.222 | 0 | 0 | 0 | 0 | 0 | 0 | 0 | 0 | 0 | 0 | 0 | 0
686 | Al0.5CoCrFeNi | FCC+BCC | 162 | [5 empty] | 973 K annealing, dwell time 5s - Note: These are hot-hardness values | dx.doi.org/10.1016/j.jallcom.2013.11.084 | 1 | 1 | 0 | 0 | 0 | 0.111 | 0 | 0 | 0 | 0.222 | 0.222 | 0 | 0.222 | 0 | 0 | 0 | 0 | 0 | 0 | 0 | 0 | 0 | 0 | 0.222 | 0 | 0 | 0 | 0 | 0 | 0 | 0 | 0 | 0 | 0 | 0 | 0
687 | Al0.5CoCrFeNi | FCC+BCC | 169 | [5 empty] | 873 K annealing, dwell time 5s - Note: These are hot-hardness values | dx.doi.org/10.1016/j.jallcom.2013.11.084 | 1 | 1 | 0 | 0 | 0 | 0.111 | 0 | 0 | 0 | 0.222 | 0.222 | 0 | 0.222 | 0 | 0 | 0 | 0 | 0 | 0 | 0 | 0 | 0 | 0 | 0.222 | 0 | 0 | 0 | 0 | 0 | 0 | 0 | 0 | 0 | 0 | 0 | 0
688 | Al0.5CoCrFeNi | FCC+BCC | 170 | [5 empty] | 773 K annealing, dwell time 5s - Note: These are hot-hardness values | dx.doi.org/10.1016/j.jallcom.2013.11.084 | 1 | 1 | 0 | 0 | 0 | 0.111 | 0 | 0 | 0 | 0.222 | 0.222 | 0 | 0.222 | 0 | 0 | 0 | 0 | 0 | 0 | 0 | 0 | 0 | 0 | 0.222 | 0 | 0 | 0 | 0 | 0 | 0 | 0 | 0 | 0 | 0 | 0 | 0
689 | Al0.5CoCrFeNi | FCC+BCC | 170 | [5 empty] | 1173 K annealing, dwell time 15s - Note: These are hot-hardness values | dx.doi.org/10.1016/j.jallcom.2013.11.084 | 1 | 1 | 0 | 0 | 0 | 0.111 | 0 | 0 | 0 | 0.222 | 0.222 | 0 | 0.222 | 0 | 0 | 0 | 0 | 0 | 0 | 0 | 0 | 0 | 0 | 0.222 | 0 | 0 | 0 | 0 | 0 | 0 | 0 | 0 | 0 | 0 | 0 | 0
690 | Al0.5CoCrFeNi | FCC+BCC | 187 | [5 empty] | 1073 K annealing, dwell time 15s - Note: These are hot-hardness values | dx.doi.org/10.1016/j.jallcom.2013.11.084 | 1 | 1 | 0 | 0 | 0 | 0.111 | 0 | 0 | 0 | 0.222 | 0.222 | 0 | 0.222 | 0 | 0 | 0 | 0 | 0 | 0 | 0 | 0 | 0 | 0 | 0.222 | 0 | 0 | 0 | 0 | 0 | 0 | 0 | 0 | 0 | 0 | 0 | 0
691 | Al0.5CoCrFeNi | FCC+BCC | 157 | [5 empty] | 973 K annealing, dwell time 15s - Note: These are hot-hardness values | dx.doi.org/10.1016/j.jallcom.2013.11.084 | 1 | 1 | 0 | 0 | 0 | 0.111 | 0 | 0 | 0 | 0.222 | 0.222 | 0 | 0.222 | 0 | 0 | 0 | 0 | 0 | 0 | 0 | 0 | 0 | 0 | 0.222 | 0 | 0 | 0 | 0 | 0 | 0 | 0 | 0 | 0 | 0 | 0 | 0
692 | Al0.5CoCrFeNi | FCC+BCC | 166 | [5 empty] | 873 K annealing, dwell time 15s - Note: These are hot-hardness values | dx.doi.org/10.1016/j.jallcom.2013.11.084 | 1 | 1 | 0 | 0 | 0 | 0.111 | 0 | 0 | 0 | 0.222 | 0.222 | 0 | 0.222 | 0 | 0 | 0 | 0 | 0 | 0 | 0 | 0 | 0 | 0 | 0.222 | 0 | 0 | 0 | 0 | 0 | 0 | 0 | 0 | 0 | 0 | 0 | 0
693 | Al0.5CoCrFeNi | FCC+BCC | 170.9 | [5 empty] | 773 K annealing, dwell time 15s - Note: These are hot-hardness values | dx.doi.org/10.1016/j.jallcom.2013.11.084 | 1 | 1 | 0 | 0 | 0 | 0.111 | 0 | 0 | 0 | 0.222 | 0.222 | 0 | 0.222 | 0 | 0 | 0 | 0 | 0 | 0 | 0 | 0 | 0 | 0 | 0.222 | 0 | 0 | 0 | 0 | 0 | 0 | 0 | 0 | 0 | 0 | 0 | 0
694 | Al0.5CoCrFeNi | FCC+BCC | 161 | [5 empty] | 1173 K annealing, dwell time 30s - Note: These are hot-hardness values | dx.doi.org/10.1016/j.jallcom.2013.11.084 | 1 | 1 | 0 | 0 | 0 | 0.111 | 0 | 0 | 0 | 0.222 | 0.222 | 0 | 0.222 | 0 | 0 | 0 | 0 | 0 | 0 | 0 | 0 | 0 | 0 | 0.222 | 0 | 0 | 0 | 0 | 0 | 0 | 0 | 0 | 0 | 0 | 0 | 0
695 | Al0.5CoCrFeNi | FCC+BCC | 190 | [5 empty] | 1073 K annealing, dwell time 30s - Note: These are hot-hardness values | dx.doi.org/10.1016/j.jallcom.2013.11.084 | 1 | 1 | 0 | 0 | 0 | 0.111 | 0 | 0 | 0 | 0.222 | 0.222 | 0 | 0.222 | 0 | 0 | 0 | 0 | 0 | 0 | 0 | 0 | 0 | 0 | 0.222 | 0 | 0 | 0 | 0 | 0 | 0 | 0 | 0 | 0 | 0 | 0 | 0
696 | Al0.5CoCrFeNi | FCC+BCC | 155 | [5 empty] | 973 K annealing, dwell time 30s - Note: These are hot-hardness values | dx.doi.org/10.1016/j.jallcom.2013.11.084 | 1 | 1 | 0 | 0 | 0 | 0.111 | 0 | 0 | 0 | 0.222 | 0.222 | 0 | 0.222 | 0 | 0 | 0 | 0 | 0 | 0 | 0 | 0 | 0 | 0 | 0.222 | 0 | 0 | 0 | 0 | 0 | 0 | 0 | 0 | 0 | 0 | 0 | 0
697 | Al0.5CoCrFeNi | FCC+BCC | 168 | [5 empty] | 873 K annealing, dwell time 30s - Note: These are hot-hardness values | dx.doi.org/10.1016/j.jallcom.2013.11.084 | 1 | 1 | 0 | 0 | 0 | 0.111 | 0 | 0 | 0 | 0.222 | 0.222 | 0 | 0.222 | 0 | 0 | 0 | 0 | 0 | 0 | 0 | 0 | 0 | 0 | 0.222 | 0 | 0 | 0 | 0 | 0 | 0 | 0 | 0 | 0 | 0 | 0 | 0
698 | Al0.5CoCrFeNi | FCC+BCC | 171.5 | [5 empty] | 773 K annealing, dwell time 30s - Note: These are hot-hardness values | dx.doi.org/10.1016/j.jallcom.2013.11.084 | 1 | 1 | 0 | 0 | 0 | 0.111 | 0 | 0 | 0 | 0.222 | 0.222 | 0 | 0.222 | 0 | 0 | 0 | 0 | 0 | 0 | 0 | 0 | 0 | 0 | 0.222 | 0 | 0 | 0 | 0 | 0 | 0 | 0 | 0 | 0 | 0 | 0 | 0
699 | Al0.7CoCrFeNi | FCC+BCC | 180 | [5 empty] | 1173 K annealing, dwell time 5s - Note: These are hot-hardness values | dx.doi.org/10.1016/j.jallcom.2013.11.084 | 1 | 1 | 0 | 0 | 0 | 0.149 | 0 | 0 | 0 | 0.213 | 0.213 | 0 | 0.213 | 0 | 0 | 0 | 0 | 0 | 0 | 0 | 0 | 0 | 0 | 0.213 | 0 | 0 | 0 | 0 | 0 | 0 | 0 | 0 | 0 | 0 | 0 | 0
700 | Al0.7CoCrFeNi | FCC+BCC | 192 | [5 empty] | 1073 K annealing, dwell time 5s - Note: These are hot-hardness values | dx.doi.org/10.1016/j.jallcom.2013.11.084 | 1 | 1 | 0 | 0 | 0 | 0.149 | 0 | 0 | 0 | 0.213 | 0.213 | 0 | 0.213 | 0 | 0 | 0 | 0 | 0 | 0 | 0 | 0 | 0 | 0 | 0.213 | 0 | 0 | 0 | 0 | 0 | 0 | 0 | 0 | 0 | 0 | 0 | 0
701 | Al0.7CoCrFeNi | FCC+BCC | 240 | [5 empty] | 973 K annealing, dwell time 5s - Note: These are hot-hardness values | dx.doi.org/10.1016/j.jallcom.2013.11.084 | 1 | 1 | 0 | 0 | 0 | 0.149 | 0 | 0 | 0 | 0.213 | 0.213 | 0 | 0.213 | 0 | 0 | 0 | 0 | 0 | 0 | 0 | 0 | 0 | 0 | 0.213 | 0 | 0 | 0 | 0 | 0 | 0 | 0 | 0 | 0 | 0 | 0 | 0
702 | Al0.7CoCrFeNi | FCC+BCC | 156 | [5 empty] | 873 K annealing, dwell time 5s - Note: These are hot-hardness values | dx.doi.org/10.1016/j.jallcom.2013.11.084 | 1 | 1 | 0 | 0 | 0 | 0.149 | 0 | 0 | 0 | 0.213 | 0.213 | 0 | 0.213 | 0 | 0 | 0 | 0 | 0 | 0 | 0 | 0 | 0 | 0 | 0.213 | 0 | 0 | 0 | 0 | 0 | 0 | 0 | 0 | 0 | 0 | 0 | 0
703 | Al0.7CoCrFeNi | FCC+BCC | 262 | [5 empty] | 773 K annealing, dwell time 5s - Note: These are hot-hardness values | dx.doi.org/10.1016/j.jallcom.2013.11.084 | 1 | 1 | 0 | 0 | 0 | 0.149 | 0 | 0 | 0 | 0.213 | 0.213 | 0 | 0.213 | 0 | 0 | 0 | 0 | 0 | 0 | 0 | 0 | 0 | 0 | 0.213 | 0 | 0 | 0 | 0 | 0 | 0 | 0 | 0 | 0 | 0 | 0 | 0
704 | Al0.7CoCrFeNi | FCC+BCC | 172 | [5 empty] | 1173 K annealing, dwell time 15s - Note: These are hot-hardness values | dx.doi.org/10.1016/j.jallcom.2013.11.084 | 1 | 1 | 0 | 0 | 0 | 0.149 | 0 | 0 | 0 | 0.213 | 0.213 | 0 | 0.213 | 0 | 0 | 0 | 0 | 0 | 0 | 0 | 0 | 0 | 0 | 0.213 | 0 | 0 | 0 | 0 | 0 | 0 | 0 | 0 | 0 | 0 | 0 | 0
705 | Al0.7CoCrFeNi | FCC+BCC | 184 | [5 empty] | 1073 K annealing, dwell time 15s - Note: These are hot-hardness values | dx.doi.org/10.1016/j.jallcom.2013.11.084 | 1 | 1 | 0 | 0 | 0 | 0.149 | 0 | 0 | 0 | 0.213 | 0.213 | 0 | 0.213 | 0 | 0 | 0 | 0 | 0 | 0 | 0 | 0 | 0 | 0 | 0.213 | 0 | 0 | 0 | 0 | 0 | 0 | 0 | 0 | 0 | 0 | 0 | 0
706 | Al0.7CoCrFeNi | FCC+BCC | 232 | [5 empty] | 973 K annealing, dwell time 15s - Note: These are hot-hardness values | dx.doi.org/10.1016/j.jallcom.2013.11.084 | 1 | 1 | 0 | 0 | 0 | 0.149 | 0 | 0 | 0 | 0.213 | 0.213 | 0 | 0.213 | 0 | 0 | 0 | 0 | 0 | 0 | 0 | 0 | 0 | 0 | 0.213 | 0 | 0 | 0 | 0 | 0 | 0 | 0 | 0 | 0 | 0 | 0 | 0
707 | Al0.7CoCrFeNi | FCC+BCC | 160 | [5 empty] | 873 K annealing, dwell time 15s - Note: These are hot-hardness values | dx.doi.org/10.1016/j.jallcom.2013.11.084 | 1 | 1 | 0 | 0 | 0 | 0.149 | 0 | 0 | 0 | 0.213 | 0.213 | 0 | 0.213 | 0 | 0 | 0 | 0 | 0 | 0 | 0 | 0 | 0 | 0 | 0.213 | 0 | 0 | 0 | 0 | 0 | 0 | 0 | 0 | 0 | 0 | 0 | 0
708 | Al0.7CoCrFeNi | FCC+BCC | 268 | [5 empty] | 773 K annealing, dwell time 15s - Note: These are hot-hardness values | dx.doi.org/10.1016/j.jallcom.2013.11.084 | 1 | 1 | 0 | 0 | 0 | 0.149 | 0 | 0 | 0 | 0.213 | 0.213 | 0 | 0.213 | 0 | 0 | 0 | 0 | 0 | 0 | 0 | 0 | 0 | 0 | 0.213 | 0 | 0 | 0 | 0 | 0 | 0 | 0 | 0 | 0 | 0 | 0 | 0
709 | Al0.7CoCrFeNi | FCC+BCC | 152 | [5 empty] | 1173 K annealing, dwell time 30s - Note: These are hot-hardness values | dx.doi.org/10.1016/j.jallcom.2013.11.084 | 1 | 1 | 0 | 0 | 0 | 0.149 | 0 | 0 | 0 | 0.213 | 0.213 | 0 | 0.213 | 0 | 0 | 0 | 0 | 0 | 0 | 0 | 0 | 0 | 0 | 0.213 | 0 | 0 | 0 | 0 | 0 | 0 | 0 | 0 | 0 | 0 | 0 | 0
710 | Al0.7CoCrFeNi | FCC+BCC | 182 | [5 empty] | 1073 K annealing, dwell time 30s - Note: These are hot-hardness values | dx.doi.org/10.1016/j.jallcom.2013.11.084 | 1 | 1 | 0 | 0 | 0 | 0.149 | 0 | 0 | 0 | 0.213 | 0.213 | 0 | 0.213 | 0 | 0 | 0 | 0 | 0 | 0 | 0 | 0 | 0 | 0 | 0.213 | 0 | 0 | 0 | 0 | 0 | 0 | 0 | 0 | 0 | 0 | 0 | 0
711 | Al0.7CoCrFeNi | FCC+BCC | 230 | [5 empty] | 973 K annealing, dwell time 30s - Note: These are hot-hardness values | dx.doi.org/10.1016/j.jallcom.2013.11.084 | 1 | 1 | 0 | 0 | 0 | 0.149 | 0 | 0 | 0 | 0.213 | 0.213 | 0 | 0.213 | 0 | 0 | 0 | 0 | 0 | 0 | 0 | 0 | 0 | 0 | 0.213 | 0 | 0 | 0 | 0 | 0 | 0 | 0 | 0 | 0 | 0 | 0 | 0
712 | Al0.7CoCrFeNi | FCC+BCC | 156 | [5 empty] | 873 K annealing, dwell time 30s - Note: These are hot-hardness values | dx.doi.org/10.1016/j.jallcom.2013.11.084 | 1 | 1 | 0 | 0 | 0 | 0.149 | 0 | 0 | 0 | 0.213 | 0.213 | 0 | 0.213 | 0 | 0 | 0 | 0 | 0 | 0 | 0 | 0 | 0 | 0 | 0.213 | 0 | 0 | 0 | 0 | 0 | 0 | 0 | 0 | 0 | 0 | 0 | 0
713 | Al0.7CoCrFeNi | FCC+BCC | 262 | [5 empty] | 773 K annealing, dwell time 30s - Note: These are hot-hardness values | dx.doi.org/10.1016/j.jallcom.2013.11.084 | 1 | 1 | 0 | 0 | 0 | 0.149 | 0 | 0 | 0 | 0.213 | 0.213 | 0 | 0.213 | 0 | 0 | 0 | 0 | 0 | 0 | 0 | 0 | 0 | 0 | 0.213 | 0 | 0 | 0 | 0 | 0 | 0 | 0 | 0 | 0 | 0 | 0 | 0
714 | Al0.9CoCrFeNi | FCC+BCC | 185 | [5 empty] | 1173 K annealing, dwell time 5s - Note: These are hot-hardness values | dx.doi.org/10.1016/j.jallcom.2013.11.084 | 1 | 1 | 0 | 0 | 0 | 0.184 | 0 | 0 | 0 | 0.204 | 0.204 | 0 | 0.204 | 0 | 0 | 0 | 0 | 0 | 0 | 0 | 0 | 0 | 0 | 0.204 | 0 | 0 | 0 | 0 | 0 | 0 | 0 | 0 | 0 | 0 | 0 | 0
715 | Al0.9CoCrFeNi | FCC+BCC | 260 | [5 empty] | 1073 K annealing, dwell time 5s - Note: These are hot-hardness values | dx.doi.org/10.1016/j.jallcom.2013.11.084 | 1 | 1 | 0 | 0 | 0 | 0.184 | 0 | 0 | 0 | 0.204 | 0.204 | 0 | 0.204 | 0 | 0 | 0 | 0 | 0 | 0 | 0 | 0 | 0 | 0 | 0.204 | 0 | 0 | 0 | 0 | 0 | 0 | 0 | 0 | 0 | 0 | 0 | 0
716 | Al0.9CoCrFeNi | FCC+BCC | 370 | [5 empty] | 973 K annealing, dwell time 5s - Note: These are hot-hardness values | dx.doi.org/10.1016/j.jallcom.2013.11.084 | 1 | 1 | 0 | 0 | 0 | 0.184 | 0 | 0 | 0 | 0.204 | 0.204 | 0 | 0.204 | 0 | 0 | 0 | 0 | 0 | 0 | 0 | 0 | 0 | 0 | 0.204 | 0 | 0 | 0 | 0 | 0 | 0 | 0 | 0 | 0 | 0 | 0 | 0
717 | Al0.9CoCrFeNi | FCC+BCC | 365 | [5 empty] | 873 K annealing, dwell time 5s - Note: These are hot-hardness values | dx.doi.org/10.1016/j.jallcom.2013.11.084 | 1 | 1 | 0 | 0 | 0 | 0.184 | 0 | 0 | 0 | 0.204 | 0.204 | 0 | 0.204 | 0 | 0 | 0 | 0 | 0 | 0 | 0 | 0 | 0 | 0 | 0.204 | 0 | 0 | 0 | 0 | 0 | 0 | 0 | 0 | 0 | 0 | 0 | 0
718 | Al0.9CoCrFeNi | BCC | 420 | [5 empty] | 773 K annealing, dwell time 5s - Note: These are hot-hardness values | dx.doi.org/10.1016/j.jallcom.2013.11.084 | 0 | 1 | 0 | 0 | 0 | 0.184 | 0 | 0 | 0 | 0.204 | 0.204 | 0 | 0.204 | 0 | 0 | 0 | 0 | 0 | 0 | 0 | 0 | 0 | 0 | 0.204 | 0 | 0 | 0 | 0 | 0 | 0 | 0 | 0 | 0 | 0 | 0 | 0
719 | Al0.9CoCrFeNi | FCC+BCC | 160 | [5 empty] | 1173 K annealing, dwell time 15s - Note: These are hot-hardness values | dx.doi.org/10.1016/j.jallcom.2013.11.084 | 1 | 1 | 0 | 0 | 0 | 0.184 | 0 | 0 | 0 | 0.204 | 0.204 | 0 | 0.204 | 0 | 0 | 0 | 0 | 0 | 0 | 0 | 0 | 0 | 0 | 0.204 | 0 | 0 | 0 | 0 | 0 | 0 | 0 | 0 | 0 | 0 | 0 | 0
720 | Al0.9CoCrFeNi | FCC+BCC | 210 | [5 empty] | 1073 K annealing, dwell time 15s - Note: These are hot-hardness values | dx.doi.org/10.1016/j.jallcom.2013.11.084 | 1 | 1 | 0 | 0 | 0 | 0.184 | 0 | 0 | 0 | 0.204 | 0.204 | 0 | 0.204 | 0 | 0 | 0 | 0 | 0 | 0 | 0 | 0 | 0 | 0 | 0.204 | 0 | 0 | 0 | 0 | 0 | 0 | 0 | 0 | 0 | 0 | 0 | 0
721 | Al0.9CoCrFeNi | FCC+BCC | 340 | [5 empty] | 973 K annealing, dwell time 15s - Note: These are hot-hardness values | dx.doi.org/10.1016/j.jallcom.2013.11.084 | 1 | 1 | 0 | 0 | 0 | 0.184 | 0 | 0 | 0 | 0.204 | 0.204 | 0 | 0.204 | 0 | 0 | 0 | 0 | 0 | 0 | 0 | 0 | 0 | 0 | 0.204 | 0 | 0 | 0 | 0 | 0 | 0 | 0 | 0 | 0 | 0 | 0 | 0
722 | Al0.9CoCrFeNi | FCC+BCC | 355 | [5 empty] | 873 K annealing, dwell time 15s - Note: These are hot-hardness values | dx.doi.org/10.1016/j.jallcom.2013.11.084 | 1 | 1 | 0 | 0 | 0 | 0.184 | 0 | 0 | 0 | 0.204 | 0.204 | 0 | 0.204 | 0 | 0 | 0 | 0 | 0 | 0 | 0 | 0 | 0 | 0 | 0.204 | 0 | 0 | 0 | 0 | 0 | 0 | 0 | 0 | 0 | 0 | 0 | 0
723 | Al0.9CoCrFeNi | BCC | 410 | [5 empty] | 773 K annealing, dwell time 15s - Note: These are hot-hardness values | dx.doi.org/10.1016/j.jallcom.2013.11.084 | 0 | 1 | 0 | 0 | 0 | 0.184 | 0 | 0 | 0 | 0.204 | 0.204 | 0 | 0.204 | 0 | 0 | 0 | 0 | 0 | 0 | 0 | 0 | 0 | 0 | 0.204 | 0 | 0 | 0 | 0 | 0 | 0 | 0 | 0 | 0 | 0 | 0 | 0
724 | Al0.9CoCrFeNi | FCC+BCC | 145 | [5 empty] | 1173 K annealing, dwell time 30s - Note: These are hot-hardness values | dx.doi.org/10.1016/j.jallcom.2013.11.084 | 1 | 1 | 0 | 0 | 0 | 0.184 | 0 | 0 | 0 | 0.204 | 0.204 | 0 | 0.204 | 0 | 0 | 0 | 0 | 0 | 0 | 0 | 0 | 0 | 0 | 0.204 | 0 | 0 | 0 | 0 | 0 | 0 | 0 | 0 | 0 | 0 | 0 | 0
725 | Al0.9CoCrFeNi | FCC+BCC | 205 | [5 empty] | 1073 K annealing, dwell time 30s - Note: These are hot-hardness values | dx.doi.org/10.1016/j.jallcom.2013.11.084 | 1 | 1 | 0 | 0 | 0 | 0.184 | 0 | 0 | 0 | 0.204 | 0.204 | 0 | 0.204 | 0 | 0 | 0 | 0 | 0 | 0 | 0 | 0 | 0 | 0 | 0.204 | 0 | 0 | 0 | 0 | 0 | 0 | 0 | 0 | 0 | 0 | 0 | 0
726 | Al0.9CoCrFeNi | FCC+BCC | 310 | [5 empty] | 973 K annealing, dwell time 30s - Note: These are hot-hardness values | dx.doi.org/10.1016/j.jallcom.2013.11.084 | 1 | 1 | 0 | 0 | 0 | 0.184 | 0 | 0 | 0 | 0.204 | 0.204 | 0 | 0.204 | 0 | 0 | 0 | 0 | 0 | 0 | 0 | 0 | 0 | 0 | 0.204 | 0 | 0 | 0 | 0 | 0 | 0 | 0 | 0 | 0 | 0 | 0 | 0
727 | Al0.9CoCrFeNi | FCC+BCC | 375 | [5 empty] | 873 K annealing, dwell time 30s - Note: These are hot-hardness values | dx.doi.org/10.1016/j.jallcom.2013.11.084 | 1 | 1 | 0 | 0 | 0 | 0.184 | 0 | 0 | 0 | 0.204 | 0.204 | 0 | 0.204 | 0 | 0 | 0 | 0 | 0 | 0 | 0 | 0 | 0 | 0 | 0.204 | 0 | 0 | 0 | 0 | 0 | 0 | 0 | 0 | 0 | 0 | 0 | 0
728 | Al0.9CoCrFeNi | BCC | 415 | [5 empty] | 773 K annealing, dwell time 30s - Note: These are hot-hardness values | dx.doi.org/10.1016/j.jallcom.2013.11.084 | 0 | 1 | 0 | 0 | 0 | 0.184 | 0 | 0 | 0 | 0.204 | 0.204 | 0 | 0.204 | 0 | 0 | 0 | 0 | 0 | 0 | 0 | 0 | 0 | 0 | 0.204 | 0 | 0 | 0 | 0 | 0 | 0 | 0 | 0 | 0 | 0 | 0 | 0
729 | Al1.5CoCrFeNi | BCC | 210 | [5 empty] | 1173 K annealing, dwell time 5s - Note: These are hot-hardness values | dx.doi.org/10.1016/j.jallcom.2013.11.084 | 0 | 1 | 0 | 0 | 0 | 0.273 | 0 | 0 | 0 | 0.182 | 0.182 | 0 | 0.182 | 0 | 0 | 0 | 0 | 0 | 0 | 0 | 0 | 0 | 0 | 0.182 | 0 | 0 | 0 | 0 | 0 | 0 | 0 | 0 | 0 | 0 | 0 | 0
730 | Al1.5CoCrFeNi | BCC | 255 | [5 empty] | 1073 K annealing, dwell time 5s - Note: These are hot-hardness values | dx.doi.org/10.1016/j.jallcom.2013.11.084 | 0 | 1 | 0 | 0 | 0 | 0.273 | 0 | 0 | 0 | 0.182 | 0.182 | 0 | 0.182 | 0 | 0 | 0 | 0 | 0 | 0 | 0 | 0 | 0 | 0 | 0.182 | 0 | 0 | 0 | 0 | 0 | 0 | 0 | 0 | 0 | 0 | 0 | 0
731 | Al1.5CoCrFeNi | BCC | 335 | [5 empty] | 973 K annealing, dwell time 5s - Note: These are hot-hardness values | dx.doi.org/10.1016/j.jallcom.2013.11.084 | 0 | 1 | 0 | 0 | 0 | 0.273 | 0 | 0 | 0 | 0.182 | 0.182 | 0 | 0.182 | 0 | 0 | 0 | 0 | 0 | 0 | 0 | 0 | 0 | 0 | 0.182 | 0 | 0 | 0 | 0 | 0 | 0 | 0 | 0 | 0 | 0 | 0 | 0
732 | Al1.5CoCrFeNi | BCC | 355 | [5 empty] | 873 K annealing, dwell time 5s - Note: These are hot-hardness values | dx.doi.org/10.1016/j.jallcom.2013.11.084 | 0 | 1 | 0 | 0 | 0 | 0.273 | 0 | 0 | 0 | 0.182 | 0.182 | 0 | 0.182 | 0 | 0 | 0 | 0 | 0 | 0 | 0 | 0 | 0 | 0 | 0.182 | 0 | 0 | 0 | 0 | 0 | 0 | 0 | 0 | 0 | 0 | 0 | 0
733 | Al1.5CoCrFeNi | BCC | 420 | [5 empty] | 773 K annealing, dwell time 5s - Note: These are hot-hardness values | dx.doi.org/10.1016/j.jallcom.2013.11.084 | 0 | 1 | 0 | 0 | 0 | 0.273 | 0 | 0 | 0 | 0.182 | 0.182 | 0 | 0.182 | 0 | 0 | 0 | 0 | 0 | 0 | 0 | 0 | 0 | 0 | 0.182 | 0 | 0 | 0 | 0 | 0 | 0 | 0 | 0 | 0 | 0 | 0 | 0
734 | Al1.5CoCrFeNi | BCC | 200 | [5 empty] | 1173 K annealing, dwell time 15s - Note: These are hot-hardness values | dx.doi.org/10.1016/j.jallcom.2013.11.084 | 0 | 1 | 0 | 0 | 0 | 0.273 | 0 | 0 | 0 | 0.182 | 0.182 | 0 | 0.182 | 0 | 0 | 0 | 0 | 0 | 0 | 0 | 0 | 0 | 0 | 0.182 | 0 | 0 | 0 | 0 | 0 | 0 | 0 | 0 | 0 | 0 | 0 | 0
735 | Al1.5CoCrFeNi | BCC | 245 | [5 empty] | 1073 K annealing, dwell time 15s - Note: These are hot-hardness values | dx.doi.org/10.1016/j.jallcom.2013.11.084 | 0 | 1 | 0 | 0 | 0 | 0.273 | 0 | 0 | 0 | 0.182 | 0.182 | 0 | 0.182 | 0 | 0 | 0 | 0 | 0 | 0 | 0 | 0 | 0 | 0 | 0.182 | 0 | 0 | 0 | 0 | 0 | 0 | 0 | 0 | 0 | 0 | 0 | 0
736 | Al1.5CoCrFeNi | BCC | 330 | [5 empty] | 973 K annealing, dwell time 15s - Note: These are hot-hardness values | dx.doi.org/10.1016/j.jallcom.2013.11.084 | 0 | 1 | 0 | 0 | 0 | 0.273 | 0 | 0 | 0 | 0.182 | 0.182 | 0 | 0.182 | 0 | 0 | 0 | 0 | 0 | 0 | 0 | 0 | 0 | 0 | 0.182 | 0 | 0 | 0 | 0 | 0 | 0 | 0 | 0 | 0 | 0 | 0 | 0
737 | Al1.5CoCrFeNi | BCC | 350 | [5 empty] | 873 K annealing, dwell time 15s - Note: These are hot-hardness values | dx.doi.org/10.1016/j.jallcom.2013.11.084 | 0 | 1 | 0 | 0 | 0 | 0.273 | 0 | 0 | 0 | 0.182 | 0.182 | 0 | 0.182 | 0 | 0 | 0 | 0 | 0 | 0 | 0 | 0 | 0 | 0 | 0.182 | 0 | 0 | 0 | 0 | 0 | 0 | 0 | 0 | 0 | 0 | 0 | 0
738 | Al1.5CoCrFeNi | BCC | 430 | [5 empty] | 773 K annealing, dwell time 15s - Note: These are hot-hardness values | dx.doi.org/10.1016/j.jallcom.2013.11.084 | 0 | 1 | 0 | 0 | 0 | 0.273 | 0 | 0 | 0 | 0.182 | 0.182 | 0 | 0.182 | 0 | 0 | 0 | 0 | 0 | 0 | 0 | 0 | 0 | 0 | 0.182 | 0 | 0 | 0 | 0 | 0 | 0 | 0 | 0 | 0 | 0 | 0 | 0
739 | Al1.5CoCrFeNi | BCC | 190 | [5 empty] | 1173 K annealing, dwell time 30s - Note: These are hot-hardness values | dx.doi.org/10.1016/j.jallcom.2013.11.084 | 0 | 1 | 0 | 0 | 0 | 0.273 | 0 | 0 | 0 | 0.182 | 0.182 | 0 | 0.182 | 0 | 0 | 0 | 0 | 0 | 0 | 0 | 0 | 0 | 0 | 0.182 | 0 | 0 | 0 | 0 | 0 | 0 | 0 | 0 | 0 | 0 | 0 | 0
740 | Al1.5CoCrFeNi | BCC | 250 | [5 empty] | 1073 K annealing, dwell time 30s - Note: These are hot-hardness values | dx.doi.org/10.1016/j.jallcom.2013.11.084 | 0 | 1 | 0 | 0 | 0 | 0.273 | 0 | 0 | 0 | 0.182 | 0.182 | 0 | 0.182 | 0 | 0 | 0 | 0 | 0 | 0 | 0 | 0 | 0 | 0 | 0.182 | 0 | 0 | 0 | 0 | 0 | 0 | 0 | 0 | 0 | 0 | 0 | 0
741 | Al1.5CoCrFeNi | BCC | 320 | [5 empty] | 973 K annealing, dwell time 30s - Note: These are hot-hardness values | dx.doi.org/10.1016/j.jallcom.2013.11.084 | 0 | 1 | 0 | 0 | 0 | 0.273 | 0 | 0 | 0 | 0.182 | 0.182 | 0 | 0.182 | 0 | 0 | 0 | 0 | 0 | 0 | 0 | 0 | 0 | 0 | 0.182 | 0 | 0 | 0 | 0 | 0 | 0 | 0 | 0 | 0 | 0 | 0 | 0
742 | Al1.5CoCrFeNi | BCC | 355 | [5 empty] | 873 K annealing, dwell time 30s - Note: These are hot-hardness values | dx.doi.org/10.1016/j.jallcom.2013.11.084 | 0 | 1 | 0 | 0 | 0 | 0.273 | 0 | 0 | 0 | 0.182 | 0.182 | 0 | 0.182 | 0 | 0 | 0 | 0 | 0 | 0 | 0 | 0 | 0 | 0 | 0.182 | 0 | 0 | 0 | 0 | 0 | 0 | 0 | 0 | 0 | 0 | 0 | 0
743 | Al1.5CoCrFeNi | BCC | 440 | [5 empty] | 773 K annealing, dwell time 30s - Note: These are hot-hardness values | dx.doi.org/10.1016/j.jallcom.2013.11.084 | 0 | 1 | 0 | 0 | 0 | 0.273 | 0 | 0 | 0 | 0.182 | 0.182 | 0 | 0.182 | 0 | 0 | 0 | 0 | 0 | 0 | 0 | 0 | 0 | 0 | 0.182 | 0 | 0 | 0 | 0 | 0 | 0 | 0 | 0 | 0 | 0 | 0 | 0
744 | CoCrFeNi | FCC | 160 | 130 | 458 | 87 | 190 | 80 | Annealed | dx.doi.org/10.1016/j.jallcom.2013.12.210 | 1 | 0 | 0 | 0 | 0 | 0 | 0 | 0 | 0 | 0.25 | 0.25 | 0 | 0.25 | 0 | 0 | 0 | 0 | 0 | 0 | 0 | 0 | 0 | 0 | 0.25 | 0 | 0 | 0 | 0 | 0 | 0 | 0 | 0 | 0 | 0 | 0 | 0
745 | CoCrFeNi | FCC | 134 | 140 | 488 | 83 |  |  | As-solidified | dx.doi.org/10.1016/j.jallcom.2013.12.210 | 1 | 0 | 0 | 0 | 0 | 0 | 0 | 0 | 0 | 0.25 | 0.25 | 0 | 0.25 | 0 | 0 | 0 | 0 | 0 | 0 | 0 | 0 | 0 | 0 | 0.25 | 0 | 0 | 0 | 0 | 0 | 0 | 0 | 0 | 0 | 0 | 0 | 0
746 | CoCrFeNiMn | FCC | 170 | 215 | 491 | 71 |  |  | As-solidified | dx.doi.org/10.1016/j.jallcom.2013.12.210 | 1 | 0 | 0 | 0 | 0 | 0 | 0 | 0 | 0 | 0.2 | 0.2 | 0 | 0.2 | 0 | 0 | 0 | 0 | 0 | 0.2 | 0 | 0 | 0 | 0 | 0.2 | 0 | 0 | 0 | 0 | 0 | 0 | 0 | 0 | 0 | 0 | 0 | 0
747 | CoCrFeNiMn | FCC | 135 | 162 | 443 | 68 |  |  | Annealed | dx.doi.org/10.1016/j.jallcom.2013.12.210 | 1 | 0 | 0 | 0 | 0 | 0 | 0 | 0 | 0 | 0.2 | 0.2 | 0 | 0.2 | 0 | 0 | 0 | 0 | 0 | 0.2 | 0 | 0 | 0 | 0 | 0.2 | 0 | 0 | 0 | 0 | 0 | 0 | 0 | 0 | 0 | 0 | 0 | 0
748 | CoCrFeNiMnV | FCC+σ | 636 |  | 62 | 0 | 1660 | 0.5 | Annealed | dx.doi.org/10.1016/j.jallcom.2013.12.210 | 1 | 0 | 0 | 1 | 0 | 0 | 0 | 0 | 0 | 0.167 | 0.167 | 0 | 0.167 | 0 | 0 | 0 | 0 | 0 | 0.167 | 0 | 0 | 0 | 0 | 0.167 | 0 | 0 | 0 | 0 | 0 | 0 | 0 | 0.167 | 0 | 0 | 0 | 0
749 | CoCrFeNiMnV | FCC | 650 |  | 90 | 0 |  |  | As-solidified | dx.doi.org/10.1016/j.jallcom.2013.12.210 | 1 | 0 | 0 | 0 | 0 | 0 | 0 | 0 | 0 | 0.167 | 0.167 | 0 | 0.167 | 0 | 0 | 0 | 0 | 0 | 0.167 | 0 | 0 | 0 | 0 | 0.167 | 0 | 0 | 0 | 0 | 0 | 0 | 0 | 0.167 | 0 | 0 | 0 | 0
750 | CoCrFeNiV | FCC+σ | 587 |  | 330 | 0 | 1435 | 2.5 | Annealed | dx.doi.org/10.1016/j.jallcom.2013.12.210 | 1 | 0 | 0 | 1 | 0 | 0 | 0 | 0 | 0 | 0.2 | 0.2 | 0 | 0.2 | 0 | 0 | 0 | 0 | 0 | 0 | 0 | 0 | 0 | 0 | 0.2 | 0 | 0 | 0 | 0 | 0 | 0 | 0 | 0.2 | 0 | 0 | 0 | 0
751 | CoCrFeNiV | FCC | 524 |  | 311 | 0 |  |  | As-solidified | dx.doi.org/10.1016/j.jallcom.2013.12.210 | 1 | 0 | 0 | 0 | 0 | 0 | 0 | 0 | 0 | 0.2 | 0.2 | 0 | 0.2 | 0 | 0 | 0 | 0 | 0 | 0 | 0 | 0 | 0 | 0 | 0.2 | 0 | 0 | 0 | 0 | 0 | 0 | 0 | 0.2 | 0 | 0 | 0 | 0
752 | CoCrFeMnNi | FCC | 135 |  |  |  | 230 | 80 | annealing at 1000 C | dx.doi.org/10.1016/j.jallcom.2014.12.157 | 1 | 0 | 0 | 0 | 0 | 0 | 0 | 0 | 0 | 0.2 | 0.2 | 0 | 0.2 | 0 | 0 | 0 | 0 | 0 | 0.2 | 0 | 0 | 0 | 0 | 0.2 | 0 | 0 | 0 | 0 | 0 | 0 | 0 | 0 | 0 | 0 | 0 | 0
753 | CoCrFeMnNi | FCC | 144 | [5 empty] | as-solidifies | dx.doi.org/10.1016/j.jallcom.2014.12.157 | 1 | 0 | 0 | 0 | 0 | 0 | 0 | 0 | 0 | 0.2 | 0.2 | 0 | 0.2 | 0 | 0 | 0 | 0 | 0 | 0.2 | 0 | 0 | 0 | 0 | 0.2 | 0 | 0 | 0 | 0 | 0 | 0 | 0 | 0 | 0 | 0 | 0 | 0
754 | CoCrFeMnNiV | FCC | 636 |  |  |  | 1660 | 0.5 | annealing at 1000 C | dx.doi.org/10.1016/j.jallcom.2014.12.157 | 1 | 0 | 0 | 0 | 0 | 0 | 0 | 0 | 0 | 0.167 | 0.167 | 0 | 0.167 | 0 | 0 | 0 | 0 | 0 | 0.167 | 0 | 0 | 0 | 0 | 0.167 | 0 | 0 | 0 | 0 | 0 | 0 | 0 | 0.167 | 0 | 0 | 0 | 0
755 | CoCrFeMnNiV | FCC | 650 | [5 empty] | as-solidifies | dx.doi.org/10.1016/j.jallcom.2014.12.157 | 1 | 0 | 0 | 0 | 0 | 0 | 0 | 0 | 0 | 0.167 | 0.167 | 0 | 0.167 | 0 | 0 | 0 | 0 | 0 | 0.167 | 0 | 0 | 0 | 0 | 0.167 | 0 | 0 | 0 | 0 | 0 | 0 | 0 | 0.167 | 0 | 0 | 0 | 0
756 | CoCrFeMnNiV0.25 | FCC | 144 |  |  |  | 200 | 80 | annealing at 1000 C | dx.doi.org/10.1016/j.jallcom.2014.12.157 | 1 | 0 | 0 | 0 | 0 | 0 | 0 | 0 | 0 | 0.19 | 0.19 | 0 | 0.19 | 0 | 0 | 0 | 0 | 0 | 0.19 | 0 | 0 | 0 | 0 | 0.19 | 0 | 0 | 0 | 0 | 0 | 0 | 0 | 0.048 | 0 | 0 | 0 | 0
757 | CoCrFeMnNiV0.25 | FCC | 151 | [5 empty] | as-solidifies | dx.doi.org/10.1016/j.jallcom.2014.12.157 | 1 | 0 | 0 | 0 | 0 | 0 | 0 | 0 | 0 | 0.19 | 0.19 | 0 | 0.19 | 0 | 0 | 0 | 0 | 0 | 0.19 | 0 | 0 | 0 | 0 | 0.19 | 0 | 0 | 0 | 0 | 0 | 0 | 0 | 0.048 | 0 | 0 | 0 | 0
758 | CoCrFeMnNiV0.5 | FCC | 275 |  |  |  | 620 | 80 | annealing at 1000 C | dx.doi.org/10.1016/j.jallcom.2014.12.157 | 1 | 0 | 0 | 0 | 0 | 0 | 0 | 0 | 0 | 0.182 | 0.182 | 0 | 0.182 | 0 | 0 | 0 | 0 | 0 | 0.182 | 0 | 0 | 0 | 0 | 0.182 | 0 | 0 | 0 | 0 | 0 | 0 | 0 | 0.091 | 0 | 0 | 0 | 0
759 | CoCrFeMnNiV0.5 | FCC | 186 | [5 empty] | as-solidifies | dx.doi.org/10.1016/j.jallcom.2014.12.157 | 1 | 0 | 0 | 0 | 0 | 0 | 0 | 0 | 0 | 0.182 | 0.182 | 0 | 0.182 | 0 | 0 | 0 | 0 | 0 | 0.182 | 0 | 0 | 0 | 0 | 0.182 | 0 | 0 | 0 | 0 | 0 | 0 | 0 | 0.091 | 0 | 0 | 0 | 0
760 | CoCrFeMnNiV0.75 | FCC | 380 |  |  |  | 740 | 7.8 | annealing at 1000 C | dx.doi.org/10.1016/j.jallcom.2014.12.157 | 1 | 0 | 0 | 0 | 0 | 0 | 0 | 0 | 0 | 0.174 | 0.174 | 0 | 0.174 | 0 | 0 | 0 | 0 | 0 | 0.174 | 0 | 0 | 0 | 0 | 0.174 | 0 | 0 | 0 | 0 | 0 | 0 | 0 | 0.13 | 0 | 0 | 0 | 0
761 | CoCrFeMnNiV0.75 | FCC | 342 | [5 empty] | as-solidifies | dx.doi.org/10.1016/j.jallcom.2014.12.157 | 1 | 0 | 0 | 0 | 0 | 0 | 0 | 0 | 0 | 0.174 | 0.174 | 0 | 0.174 | 0 | 0 | 0 | 0 | 0 | 0.174 | 0 | 0 | 0 | 0 | 0.174 | 0 | 0 | 0 | 0 | 0 | 0 | 0 | 0.13 | 0 | 0 | 0 | 0
762 | AlCr0.5NbTiV | bcc |  |  |  |  | 1300 | 0.8 | Test temperature = 22°C | dx.doi.org/10.1016/j.jallcom.2015.08.224 | 0 | 1 | 0 | 0 | 0 | 0.222 | 0 | 0 | 0 | 0 | 0.111 | 0 | 0 | 0 | 0 | 0 | 0 | 0 | 0 | 0 | 0 | 0.222 | 0 | 0 | 0 | 0 | 0 | 0 | 0 | 0 | 0.222 | 0.222 | 0 | 0 | 0 | 0
763 | AlCr0.5NbTiV | BCC_A2+Ti3Al+Laves |  |  |  |  | 1005 | 2.5 | Test temperature = 600°C | dx.doi.org/10.1016/j.jallcom.2015.08.224 | 0 | 1 | 0 | 1 | 0 | 0.222 | 0 | 0 | 0 | 0 | 0.111 | 0 | 0 | 0 | 0 | 0 | 0 | 0 | 0 | 0 | 0 | 0.222 | 0 | 0 | 0 | 0 | 0 | 0 | 0 | 0 | 0.222 | 0.222 | 0 | 0 | 0 | 0
764 | AlCr0.5NbTiV | BCC_A2 |  |  |  |  | 640 | 55 | Test temperature = 800°C | dx.doi.org/10.1016/j.jallcom.2015.08.224 | 0 | 1 | 0 | 0 | 0 | 0.222 | 0 | 0 | 0 | 0 | 0.111 | 0 | 0 | 0 | 0 | 0 | 0 | 0 | 0 | 0 | 0 | 0.222 | 0 | 0 | 0 | 0 | 0 | 0 | 0 | 0 | 0.222 | 0.222 | 0 | 0 | 0 | 0
765 | AlCr0.5NbTiV | BCC_A2 |  |  |  |  | 40 | 55 | Test temperature = 1000°C | dx.doi.org/10.1016/j.jallcom.2015.08.224 | 0 | 1 | 0 | 0 | 0 | 0.222 | 0 | 0 | 0 | 0 | 0.111 | 0 | 0 | 0 | 0 | 0 | 0 | 0 | 0 | 0 | 0 | 0.222 | 0 | 0 | 0 | 0 | 0 | 0 | 0 | 0 | 0.222 | 0.222 | 0 | 0 | 0 | 0
766 | AlCr1.5NbTiV | bcc |  |  |  |  | 1700 | 0 | Test temperature = 22°C | dx.doi.org/10.1016/j.jallcom.2015.08.224 | 0 | 1 | 0 | 0 | 0 | 0.182 | 0 | 0 | 0 | 0 | 0.273 | 0 | 0 | 0 | 0 | 0 | 0 | 0 | 0 | 0 | 0 | 0.182 | 0 | 0 | 0 | 0 | 0 | 0 | 0 | 0 | 0.182 | 0.182 | 0 | 0 | 0 | 0
767 | AlCr1.5NbTiV | BCC_A2+FCC_C15+Laves |  |  |  |  | 1370 | 0.8 | Test temperature = 600°C | dx.doi.org/10.1016/j.jallcom.2015.08.224 | 1 | 1 | 0 | 1 | 0 | 0.182 | 0 | 0 | 0 | 0 | 0.273 | 0 | 0 | 0 | 0 | 0 | 0 | 0 | 0 | 0 | 0 | 0.182 | 0 | 0 | 0 | 0 | 0 | 0 | 0 | 0 | 0.182 | 0.182 | 0 | 0 | 0 | 0
768 | AlCr1.5NbTiV | BCC_A2+FCC_C15 |  |  |  |  | 970 | 55 | Test temperature = 800°C | dx.doi.org/10.1016/j.jallcom.2015.08.224 | 1 | 1 | 0 | 0 | 0 | 0.182 | 0 | 0 | 0 | 0 | 0.273 | 0 | 0 | 0 | 0 | 0 | 0 | 0 | 0 | 0 | 0 | 0.182 | 0 | 0 | 0 | 0 | 0 | 0 | 0 | 0 | 0.182 | 0.182 | 0 | 0 | 0 | 0
769 | AlCr1.5NbTiV | BCC_A2+FCC_C15 |  |  |  |  | 75 | 55 | Test temperature = 1000°C | dx.doi.org/10.1016/j.jallcom.2015.08.224 | 1 | 1 | 0 | 0 | 0 | 0.182 | 0 | 0 | 0 | 0 | 0.273 | 0 | 0 | 0 | 0 | 0 | 0 | 0 | 0 | 0 | 0 | 0.182 | 0 | 0 | 0 | 0 | 0 | 0 | 0 | 0 | 0.182 | 0.182 | 0 | 0 | 0 | 0
770 | AlCrNbTiV | BCC |  |  |  |  | 1550 | 0.4 | Test temperature = 22°C | dx.doi.org/10.1016/j.jallcom.2015.08.224 | 0 | 1 | 0 | 0 | 0 | 0.2 | 0 | 0 | 0 | 0 | 0.2 | 0 | 0 | 0 | 0 | 0 | 0 | 0 | 0 | 0 | 0 | 0.2 | 0 | 0 | 0 | 0 | 0 | 0 | 0 | 0 | 0.2 | 0.2 | 0 | 0 | 0 | 0
771 | AlCrNbTiV | BCC_A2+Ti3Al+Laves |  |  |  |  | 1015 | 1.5 | Test temperature = 600°C | dx.doi.org/10.1016/j.jallcom.2015.08.224 | 0 | 1 | 0 | 1 | 0 | 0.2 | 0 | 0 | 0 | 0 | 0.2 | 0 | 0 | 0 | 0 | 0 | 0 | 0 | 0 | 0 | 0 | 0.2 | 0 | 0 | 0 | 0 | 0 | 0 | 0 | 0 | 0.2 | 0.2 | 0 | 0 | 0 | 0
772 | AlCrNbTiV | BCC_A2+FCC_C15 |  |  |  |  | 860 | 55 | Test temperature = 800°C | dx.doi.org/10.1016/j.jallcom.2015.08.224 | 1 | 1 | 0 | 0 | 0 | 0.2 | 0 | 0 | 0 | 0 | 0.2 | 0 | 0 | 0 | 0 | 0 | 0 | 0 | 0 | 0 | 0 | 0.2 | 0 | 0 | 0 | 0 | 0 | 0 | 0 | 0 | 0.2 | 0.2 | 0 | 0 | 0 | 0
773 | AlCrNbTiV | BCC_A2 |  |  |  |  | 65 | 55 | Test temperature = 1000°C | dx.doi.org/10.1016/j.jallcom.2015.08.224 | 0 | 1 | 0 | 0 | 0 | 0.2 | 0 | 0 | 0 | 0 | 0.2 | 0 | 0 | 0 | 0 | 0 | 0 | 0 | 0 | 0 | 0 | 0.2 | 0 | 0 | 0 | 0 | 0 | 0 | 0 | 0 | 0.2 | 0.2 | 0 | 0 | 0 | 0
774 | AlNbTiV | BCC |  |  |  |  | 1000 | 5.2 | Test temperature = 22°C | dx.doi.org/10.1016/j.jallcom.2015.08.224 | 0 | 1 | 0 | 0 | 0 | 0.25 | 0 | 0 | 0 | 0 | 0 | 0 | 0 | 0 | 0 | 0 | 0 | 0 | 0 | 0 | 0 | 0.25 | 0 | 0 | 0 | 0 | 0 | 0 | 0 | 0 | 0.25 | 0.25 | 0 | 0 | 0 | 0
775 | AlNbTiV | BCC_A2+Ti3Al |  |  |  |  | 780 | 12.5 | Test temperature = 600°C | dx.doi.org/10.1016/j.jallcom.2015.08.224 | 0 | 1 | 0 | 1 | 0 | 0.25 | 0 | 0 | 0 | 0 | 0 | 0 | 0 | 0 | 0 | 0 | 0 | 0 | 0 | 0 | 0 | 0.25 | 0 | 0 | 0 | 0 | 0 | 0 | 0 | 0 | 0.25 | 0.25 | 0 | 0 | 0 | 0
776 | AlNbTiV | BCC_A2 |  |  |  |  | 560 | 55 | Test temperature = 800°C | dx.doi.org/10.1016/j.jallcom.2015.08.224 | 0 | 1 | 0 | 0 | 0 | 0.25 | 0 | 0 | 0 | 0 | 0 | 0 | 0 | 0 | 0 | 0 | 0 | 0 | 0 | 0 | 0 | 0.25 | 0 | 0 | 0 | 0 | 0 | 0 | 0 | 0 | 0.25 | 0.25 | 0 | 0 | 0 | 0
777 | AlNbTiV | BCC_A2 |  |  |  |  | 110 | 55 | Test temperature = 1000°C | dx.doi.org/10.1016/j.jallcom.2015.08.224 | 0 | 1 | 0 | 0 | 0 | 0.25 | 0 | 0 | 0 | 0 | 0 | 0 | 0 | 0 | 0 | 0 | 0 | 0 | 0 | 0 | 0 | 0.25 | 0 | 0 | 0 | 0 | 0 | 0 | 0 | 0 | 0.25 | 0.25 | 0 | 0 | 0 | 0
778 | Ni1.2CoCuFeCr0.8 | FCC1+FCC2 | 374 |  |  |  | 1145 | 26.9 | spark plasma sintering (SPS). | dx.doi.org/10.1016/j.jallcom.2015.11.205 | 1 | 0 | 0 | 0 | 0 | 0 | 0 | 0 | 0 | 0.2 | 0.16 | 0.2 | 0.2 | 0 | 0 | 0 | 0 | 0 | 0 | 0 | 0 | 0 | 0 | 0.24 | 0 | 0 | 0 | 0 | 0 | 0 | 0 | 0 | 0 | 0 | 0 | 0
779 | Ni1.2CoCuFeCr0.8 | BCC+FCC | [6 empty] | mechanical alloying (MA) | dx.doi.org/10.1016/j.jallcom.2015.11.205 | 1 | 1 | 0 | 0 | 0 | 0 | 0 | 0 | 0 | 0.2 | 0.16 | 0.2 | 0.2 | 0 | 0 | 0 | 0 | 0 | 0 | 0 | 0 | 0 | 0 | 0.24 | 0 | 0 | 0 | 0 | 0 | 0 | 0 | 0 | 0 | 0 | 0 | 0
780 | Ni1.5CoCuFeCr0.5 | FCC1+FCC2 | 376 |  |  |  | 1009 | 29.5 | spark plasma sintering (SPS). | dx.doi.org/10.1016/j.jallcom.2015.11.205 | 1 | 0 | 0 | 0 | 0 | 0 | 0 | 0 | 0 | 0.2 | 0.1 | 0.2 | 0.2 | 0 | 0 | 0 | 0 | 0 | 0 | 0 | 0 | 0 | 0 | 0.3 | 0 | 0 | 0 | 0 | 0 | 0 | 0 | 0 | 0 | 0 | 0 | 0
781 | Ni1.5CoCuFeCr0.5 | BCC+FCC | [6 empty] | mechanical alloying (MA) | dx.doi.org/10.1016/j.jallcom.2015.11.205 | 1 | 1 | 0 | 0 | 0 | 0 | 0 | 0 | 0 | 0.2 | 0.1 | 0.2 | 0.2 | 0 | 0 | 0 | 0 | 0 | 0 | 0 | 0 | 0 | 0 | 0.3 | 0 | 0 | 0 | 0 | 0 | 0 | 0 | 0 | 0 | 0 | 0 | 0
782 | Ni1.8CoCuFeCr0.2 | FCC1+FCC2 | 322 |  |  |  | 747 | 32.4 | spark plasma sintering (SPS). | dx.doi.org/10.1016/j.jallcom.2015.11.205 | 1 | 0 | 0 | 0 | 0 | 0 | 0 | 0 | 0 | 0.2 | 0.04 | 0.2 | 0.2 | 0 | 0 | 0 | 0 | 0 | 0 | 0 | 0 | 0 | 0 | 0.36 | 0 | 0 | 0 | 0 | 0 | 0 | 0 | 0 | 0 | 0 | 0 | 0
783 | Ni1.8CoCuFeCr0.2 | BCC+FCC | [6 empty] | mechanical alloying (MA) | dx.doi.org/10.1016/j.jallcom.2015.11.205 | 1 | 1 | 0 | 0 | 0 | 0 | 0 | 0 | 0 | 0.2 | 0.04 | 0.2 | 0.2 | 0 | 0 | 0 | 0 | 0 | 0 | 0 | 0 | 0 | 0 | 0.36 | 0 | 0 | 0 | 0 | 0 | 0 | 0 | 0 | 0 | 0 | 0 | 0
784 | NiCoCuFeCr | FCC1+FCC2 | 321 |  |  |  | 869 | 32.2 | spark plasma sintering (SPS). | dx.doi.org/10.1016/j.jallcom.2015.11.205 | 1 | 0 | 0 | 0 | 0 | 0 | 0 | 0 | 0 | 0.2 | 0.2 | 0.2 | 0.2 | 0 | 0 | 0 | 0 | 0 | 0 | 0 | 0 | 0 | 0 | 0.2 | 0 | 0 | 0 | 0 | 0 | 0 | 0 | 0 | 0 | 0 | 0 | 0
785 | NiCoCuFeCr | BCC+FCC | [6 empty] | mechanical alloying (MA) | dx.doi.org/10.1016/j.jallcom.2015.11.205 | 1 | 1 | 0 | 0 | 0 | 0 | 0 | 0 | 0 | 0.2 | 0.2 | 0.2 | 0.2 | 0 | 0 | 0 | 0 | 0 | 0 | 0 | 0 | 0 | 0 | 0.2 | 0 | 0 | 0 | 0 | 0 | 0 | 0 | 0 | 0 | 0 | 0 | 0
786 | Al0.5CoCrFe0.5NiTi0.5 | BCC+FCC+σ+ordered BCC | 730 |  |  |  | 1659 | 0.11 |  | dx.doi.org/10.1016/j.matchar.2016.02.018 | 1 | 1 | 0 | 1 | 0 | 0.111 | 0 | 0 | 0 | 0.222 | 0.222 | 0 | 0.111 | 0 | 0 | 0 | 0 | 0 | 0 | 0 | 0 | 0 | 0 | 0.222 | 0 | 0 | 0 | 0 | 0 | 0 | 0.111 | 0 | 0 | 0 | 0 | 0
787 | Al0.5CoCrFe1.5NiTi0.7 | BCC+FCC+ordered BCC | 430 |  |  |  | 895 | 0.38 |  | dx.doi.org/10.1016/j.matchar.2016.02.018 | 1 | 1 | 0 | 0 | 0 | 0.088 | 0 | 0 | 0 | 0.175 | 0.175 | 0 | 0.263 | 0 | 0 | 0 | 0 | 0 | 0 | 0 | 0 | 0 | 0 | 0.175 | 0 | 0 | 0 | 0 | 0 | 0 | 0.123 | 0 | 0 | 0 | 0 | 0
788 | Al0.5CoCrFe2.0NiTi0.8 | BCC+FCC+ordered BCC | 399 |  |  |  | 866 | 0.45 |  | dx.doi.org/10.1016/j.matchar.2016.02.018 | 1 | 1 | 0 | 0 | 0 | 0.079 | 0 | 0 | 0 | 0.159 | 0.159 | 0 | 0.317 | 0 | 0 | 0 | 0 | 0 | 0 | 0 | 0 | 0 | 0 | 0.159 | 0 | 0 | 0 | 0 | 0 | 0 | 0.127 | 0 | 0 | 0 | 0 | 0
789 | Al0.5CoCrFeNiTi0.6 | BCC+FCC+σ+ordered BCC | 526 |  |  |  | 1178 | 0.21 |  | dx.doi.org/10.1016/j.matchar.2016.02.018 | 1 | 1 | 0 | 1 | 0 | 0.098 | 0 | 0 | 0 | 0.196 | 0.196 | 0 | 0.196 | 0 | 0 | 0 | 0 | 0 | 0 | 0 | 0 | 0 | 0 | 0.196 | 0 | 0 | 0 | 0 | 0 | 0 | 0.118 | 0 | 0 | 0 | 0 | 0
790 | AlCrFeCoNiCuMn | [5 empty] | 1005 | 15 |  | dx.doi.org/10.1016/j.matchar.2016.02.018 | 0 | 0 | 0 | 0 | 0 | 0.143 | 0 | 0 | 0 | 0.143 | 0.143 | 0.143 | 0.143 | 0 | 0 | 0 | 0 | 0 | 0.143 | 0 | 0 | 0 | 0 | 0.143 | 0 | 0 | 0 | 0 | 0 | 0 | 0 | 0 | 0 | 0 | 0 | 0
791 | AlCrFeCoNiCuTi | [5 empty] | 1234 | 9 |  | dx.doi.org/10.1016/j.matchar.2016.02.018 | 0 | 0 | 0 | 0 | 0 | 0.143 | 0 | 0 | 0 | 0.143 | 0.143 | 0.143 | 0.143 | 0 | 0 | 0 | 0 | 0 | 0 | 0 | 0 | 0 | 0 | 0.143 | 0 | 0 | 0 | 0 | 0 | 0 | 0.143 | 0 | 0 | 0 | 0 | 0
792 | CrFeCoNiCuTi0.5 | [5 empty] | 700 | 21 |  | dx.doi.org/10.1016/j.matchar.2016.02.018 | 0 | 0 | 0 | 0 | 0 | 0 | 0 | 0 | 0 | 0.182 | 0.182 | 0.182 | 0.182 | 0 | 0 | 0 | 0 | 0 | 0 | 0 | 0 | 0 | 0 | 0.182 | 0 | 0 | 0 | 0 | 0 | 0 | 0.091 | 0 | 0 | 0 | 0 | 0
793 | Al0.25CrNbTiVZr | BCC+FCC |  |  |  |  | 1095 | 0 | Test temperature = 22°C | dx.doi.org/10.1016/j.matchar.2016.09.039 | 1 | 1 | 0 | 0 | 0 | 0.048 | 0 | 0 | 0 | 0 | 0.19 | 0 | 0 | 0 | 0 | 0 | 0 | 0 | 0 | 0 | 0 | 0.19 | 0 | 0 | 0 | 0 | 0 | 0 | 0 | 0 | 0.19 | 0.19 | 0 | 0 | 0 | 0.19
794 | Al0.25CrNbTiVZr | BCC+FCC |  |  |  |  | 1365 | 0.2 | Test temperature = 600°C | dx.doi.org/10.1016/j.matchar.2016.09.039 | 1 | 1 | 0 | 0 | 0 | 0.048 | 0 | 0 | 0 | 0 | 0.19 | 0 | 0 | 0 | 0 | 0 | 0 | 0 | 0 | 0 | 0 | 0.19 | 0 | 0 | 0 | 0 | 0 | 0 | 0 | 0 | 0.19 | 0.19 | 0 | 0 | 0 | 0.19
795 | Al0.25CrNbTiVZr | BCC+FCC |  |  |  |  | 680 | 55 | Test temperature = 800°C | dx.doi.org/10.1016/j.matchar.2016.09.039 | 1 | 1 | 0 | 0 | 0 | 0.048 | 0 | 0 | 0 | 0 | 0.19 | 0 | 0 | 0 | 0 | 0 | 0 | 0 | 0 | 0 | 0 | 0.19 | 0 | 0 | 0 | 0 | 0 | 0 | 0 | 0 | 0.19 | 0.19 | 0 | 0 | 0 | 0.19
796 | Al0.25CrNbTiVZr | BCC+FCC |  |  |  |  | 130 | 55 | Test temperature = 1000°C | dx.doi.org/10.1016/j.matchar.2016.09.039 | 1 | 1 | 0 | 0 | 0 | 0.048 | 0 | 0 | 0 | 0 | 0.19 | 0 | 0 | 0 | 0 | 0 | 0 | 0 | 0 | 0 | 0 | 0.19 | 0 | 0 | 0 | 0 | 0 | 0 | 0 | 0 | 0.19 | 0.19 | 0 | 0 | 0 | 0.19
797 | Al0.25CrNbTiVZr | BCC+HCP | 650 | [5 empty] | Test temperature = 1200°C | dx.doi.org/10.1016/j.matchar.2016.09.039 | 0 | 1 | 1 | 0 | 0 | 0.048 | 0 | 0 | 0 | 0 | 0.19 | 0 | 0 | 0 | 0 | 0 | 0 | 0 | 0 | 0 | 0 | 0.19 | 0 | 0 | 0 | 0 | 0 | 0 | 0 | 0 | 0.19 | 0.19 | 0 | 0 | 0 | 0.19
798 | Al0.5CrNbTiVZr | BCC+FCC |  |  |  |  | 1630 | 0 | Test temperature = 22°C | dx.doi.org/10.1016/j.matchar.2016.09.039 | 1 | 1 | 0 | 0 | 0 | 0.091 | 0 | 0 | 0 | 0 | 0.182 | 0 | 0 | 0 | 0 | 0 | 0 | 0 | 0 | 0 | 0 | 0.182 | 0 | 0 | 0 | 0 | 0 | 0 | 0 | 0 | 0.182 | 0.182 | 0 | 0 | 0 | 0.182
799 | Al0.5CrNbTiVZr | BCC+FCC |  |  |  |  | 1105 | 0 | Test temperature = 600°C | dx.doi.org/10.1016/j.matchar.2016.09.039 | 1 | 1 | 0 | 0 | 0 | 0.091 | 0 | 0 | 0 | 0 | 0.182 | 0 | 0 | 0 | 0 | 0 | 0 | 0 | 0 | 0 | 0 | 0.182 | 0 | 0 | 0 | 0 | 0 | 0 | 0 | 0 | 0.182 | 0.182 | 0 | 0 | 0 | 0.182
800 | Al0.5CrNbTiVZr | BCC+FCC |  |  |  |  | 970 | 55 | Test temperature = 800°C | dx.doi.org/10.1016/j.matchar.2016.09.039 | 1 | 1 | 0 | 0 | 0 | 0.091 | 0 | 0 | 0 | 0 | 0.182 | 0 | 0 | 0 | 0 | 0 | 0 | 0 | 0 | 0 | 0 | 0.182 | 0 | 0 | 0 | 0 | 0 | 0 | 0 | 0 | 0.182 | 0.182 | 0 | 0 | 0 | 0.182
801 | Al0.5CrNbTiVZr | BCC+FCC |  |  |  |  | 265 | 55 | Test temperature = 1000°C | dx.doi.org/10.1016/j.matchar.2016.09.039 | 1 | 1 | 0 | 0 | 0 | 0.091 | 0 | 0 | 0 | 0 | 0.182 | 0 | 0 | 0 | 0 | 0 | 0 | 0 | 0 | 0 | 0 | 0.182 | 0 | 0 | 0 | 0 | 0 | 0 | 0 | 0 | 0.182 | 0.182 | 0 | 0 | 0 | 0.182
802 | Al0.5CrNbTiVZr | BCC+HCP | 660 | [5 empty] | Test temperature = 1200°C | dx.doi.org/10.1016/j.matchar.2016.09.039 | 0 | 1 | 1 | 0 | 0 | 0.091 | 0 | 0 | 0 | 0 | 0.182 | 0 | 0 | 0 | 0 | 0 | 0 | 0 | 0 | 0 | 0 | 0.182 | 0 | 0 | 0 | 0 | 0 | 0 | 0 | 0 | 0.182 | 0.182 | 0 | 0 | 0 | 0.182
803 | AlCrNbTiVZr | BCC+FCC |  |  |  |  | 850 | 0 | Test temperature = 22°C | dx.doi.org/10.1016/j.matchar.2016.09.039 | 1 | 1 | 0 | 0 | 0 | 0.167 | 0 | 0 | 0 | 0 | 0.167 | 0 | 0 | 0 | 0 | 0 | 0 | 0 | 0 | 0 | 0 | 0.167 | 0 | 0 | 0 | 0 | 0 | 0 | 0 | 0 | 0.167 | 0.167 | 0 | 0 | 0 | 0.167
804 | AlCrNbTiVZr | BCC+FCC |  |  |  |  | 620 | 0 | Test temperature = 600°C | dx.doi.org/10.1016/j.matchar.2016.09.039 | 1 | 1 | 0 | 0 | 0 | 0.167 | 0 | 0 | 0 | 0 | 0.167 | 0 | 0 | 0 | 0 | 0 | 0 | 0 | 0 | 0 | 0 | 0.167 | 0 | 0 | 0 | 0 | 0 | 0 | 0 | 0 | 0.167 | 0.167 | 0 | 0 | 0 | 0.167
805 | AlCrNbTiVZr | BCC+FCC |  |  |  |  | 1250 | 0.3 | Test temperature = 800°C | dx.doi.org/10.1016/j.matchar.2016.09.039 | 1 | 1 | 0 | 0 | 0 | 0.167 | 0 | 0 | 0 | 0 | 0.167 | 0 | 0 | 0 | 0 | 0 | 0 | 0 | 0 | 0 | 0 | 0.167 | 0 | 0 | 0 | 0 | 0 | 0 | 0 | 0 | 0.167 | 0.167 | 0 | 0 | 0 | 0.167
806 | AlCrNbTiVZr | BCC+HCP |  |  |  |  | 305 | 55 | Test temperature = 1000°C | dx.doi.org/10.1016/j.matchar.2016.09.039 | 0 | 1 | 1 | 0 | 0 | 0.167 | 0 | 0 | 0 | 0 | 0.167 | 0 | 0 | 0 | 0 | 0 | 0 | 0 | 0 | 0 | 0 | 0.167 | 0 | 0 | 0 | 0 | 0 | 0 | 0 | 0 | 0.167 | 0.167 | 0 | 0 | 0 | 0.167
807 | AlCrNbTiVZr | BCC+HCP | 670 | [5 empty] | Test temperature = 1200°C | dx.doi.org/10.1016/j.matchar.2016.09.039 | 0 | 1 | 1 | 0 | 0 | 0.167 | 0 | 0 | 0 | 0 | 0.167 | 0 | 0 | 0 | 0 | 0 | 0 | 0 | 0 | 0 | 0 | 0.167 | 0 | 0 | 0 | 0 | 0 | 0 | 0 | 0 | 0.167 | 0.167 | 0 | 0 | 0 | 0.167
808 | CrNbTiVZr | BCC+FCC |  |  |  |  | 795 | 0 | Test temperature = 22°C | dx.doi.org/10.1016/j.matchar.2016.09.039 | 1 | 1 | 0 | 0 | 0 | 0 | 0 | 0 | 0 | 0 | 0.2 | 0 | 0 | 0 | 0 | 0 | 0 | 0 | 0 | 0 | 0 | 0.2 | 0 | 0 | 0 | 0 | 0 | 0 | 0 | 0 | 0.2 | 0.2 | 0 | 0 | 0 | 0.2
809 | CrNbTiVZr | BCC+FCC |  |  |  |  | 1260 | 0.2 | Test temperature = 600°C | dx.doi.org/10.1016/j.matchar.2016.09.039 | 1 | 1 | 0 | 0 | 0 | 0 | 0 | 0 | 0 | 0 | 0.2 | 0 | 0 | 0 | 0 | 0 | 0 | 0 | 0 | 0 | 0 | 0.2 | 0 | 0 | 0 | 0 | 0 | 0 | 0 | 0 | 0.2 | 0.2 | 0 | 0 | 0 | 0.2
810 | CrNbTiVZr | BCC+FCC |  |  |  |  | 440 | 55 | Test temperature = 800°C | dx.doi.org/10.1016/j.matchar.2016.09.039 | 1 | 1 | 0 | 0 | 0 | 0 | 0 | 0 | 0 | 0 | 0.2 | 0 | 0 | 0 | 0 | 0 | 0 | 0 | 0 | 0 | 0 | 0.2 | 0 | 0 | 0 | 0 | 0 | 0 | 0 | 0 | 0.2 | 0.2 | 0 | 0 | 0 | 0.2
811 | CrNbTiVZr | BCC+FCC |  |  |  |  | 95 | 55 | Test temperature = 1000°C | dx.doi.org/10.1016/j.matchar.2016.09.039 | 1 | 1 | 0 | 0 | 0 | 0 | 0 | 0 | 0 | 0 | 0.2 | 0 | 0 | 0 | 0 | 0 | 0 | 0 | 0 | 0 | 0 | 0.2 | 0 | 0 | 0 | 0 | 0 | 0 | 0 | 0 | 0.2 | 0.2 | 0 | 0 | 0 | 0.2
812 | CrNbTiVZr | BCC+FCC | 520 | [5 empty] | Test temperature = 1200°C | dx.doi.org/10.1016/j.matchar.2016.09.039 | 1 | 1 | 0 | 0 | 0 | 0 | 0 | 0 | 0 | 0 | 0.2 | 0 | 0 | 0 | 0 | 0 | 0 | 0 | 0 | 0 | 0 | 0.2 | 0 | 0 | 0 | 0 | 0 | 0 | 0 | 0 | 0.2 | 0.2 | 0 | 0 | 0 | 0.2
813 | CuYZrHfAl | HCP1+HCP2+BCC | 532 |  |  |  | 1751 |  |  | dx.doi.org/10.1016/j.matdes.2016.06.100 | 0 | 1 | 1 | 0 | 0 | 0.2 | 0 | 0 | 0 | 0 | 0 | 0.2 | 0 | 0 | 0 | 0.2 | 0 | 0 | 0 | 0 | 0 | 0 | 0 | 0 | 0 | 0 | 0 | 0 | 0 | 0 | 0 | 0 | 0 | 0.2 | 0 | 0.2
814 | CuYZrTiAl | HCP1+BCC | 480 |  |  |  | 1432 |  |  | dx.doi.org/10.1016/j.matdes.2016.06.100 | 0 | 1 | 1 | 0 | 0 | 0.2 | 0 | 0 | 0 | 0 | 0 | 0.2 | 0 | 0 | 0 | 0 | 0 | 0 | 0 | 0 | 0 | 0 | 0 | 0 | 0 | 0 | 0 | 0 | 0 | 0 | 0.2 | 0 | 0 | 0.2 | 0 | 0.2
815 | CuYZrTiHf | HCP1+BCC | 312 |  |  |  | 1380 | 21.3 |  | dx.doi.org/10.1016/j.matdes.2016.06.100 | 0 | 1 | 1 | 0 | 0 | 0 | 0 | 0 | 0 | 0 | 0 | 0.2 | 0 | 0 | 0 | 0.2 | 0 | 0 | 0 | 0 | 0 | 0 | 0 | 0 | 0 | 0 | 0 | 0 | 0 | 0 | 0.2 | 0 | 0 | 0.2 | 0 | 0.2
816 | Co2.0Mo0.5Ni2.0VW0.5 | FCC+μ | 376 |  |  |  | 925 | 55 |  | dx.doi.org/10.1016/j.matdes.2016.07.113 | 1 | 0 | 0 | 1 | 0 | 0 | 0 | 0 | 0 | 0.333 | 0 | 0 | 0 | 0 | 0 | 0 | 0 | 0 | 0 | 0.083 | 0 | 0 | 0 | 0.333 | 0 | 0 | 0 | 0 | 0 | 0 | 0 | 0.167 | 0.083 | 0 | 0 | 0
817 | Co2.0Mo0.6Ni2.0VW0.6 | FCC+μ | 560 |  |  |  | 1411 | 11.8 |  | dx.doi.org/10.1016/j.matdes.2016.07.113 | 1 | 0 | 0 | 1 | 0 | 0 | 0 | 0 | 0 | 0.323 | 0 | 0 | 0 | 0 | 0 | 0 | 0 | 0 | 0 | 0.097 | 0 | 0 | 0 | 0.323 | 0 | 0 | 0 | 0 | 0 | 0 | 0 | 0.161 | 0.097 | 0 | 0 | 0
818 | Co2.0Mo0.8Ni2.0VW0.8 | FCC+μ | 577 |  |  |  | 1431 | 14.4 |  | dx.doi.org/10.1016/j.matdes.2016.07.113 | 1 | 0 | 0 | 1 | 0 | 0 | 0 | 0 | 0 | 0.303 | 0 | 0 | 0 | 0 | 0 | 0 | 0 | 0 | 0 | 0.121 | 0 | 0 | 0 | 0.303 | 0 | 0 | 0 | 0 | 0 | 0 | 0 | 0.152 | 0.121 | 0 | 0 | 0
819 | Co2.0Mo1.5Ni2.0VW1.5 | FCC+BCC+μ | 583 |  |  |  | 1320 | 13.9 |  | dx.doi.org/10.1016/j.matdes.2016.07.113 | 1 | 1 | 0 | 1 | 0 | 0 | 0 | 0 | 0 | 0.25 | 0 | 0 | 0 | 0 | 0 | 0 | 0 | 0 | 0 | 0.188 | 0 | 0 | 0 | 0.25 | 0 | 0 | 0 | 0 | 0 | 0 | 0 | 0.125 | 0.188 | 0 | 0 | 0
820 | Co2.0Mo1.75Ni2.0VW1.75 | FCC+BCC+μ | 667 |  |  |  | 1607 | 9.4 |  | dx.doi.org/10.1016/j.matdes.2016.07.113 | 1 | 1 | 0 | 1 | 0 | 0 | 0 | 0 | 0 | 0.235 | 0 | 0 | 0 | 0 | 0 | 0 | 0 | 0 | 0 | 0.206 | 0 | 0 | 0 | 0.235 | 0 | 0 | 0 | 0 | 0 | 0 | 0 | 0.118 | 0.206 | 0 | 0 | 0
821 | Co2.0MoNi2.0VW | FCC+BCC+μ | 510 |  |  |  | 1371 | 16 |  | dx.doi.org/10.1016/j.matdes.2016.07.113 | 1 | 1 | 0 | 1 | 0 | 0 | 0 | 0 | 0 | 0.286 | 0 | 0 | 0 | 0 | 0 | 0 | 0 | 0 | 0 | 0.143 | 0 | 0 | 0 | 0.286 | 0 | 0 | 0 | 0 | 0 | 0 | 0 | 0.143 | 0.143 | 0 | 0 | 0
822 | Al0.3CoCrFeNi | FCC |  |  |  |  | 200 | 100 | direct laser sintered | dx.doi.org/10.1016/j.msea.2015.02.072 | 1 | 0 | 0 | 0 | 0 | 0.07 | 0 | 0 | 0 | 0.233 | 0.233 | 0 | 0.233 | 0 | 0 | 0 | 0 | 0 | 0 | 0 | 0 | 0 | 0 | 0.233 | 0 | 0 | 0 | 0 | 0 | 0 | 0 | 0 | 0 | 0 | 0 | 0
823 | Al0.3CoCrFeNi | FCC |  |  |  |  | 200 | 100 | arc-melted | dx.doi.org/10.1016/j.msea.2015.02.072 | 1 | 0 | 0 | 0 | 0 | 0.07 | 0 | 0 | 0 | 0.233 | 0.233 | 0 | 0.233 | 0 | 0 | 0 | 0 | 0 | 0 | 0 | 0 | 0 | 0 | 0.233 | 0 | 0 | 0 | 0 | 0 | 0 | 0 | 0 | 0 | 0 | 0 | 0
824 | Al0.6CoCrFeNi | FCC+BCC |  |  |  |  | 400 | 50 | direct laser sintered | dx.doi.org/10.1016/j.msea.2015.02.072 | 1 | 1 | 0 | 0 | 0 | 0.13 | 0 | 0 | 0 | 0.217 | 0.217 | 0 | 0.217 | 0 | 0 | 0 | 0 | 0 | 0 | 0 | 0 | 0 | 0 | 0.217 | 0 | 0 | 0 | 0 | 0 | 0 | 0 | 0 | 0 | 0 | 0 | 0
825 | Al0.6CoCrFeNi | FCC+BCC |  |  |  |  | 400 | 78 | arc-melted | dx.doi.org/10.1016/j.msea.2015.02.072 | 1 | 1 | 0 | 0 | 0 | 0.13 | 0 | 0 | 0 | 0.217 | 0.217 | 0 | 0.217 | 0 | 0 | 0 | 0 | 0 | 0 | 0 | 0 | 0 | 0 | 0.217 | 0 | 0 | 0 | 0 | 0 | 0 | 0 | 0 | 0 | 0 | 0 | 0
826 | Al0.85CoCrFeNi | BCC |  |  |  |  | 1400 | 25 | direct laser sintered | dx.doi.org/10.1016/j.msea.2015.02.072 | 0 | 1 | 0 | 0 | 0 | 0.175 | 0 | 0 | 0 | 0.206 | 0.206 | 0 | 0.206 | 0 | 0 | 0 | 0 | 0 | 0 | 0 | 0 | 0 | 0 | 0.206 | 0 | 0 | 0 | 0 | 0 | 0 | 0 | 0 | 0 | 0 | 0 | 0
827 | Al0.85CoCrFeNi | BCC |  |  |  |  | 1400 | 25 | arc-melted | dx.doi.org/10.1016/j.msea.2015.02.072 | 0 | 1 | 0 | 0 | 0 | 0.175 | 0 | 0 | 0 | 0.206 | 0.206 | 0 | 0.206 | 0 | 0 | 0 | 0 | 0 | 0 | 0 | 0 | 0 | 0 | 0.206 | 0 | 0 | 0 | 0 | 0 | 0 | 0 | 0 | 0 | 0 | 0 | 0
828 | NiCoFeCr | FCC |  | 800 |  |  | 2400 |  | induction melting (Note: Yield Strength was estimated from nano-indentation) | dx.doi.org/10.1016/j.msea.2016.05.082 | 1 | 0 | 0 | 0 | 0 | 0 | 0 | 0 | 0 | 0.25 | 0.25 | 0 | 0.25 | 0 | 0 | 0 | 0 | 0 | 0 | 0 | 0 | 0 | 0 | 0.25 | 0 | 0 | 0 | 0 | 0 | 0 | 0 | 0 | 0 | 0 | 0 | 0
829 | NiCoFeCrAl | FCC+BCC |  | 1860 |  |  | 5580 |  | induction melting (Note: Yield Strength was estimated from nano-indentation) | dx.doi.org/10.1016/j.msea.2016.05.082 | 1 | 1 | 0 | 0 | 0 | 0.2 | 0 | 0 | 0 | 0.2 | 0.2 | 0 | 0.2 | 0 | 0 | 0 | 0 | 0 | 0 | 0 | 0 | 0 | 0 | 0.2 | 0 | 0 | 0 | 0 | 0 | 0 | 0 | 0 | 0 | 0 | 0 | 0
830 | NiCoFeCrGa | FCC+BCC |  | 1360 |  |  | 4080 |  | induction melting (Note: Yield Strength was estimated from nano-indentation) | dx.doi.org/10.1016/j.msea.2016.05.082 | 1 | 1 | 0 | 0 | 0 | 0 | 0 | 0 | 0 | 0.2 | 0.2 | 0 | 0.2 | 0.2 | 0 | 0 | 0 | 0 | 0 | 0 | 0 | 0 | 0 | 0.2 | 0 | 0 | 0 | 0 | 0 | 0 | 0 | 0 | 0 | 0 | 0 | 0
831 | NiCoFeCrGe | FCC+BCC |  | 1130 |  |  | 3390 |  | induction melting | dx.doi.org/10.1016/j.msea.2016.05.082 | 1 | 1 | 0 | 0 | 0 | 0 | 0 | 0 | 0 | 0.2 | 0.2 | 0 | 0.2 | 0 | 0.2 | 0 | 0 | 0 | 0 | 0 | 0 | 0 | 0 | 0.2 | 0 | 0 | 0 | 0 | 0 | 0 | 0 | 0 | 0 | 0 | 0 | 0
832 | NiCoFeCrSn | FCC+BCC |  | 1830 |  |  | 5490 |  | induction melting | dx.doi.org/10.1016/j.msea.2016.05.082 | 1 | 1 | 0 | 0 | 0 | 0 | 0 | 0 | 0 | 0.2 | 0.2 | 0 | 0.2 | 0 | 0 | 0 | 0 | 0 | 0 | 0 | 0 | 0 | 0 | 0.2 | 0 | 0 | 0 | 0 | 0.2 | 0 | 0 | 0 | 0 | 0 | 0 | 0
833 | Nb16.7Ni16.7Ti16.7Co16.7Zr16.7Hf16.7 | FCC+BCC+NbNi intermetallic | 515.5 | [5 empty] | As-cast | dx.doi.org/10.1016/j.pnsc.2015.09.001 | 1 | 1 | 0 | 1 | 0 | 0 | 0 | 0 | 0 | 0.167 | 0 | 0 | 0 | 0 | 0 | 0.167 | 0 | 0 | 0 | 0 | 0 | 0.167 | 0 | 0.167 | 0 | 0 | 0 | 0 | 0 | 0 | 0.167 | 0 | 0 | 0 | 0 | 0.167
834 | Nb16.7Ni16.7Ti16.7Co16.7Zr16.7Hf16.7 | FCC+BCC+NbNi intermetallic | 520.1 | [5 empty] | Annealed | dx.doi.org/10.1016/j.pnsc.2015.09.001 | 1 | 1 | 0 | 1 | 0 | 0 | 0 | 0 | 0 | 0.167 | 0 | 0 | 0 | 0 | 0 | 0.167 | 0 | 0 | 0 | 0 | 0 | 0.167 | 0 | 0.167 | 0 | 0 | 0 | 0 | 0 | 0 | 0.167 | 0 | 0 | 0 | 0 | 0.167
835 | Nb20.0Ni20.0Ti20.0Co20.0Zr20.0 | BCC | 489.2 |  |  |  | 1385 | 8 | Test temperature = 600 °C | dx.doi.org/10.1016/j.pnsc.2015.09.001 | 0 | 1 | 0 | 0 | 0 | 0 | 0 | 0 | 0 | 0.2 | 0 | 0 | 0 | 0 | 0 | 0 | 0 | 0 | 0 | 0 | 0 | 0.2 | 0 | 0.2 | 0 | 0 | 0 | 0 | 0 | 0 | 0.2 | 0 | 0 | 0 | 0 | 0.2
836 | Nb20.0Ni20.0Ti20.0Co20.0Zr20.0 | BCC | 489.2 |  |  |  | 668 | 55 | Test temperature = 700 °C | dx.doi.org/10.1016/j.pnsc.2015.09.001 | 0 | 1 | 0 | 0 | 0 | 0 | 0 | 0 | 0 | 0.2 | 0 | 0 | 0 | 0 | 0 | 0 | 0 | 0 | 0 | 0 | 0 | 0.2 | 0 | 0.2 | 0 | 0 | 0 | 0 | 0 | 0 | 0.2 | 0 | 0 | 0 | 0 | 0.2
837 | Nb20.0Ni20.0Ti20.0Co20.0Zr20.0 | BCC | 489.2 |  |  |  | 427 | 55 | Test temperature = 800 °C | dx.doi.org/10.1016/j.pnsc.2015.09.001 | 0 | 1 | 0 | 0 | 0 | 0 | 0 | 0 | 0 | 0.2 | 0 | 0 | 0 | 0 | 0 | 0 | 0 | 0 | 0 | 0 | 0 | 0.2 | 0 | 0.2 | 0 | 0 | 0 | 0 | 0 | 0 | 0.2 | 0 | 0 | 0 | 0 | 0.2
838 | Nb20.0Ni20.0Ti20.0Co20.0Zr20.0 | BCC | 489.2 |  |  |  | 213 | 55 | Test temperature = 900 °C | dx.doi.org/10.1016/j.pnsc.2015.09.001 | 0 | 1 | 0 | 0 | 0 | 0 | 0 | 0 | 0 | 0.2 | 0 | 0 | 0 | 0 | 0 | 0 | 0 | 0 | 0 | 0 | 0 | 0.2 | 0 | 0.2 | 0 | 0 | 0 | 0 | 0 | 0 | 0.2 | 0 | 0 | 0 | 0 | 0.2
839 | Nb20.0Ni20.0Ti20.0Co20.0Zr20.0 | BCC | 489.2 |  |  |  | 60 | 55 | Test temperature = 1000 °C | dx.doi.org/10.1016/j.pnsc.2015.09.001 | 0 | 1 | 0 | 0 | 0 | 0 | 0 | 0 | 0 | 0.2 | 0 | 0 | 0 | 0 | 0 | 0 | 0 | 0 | 0 | 0 | 0 | 0.2 | 0 | 0.2 | 0 | 0 | 0 | 0 | 0 | 0 | 0.2 | 0 | 0 | 0 | 0 | 0.2
840 | Nb20.0Ni20.0Ti20.0Co20.0Zr20.0 | BCC | 527.3 | [5 empty] | As-cast | dx.doi.org/10.1016/j.pnsc.2015.09.001 | 0 | 1 | 0 | 0 | 0 | 0 | 0 | 0 | 0 | 0.2 | 0 | 0 | 0 | 0 | 0 | 0 | 0 | 0 | 0 | 0 | 0 | 0.2 | 0 | 0.2 | 0 | 0 | 0 | 0 | 0 | 0 | 0.2 | 0 | 0 | 0 | 0 | 0.2
841 | Ni43.0Mn46.0Sn11.0 | [5 empty] | 556 | 2.4 |  | dx.doi.org/10.1016/j.scriptamat.2013.11.009 | 0 | 0 | 0 | 0 | 0 | 0 | 0 | 0 | 0 | 0 | 0 | 0 | 0 | 0 | 0 | 0 | 0 | 0 | 0.46 | 0 | 0 | 0 | 0 | 0.43 | 0 | 0 | 0 | 0 | 0.11 | 0 | 0 | 0 | 0 | 0 | 0 | 0
842 | Ni43.0Mn46.0Sn11.0C2.0 | [5 empty] | 731 | 2.7 |  | dx.doi.org/10.1016/j.scriptamat.2013.11.009 | 0 | 0 | 0 | 0 | 0 | 0 | 0 | 0.02 | 0 | 0 | 0 | 0 | 0 | 0 | 0 | 0 | 0 | 0 | 0.451 | 0 | 0 | 0 | 0 | 0.422 | 0 | 0 | 0 | 0 | 0.108 | 0 | 0 | 0 | 0 | 0 | 0 | 0
843 | Ni43.0Mn46.0Sn11.0C4.0 | [5 empty] | 995 | 3.2 |  | dx.doi.org/10.1016/j.scriptamat.2013.11.009 | 0 | 0 | 0 | 0 | 0 | 0 | 0 | 0.038 | 0 | 0 | 0 | 0 | 0 | 0 | 0 | 0 | 0 | 0 | 0.442 | 0 | 0 | 0 | 0 | 0.413 | 0 | 0 | 0 | 0 | 0.106 | 0 | 0 | 0 | 0 | 0 | 0 | 0
844 | Ni43.0Mn46.0Sn11.0C8.0 | [5 empty] | 1016 | 3.25 |  | dx.doi.org/10.1016/j.scriptamat.2013.11.009 | 0 | 0 | 0 | 0 | 0 | 0 | 0 | 0.074 | 0 | 0 | 0 | 0 | 0 | 0 | 0 | 0 | 0 | 0 | 0.426 | 0 | 0 | 0 | 0 | 0.398 | 0 | 0 | 0 | 0 | 0.102 | 0 | 0 | 0 | 0 | 0 | 0 | 0
845 | Al0.5NbTiVZr | BCC+Laves | 500 |  |  |  | 960 | 4 | Homogenised | dx.doi.org/10.1179/1743284715Y.0000000032 | 0 | 1 | 0 | 1 | 0 | 0.111 | 0 | 0 | 0 | 0 | 0 | 0 | 0 | 0 | 0 | 0 | 0 | 0 | 0 | 0 | 0 | 0.222 | 0 | 0 | 0 | 0 | 0 | 0 | 0 | 0 | 0.222 | 0.222 | 0 | 0 | 0 | 0.222
846 | Al0.5NbTiVZr | BCC+Laves | 470 | [5 empty] | As-solidified | dx.doi.org/10.1179/1743284715Y.0000000032 | 0 | 1 | 0 | 1 | 0 | 0.111 | 0 | 0 | 0 | 0 | 0 | 0 | 0 | 0 | 0 | 0 | 0 | 0 | 0 | 0 | 0 | 0.222 | 0 | 0 | 0 | 0 | 0 | 0 | 0 | 0 | 0.222 | 0.222 | 0 | 0 | 0 | 0.222
847 | Al1.5NbTiVZr | BCC+Laves | 630 |  |  |  |  | 0 | Homogenised | dx.doi.org/10.1179/1743284715Y.0000000032 | 0 | 1 | 0 | 1 | 0 | 0.273 | 0 | 0 | 0 | 0 | 0 | 0 | 0 | 0 | 0 | 0 | 0 | 0 | 0 | 0 | 0 | 0.182 | 0 | 0 | 0 | 0 | 0 | 0 | 0 | 0 | 0.182 | 0.182 | 0 | 0 | 0 | 0.182
848 | Al1.5NbTiVZr | BCC+Laves | 620 | [5 empty] | As-solidified | dx.doi.org/10.1179/1743284715Y.0000000032 | 0 | 1 | 0 | 1 | 0 | 0.273 | 0 | 0 | 0 | 0 | 0 | 0 | 0 | 0 | 0 | 0 | 0 | 0 | 0 | 0 | 0 | 0.182 | 0 | 0 | 0 | 0 | 0 | 0 | 0 | 0 | 0.182 | 0.182 | 0 | 0 | 0 | 0.182
849 | AlNbTiVZr | BCC+Laves | 550 |  |  |  | 1080 | 2.3 | Homogenised | dx.doi.org/10.1179/1743284715Y.0000000032 | 0 | 1 | 0 | 1 | 0 | 0.2 | 0 | 0 | 0 | 0 | 0 | 0 | 0 | 0 | 0 | 0 | 0 | 0 | 0 | 0 | 0 | 0.2 | 0 | 0 | 0 | 0 | 0 | 0 | 0 | 0 | 0.2 | 0.2 | 0 | 0 | 0 | 0.2
850 | AlNbTiVZr | BCC+Laves | 540 | [5 empty] | As-solidified | dx.doi.org/10.1179/1743284715Y.0000000032 | 0 | 1 | 0 | 1 | 0 | 0.2 | 0 | 0 | 0 | 0 | 0 | 0 | 0 | 0 | 0 | 0 | 0 | 0 | 0 | 0 | 0 | 0.2 | 0 | 0 | 0 | 0 | 0 | 0 | 0 | 0 | 0.2 | 0.2 | 0 | 0 | 0 | 0.2
851 | NbTiVZr | BCC | 460 |  |  |  | 1320 | 4.2 | Homogenised | dx.doi.org/10.1179/1743284715Y.0000000032 | 0 | 1 | 0 | 0 | 0 | 0 | 0 | 0 | 0 | 0 | 0 | 0 | 0 | 0 | 0 | 0 | 0 | 0 | 0 | 0 | 0 | 0.25 | 0 | 0 | 0 | 0 | 0 | 0 | 0 | 0 | 0.25 | 0.25 | 0 | 0 | 0 | 0.25
852 | NbTiVZr | BCC+Laves | 380 | [5 empty] | As-solidified | dx.doi.org/10.1179/1743284715Y.0000000032 | 0 | 1 | 0 | 1 | 0 | 0 | 0 | 0 | 0 | 0 | 0 | 0 | 0 | 0 | 0 | 0 | 0 | 0 | 0 | 0 | 0 | 0.25 | 0 | 0 | 0 | 0 | 0 | 0 | 0 | 0 | 0.25 | 0.25 | 0 | 0 | 0 | 0.25
853 | W0.5Ni2.0Co2.0CrMo0.5 | FCC+μ+σ(MoNi4) | 306.8 |  |  |  | 250 | 55 | vacuum arc melting | dx.doi.org/10.4028/www.scientific.net/MSF.816.324 | 1 | 0 | 0 | 1 | 0 | 0 | 0 | 0 | 0 | 0.333 | 0.167 | 0 | 0 | 0 | 0 | 0 | 0 | 0 | 0 | 0.083 | 0 | 0 | 0 | 0.333 | 0 | 0 | 0 | 0 | 0 | 0 | 0 | 0 | 0.083 | 0 | 0 | 0
854 | W0.5Ni2.0Co2.0VCr0.5 | FCC+Laves | 255.88 |  |  |  | 750 |  | vacuum arc melting | dx.doi.org/10.4028/www.scientific.net/MSF.816.324 | 1 | 0 | 0 | 1 | 0 | 0 | 0 | 0 | 0 | 0.333 | 0.083 | 0 | 0 | 0 | 0 | 0 | 0 | 0 | 0 | 0 | 0 | 0 | 0 | 0.333 | 0 | 0 | 0 | 0 | 0 | 0 | 0 | 0.167 | 0.083 | 0 | 0 | 0
855 | W0.5Ni2.0Co2.0VMo0.5 | FCC+BCC+Laves | 376.1 |  |  |  | 1000 | 55 | vacuum arc melting | dx.doi.org/10.4028/www.scientific.net/MSF.816.324 | 1 | 1 | 0 | 1 | 0 | 0 | 0 | 0 | 0 | 0.333 | 0 | 0 | 0 | 0 | 0 | 0 | 0 | 0 | 0 | 0.083 | 0 | 0 | 0 | 0.333 | 0 | 0 | 0 | 0 | 0 | 0 | 0 | 0.167 | 0.083 | 0 | 0 | 0
856 | CoFeNi1.2VMo |  | 602 |  |  |  | 2000 | 7.5 | vacuum arc melting | dx.doi.org/10.1016/j.jallcom.2015.07.185 | 0 | 0 | 0 | 0 | 0 | 0 | 0 | 0 | 0 | 0.192 | 0 | 0 | 0.192 | 0 | 0 | 0 | 0 | 0 | 0 | 0.192 | 0 | 0 | 0 | 0.231 | 0 | 0 | 0 | 0 | 0 | 0 | 0 | 0.192 | 0 | 0 | 0 | 0
857 | CoFeNi1.4VMo |  | 537.53 |  |  |  | 2000 | 7.5 | vacuum arc melting | dx.doi.org/10.1016/j.jallcom.2015.07.185 | 0 | 0 | 0 | 0 | 0 | 0 | 0 | 0 | 0 | 0.185 | 0 | 0 | 0.185 | 0 | 0 | 0 | 0 | 0 | 0 | 0.185 | 0 | 0 | 0 | 0.259 | 0 | 0 | 0 | 0 | 0 | 0 | 0 | 0.185 | 0 | 0 | 0 | 0
858 | CoFeNi1.6VMo |  | 520.4 |  |  |  | 1900 | 8 | vacuum arc melting | dx.doi.org/10.1016/j.jallcom.2015.07.185 | 0 | 0 | 0 | 0 | 0 | 0 | 0 | 0 | 0 | 0.179 | 0 | 0 | 0.179 | 0 | 0 | 0 | 0 | 0 | 0 | 0.179 | 0 | 0 | 0 | 0.286 | 0 | 0 | 0 | 0 | 0 | 0 | 0 | 0.179 | 0 | 0 | 0 | 0
859 | CoFeNi1.8VMo |  | 510.3 |  |  |  | 1900 | 9 | vacuum arc melting | dx.doi.org/10.1016/j.jallcom.2015.07.185 | 0 | 0 | 0 | 0 | 0 | 0 | 0 | 0 | 0 | 0.172 | 0 | 0 | 0.172 | 0 | 0 | 0 | 0 | 0 | 0 | 0.172 | 0 | 0 | 0 | 0.31 | 0 | 0 | 0 | 0 | 0 | 0 | 0 | 0.172 | 0 | 0 | 0 | 0
860 | CoFeNi2.0VMo |  | 382.27 |  |  |  | 679.1 | 24.7 | vacuum arc melting | dx.doi.org/10.1016/j.jallcom.2015.07.185 | 0 | 0 | 0 | 0 | 0 | 0 | 0 | 0 | 0 | 0.167 | 0 | 0 | 0.167 | 0 | 0 | 0 | 0 | 0 | 0 | 0.167 | 0 | 0 | 0 | 0.333 | 0 | 0 | 0 | 0 | 0 | 0 | 0 | 0.167 | 0 | 0 | 0 | 0
861 | CoFeNiV |  | 238.07 |  |  |  | 428.3 | 80 | vacuum arc melting | dx.doi.org/10.1016/j.jallcom.2015.07.185 | 0 | 0 | 0 | 0 | 0 | 0 | 0 | 0 | 0 | 0.25 | 0 | 0 | 0.25 | 0 | 0 | 0 | 0 | 0 | 0 | 0 | 0 | 0 | 0 | 0.25 | 0 | 0 | 0 | 0 | 0 | 0 | 0 | 0.25 | 0 | 0 | 0 | 0
862 | CoFeNiVMo |  | 624.6 |  |  |  | 2000 | 7.5 | vacuum arc melting | dx.doi.org/10.1016/j.jallcom.2015.07.185 | 0 | 0 | 0 | 0 | 0 | 0 | 0 | 0 | 0 | 0.2 | 0 | 0 | 0.2 | 0 | 0 | 0 | 0 | 0 | 0 | 0.2 | 0 | 0 | 0 | 0.2 | 0 | 0 | 0 | 0 | 0 | 0 | 0 | 0.2 | 0 | 0 | 0 | 0
863 | CoFeNiVMo0.2 |  | 267.28 |  |  |  | 686.9 | 80 | vacuum arc melting | dx.doi.org/10.1016/j.jallcom.2015.07.185 | 0 | 0 | 0 | 0 | 0 | 0 | 0 | 0 | 0 | 0.238 | 0 | 0 | 0.238 | 0 | 0 | 0 | 0 | 0 | 0 | 0.048 | 0 | 0 | 0 | 0.238 | 0 | 0 | 0 | 0 | 0 | 0 | 0 | 0.238 | 0 | 0 | 0 | 0
864 | CoFeNiVMo0.4 |  | 402.45 |  |  |  | 1300 | 19.7 | vacuum arc melting | dx.doi.org/10.1016/j.jallcom.2015.07.185 | 0 | 0 | 0 | 0 | 0 | 0 | 0 | 0 | 0 | 0.227 | 0 | 0 | 0.227 | 0 | 0 | 0 | 0 | 0 | 0 | 0.091 | 0 | 0 | 0 | 0.227 | 0 | 0 | 0 | 0 | 0 | 0 | 0 | 0.227 | 0 | 0 | 0 | 0
865 | CoFeNiVMo0.6 |  | 556.68 |  |  |  | 1900 | 7.5 | vacuum arc melting | dx.doi.org/10.1016/j.jallcom.2015.07.185 | 0 | 0 | 0 | 0 | 0 | 0 | 0 | 0 | 0 | 0.217 | 0 | 0 | 0.217 | 0 | 0 | 0 | 0 | 0 | 0 | 0.13 | 0 | 0 | 0 | 0.217 | 0 | 0 | 0 | 0 | 0 | 0 | 0 | 0.217 | 0 | 0 | 0 | 0
866 | CoFeNiVMo0.8 |  | 605.63 |  |  |  | 2100 | 7.5 | vacuum arc melting | dx.doi.org/10.1016/j.jallcom.2015.07.185 | 0 | 0 | 0 | 0 | 0 | 0 | 0 | 0 | 0 | 0.208 | 0 | 0 | 0.208 | 0 | 0 | 0 | 0 | 0 | 0 | 0.167 | 0 | 0 | 0 | 0.208 | 0 | 0 | 0 | 0 | 0 | 0 | 0 | 0.208 | 0 | 0 | 0 | 0
867 | CrFeNi2.0V0.5W |  | 305 |  |  |  | 900 | 70 | vacuum arc melting | dx.doi.org/10.1007/s11665-015-1767-8 | 0 | 0 | 0 | 0 | 0 | 0 | 0 | 0 | 0 | 0 | 0.182 | 0 | 0.182 | 0 | 0 | 0 | 0 | 0 | 0 | 0 | 0 | 0 | 0 | 0.364 | 0 | 0 | 0 | 0 | 0 | 0 | 0 | 0.091 | 0.182 | 0 | 0 | 0
868 | CrFeNi2.0V0.5W0.25 |  | 226 |  |  |  | 410 | 70 | vacuum arc melting | dx.doi.org/10.1007/s11665-015-1767-8 | 0 | 0 | 0 | 0 | 0 | 0 | 0 | 0 | 0 | 0 | 0.211 | 0 | 0.211 | 0 | 0 | 0 | 0 | 0 | 0 | 0 | 0 | 0 | 0 | 0.421 | 0 | 0 | 0 | 0 | 0 | 0 | 0 | 0.105 | 0.053 | 0 | 0 | 0
869 | CrFeNi2.0V0.5W0.5 |  | 289.3 |  |  |  | 520 | 70 | vacuum arc melting | dx.doi.org/10.1007/s11665-015-1767-8 | 0 | 0 | 0 | 0 | 0 | 0 | 0 | 0 | 0 | 0 | 0.2 | 0 | 0.2 | 0 | 0 | 0 | 0 | 0 | 0 | 0 | 0 | 0 | 0 | 0.4 | 0 | 0 | 0 | 0 | 0 | 0 | 0 | 0.1 | 0.1 | 0 | 0 | 0
870 | CrFeNi2.0V0.5W0.75 |  | 289.3 |  |  |  | 700 | 70 | vacuum arc melting | dx.doi.org/10.1007/s11665-015-1767-8 | 0 | 0 | 0 | 0 | 0 | 0 | 0 | 0 | 0 | 0 | 0.19 | 0 | 0.19 | 0 | 0 | 0 | 0 | 0 | 0 | 0 | 0 | 0 | 0 | 0.381 | 0 | 0 | 0 | 0 | 0 | 0 | 0 | 0.095 | 0.143 | 0 | 0 | 0
871 | CrFeNiV0.5W |  | 633 |  |  |  | 2240 | 7.28 | vacuum arc melting | dx.doi.org/10.1007/s11665-015-1767-8 | 0 | 0 | 0 | 0 | 0 | 0 | 0 | 0 | 0 | 0 | 0.222 | 0 | 0.222 | 0 | 0 | 0 | 0 | 0 | 0 | 0 | 0 | 0 | 0 | 0.222 | 0 | 0 | 0 | 0 | 0 | 0 | 0 | 0.111 | 0.222 | 0 | 0 | 0
872 | CrFeNiV0.5W0.25 |  | 869 |  |  |  | 1113 | 3.28 | vacuum arc melting | dx.doi.org/10.1007/s11665-015-1767-8 | 0 | 0 | 0 | 0 | 0 | 0 | 0 | 0 | 0 | 0 | 0.267 | 0 | 0.267 | 0 | 0 | 0 | 0 | 0 | 0 | 0 | 0 | 0 | 0 | 0.267 | 0 | 0 | 0 | 0 | 0 | 0 | 0 | 0.133 | 0.067 | 0 | 0 | 0
873 | CrFeNiV0.5W0.5 |  | 777 |  |  |  | 1306 | 4.49 | vacuum arc melting | dx.doi.org/10.1007/s11665-015-1767-8 | 0 | 0 | 0 | 0 | 0 | 0 | 0 | 0 | 0 | 0 | 0.25 | 0 | 0.25 | 0 | 0 | 0 | 0 | 0 | 0 | 0 | 0 | 0 | 0 | 0.25 | 0 | 0 | 0 | 0 | 0 | 0 | 0 | 0.125 | 0.125 | 0 | 0 | 0
874 | CrFeNiV0.5W0.75 |  | 783 |  |  |  | 1599 | 6 | vacuum arc melting | dx.doi.org/10.1007/s11665-015-1767-8 | 0 | 0 | 0 | 0 | 0 | 0 | 0 | 0 | 0 | 0 | 0.235 | 0 | 0.235 | 0 | 0 | 0 | 0 | 0 | 0 | 0 | 0 | 0 | 0 | 0.235 | 0 | 0 | 0 | 0 | 0 | 0 | 0 | 0.118 | 0.176 | 0 | 0 | 0
875 | CoCrFeNiNb0.103 | FCC + Laves |  | 317 | 622 | 19.2 |  |  |  | http://dx.doi.org/10.1016/j.intermet.2015.01.004 | 1 | 0 | 0 | 1 | 0 | 0 | 0 | 0 | 0 | 0.244 | 0.244 | 0 | 0.244 | 0 | 0 | 0 | 0 | 0 | 0 | 0 | 0 | 0.025 | 0 | 0.244 | 0 | 0 | 0 | 0 | 0 | 0 | 0 | 0 | 0 | 0 | 0 | 0
876 | CoCrFeNiNb0.155 | FCC + Laves |  | 321 | 744 | 23.3 |  |  |  | http://dx.doi.org/10.1016/j.intermet.2015.01.004 | 1 | 0 | 0 | 1 | 0 | 0 | 0 | 0 | 0 | 0.241 | 0.241 | 0 | 0.241 | 0 | 0 | 0 | 0 | 0 | 0 | 0 | 0 | 0.037 | 0 | 0.241 | 0 | 0 | 0 | 0 | 0 | 0 | 0 | 0 | 0 | 0 | 0 | 0
877 | CoCrFeNiNb0.206 | FCC + Laves |  | 402 | 807 | 8.6 |  |  |  | http://dx.doi.org/10.1016/j.intermet.2015.01.004 | 1 | 0 | 0 | 1 | 0 | 0 | 0 | 0 | 0 | 0.238 | 0.238 | 0 | 0.238 | 0 | 0 | 0 | 0 | 0 | 0 | 0 | 0 | 0.049 | 0 | 0.238 | 0 | 0 | 0 | 0 | 0 | 0 | 0 | 0 | 0 | 0 | 0 | 0
878 | CoCrFeNiNb0.309 | FCC + Laves |  | 478 | 879 | 3.5 |  |  |  | http://dx.doi.org/10.1016/j.intermet.2015.01.004 | 1 | 0 | 0 | 1 | 0 | 0 | 0 | 0 | 0 | 0.232 | 0.232 | 0 | 0.232 | 0 | 0 | 0 | 0 | 0 | 0 | 0 | 0 | 0.072 | 0 | 0.232 | 0 | 0 | 0 | 0 | 0 | 0 | 0 | 0 | 0 | 0 | 0 | 0
879 | CoCrFeNiNb0.412 | FCC + Laves |  | 637 | 1004 | 1.3 |  |  |  | http://dx.doi.org/10.1016/j.intermet.2015.01.004 | 1 | 0 | 0 | 1 | 0 | 0 | 0 | 0 | 0 | 0.227 | 0.227 | 0 | 0.227 | 0 | 0 | 0 | 0 | 0 | 0 | 0 | 0 | 0.093 | 0 | 0.227 | 0 | 0 | 0 | 0 | 0 | 0 | 0 | 0 | 0 | 0 | 0 | 0
880 | CoCrFeNiAl | BCC+FCC | 625 |  |  |  | 1907 |  | mechanical alloying + plasma spark sintering | http://dx.doi.org/10.1016/j.jallcom.2013.11.146 | 1 | 1 | 0 | 0 | 0 | 0.2 | 0 | 0 | 0 | 0.2 | 0.2 | 0 | 0.2 | 0 | 0 | 0 | 0 | 0 | 0 | 0 | 0 | 0 | 0 | 0.2 | 0 | 0 | 0 | 0 | 0 | 0 | 0 | 0 | 0 | 0 | 0 | 0
881 | FeCrNiCoCu0.5Al0.5 |  | 245 |  |  |  | 340 |  |  | http://dx.doi.org/10.1016/j.jallcom.2014.06.090 | 0 | 0 | 0 | 0 | 0 | 0.1 | 0 | 0 | 0 | 0.2 | 0.2 | 0.1 | 0.2 | 0 | 0 | 0 | 0 | 0 | 0 | 0 | 0 | 0 | 0 | 0.2 | 0 | 0 | 0 | 0 | 0 | 0 | 0 | 0 | 0 | 0 | 0 | 0
882 | FeCrNiCoCu0.5Al0.7 | FCC+BCC | 320 |  |  |  | 630 | 42.7 |  | http://dx.doi.org/10.1016/j.jallcom.2014.06.090 | 1 | 1 | 0 | 0 | 0 | 0.135 | 0 | 0 | 0 | 0.192 | 0.192 | 0.096 | 0.192 | 0 | 0 | 0 | 0 | 0 | 0 | 0 | 0 | 0 | 0 | 0.192 | 0 | 0 | 0 | 0 | 0 | 0 | 0 | 0 | 0 | 0 | 0 | 0
883 | FeCrNiCoCu0.5Al0.75 | FCC+BCC | 350 |  |  |  | 820 | 28 |  | http://dx.doi.org/10.1016/j.jallcom.2014.06.090 | 1 | 1 | 0 | 0 | 0 | 0.143 | 0 | 0 | 0 | 0.19 | 0.19 | 0.095 | 0.19 | 0 | 0 | 0 | 0 | 0 | 0 | 0 | 0 | 0 | 0 | 0.19 | 0 | 0 | 0 | 0 | 0 | 0 | 0 | 0 | 0 | 0 | 0 | 0
884 | FeCrNiCoCu0.5Al0.8 | FCC+BCC | 410 |  |  |  | 1150 | 27 |  | http://dx.doi.org/10.1016/j.jallcom.2014.06.090 | 1 | 1 | 0 | 0 | 0 | 0.151 | 0 | 0 | 0 | 0.189 | 0.189 | 0.094 | 0.189 | 0 | 0 | 0 | 0 | 0 | 0 | 0 | 0 | 0 | 0 | 0.189 | 0 | 0 | 0 | 0 | 0 | 0 | 0 | 0 | 0 | 0 | 0 | 0
885 | FeCrNiCoCu0.5Al0.9 | FCC+BCC | 570 |  |  |  | 1345 | 9 |  | http://dx.doi.org/10.1016/j.jallcom.2014.06.090 | 1 | 1 | 0 | 0 | 0 | 0.167 | 0 | 0 | 0 | 0.185 | 0.185 | 0.093 | 0.185 | 0 | 0 | 0 | 0 | 0 | 0 | 0 | 0 | 0 | 0 | 0.185 | 0 | 0 | 0 | 0 | 0 | 0 | 0 | 0 | 0 | 0 | 0 | 0
886 | FeCrNiCoCu0.5Al |  | 582 |  |  |  | 1355 | 9 |  | http://dx.doi.org/10.1016/j.jallcom.2014.06.090 | 0 | 0 | 0 | 0 | 0 | 0.182 | 0 | 0 | 0 | 0.182 | 0.182 | 0.091 | 0.182 | 0 | 0 | 0 | 0 | 0 | 0 | 0 | 0 | 0 | 0 | 0.182 | 0 | 0 | 0 | 0 | 0 | 0 | 0 | 0 | 0 | 0 | 0 | 0
887 | FeCrNiCoAl | BCC | 555 |  |  |  |  | 21 |  | http://dx.doi.org/10.1016/j.jallcom.2014.06.090 | 0 | 1 | 0 | 0 | 0 | 0.2 | 0 | 0 | 0 | 0.2 | 0.2 | 0 | 0.2 | 0 | 0 | 0 | 0 | 0 | 0 | 0 | 0 | 0 | 0 | 0.2 | 0 | 0 | 0 | 0 | 0 | 0 | 0 | 0 | 0 | 0 | 0 | 0
888 | FeCrNiCoAlCu0.1 | BCC | 575 |  |  |  |  | 15.8 |  | http://dx.doi.org/10.1016/j.jallcom.2014.06.090 | 0 | 1 | 0 | 0 | 0 | 0.196 | 0 | 0 | 0 | 0.196 | 0.196 | 0.02 | 0.196 | 0 | 0 | 0 | 0 | 0 | 0 | 0 | 0 | 0 | 0 | 0.196 | 0 | 0 | 0 | 0 | 0 | 0 | 0 | 0 | 0 | 0 | 0 | 0
889 | FeCrNiCoAl0.5Cu0.5 | FCC | 245 |  |  |  | 325 |  |  | http://dx.doi.org/10.1016/j.jallcom.2014.06.090 | 1 | 0 | 0 | 0 | 0 | 0.1 | 0 | 0 | 0 | 0.2 | 0.2 | 0.1 | 0.2 | 0 | 0 | 0 | 0 | 0 | 0 | 0 | 0 | 0 | 0 | 0.2 | 0 | 0 | 0 | 0 | 0 | 0 | 0 | 0 | 0 | 0 | 0 | 0
890 | FeCrNiCoAl0.5Cu0.75 | FCC | 245 |  |  |  | 320 |  |  | http://dx.doi.org/10.1016/j.jallcom.2014.06.090 | 1 | 0 | 0 | 0 | 0 | 0.095 | 0 | 0 | 0 | 0.19 | 0.19 | 0.143 | 0.19 | 0 | 0 | 0 | 0 | 0 | 0 | 0 | 0 | 0 | 0 | 0.19 | 0 | 0 | 0 | 0 | 0 | 0 | 0 | 0 | 0 | 0 | 0 | 0
891 | FeCrNiCoAl0.5Cu | FCC | 275 |  |  |  | 350 |  |  | http://dx.doi.org/10.1016/j.jallcom.2014.06.090 | 1 | 0 | 0 | 0 | 0 | 0.091 | 0 | 0 | 0 | 0.182 | 0.182 | 0.182 | 0.182 | 0 | 0 | 0 | 0 | 0 | 0 | 0 | 0 | 0 | 0 | 0.182 | 0 | 0 | 0 | 0 | 0 | 0 | 0 | 0 | 0 | 0 | 0 | 0
892 | Al0.5CoCrCuFeNiSi0.0 | FCC+BCC | 263 |  |  |  | 1260 | 35 |  | http://dx.doi.org/10.1016/j.jallcom.2014.11.085 | 1 | 1 | 0 | 0 | 0 | 0.091 | 0 | 0 | 0 | 0.182 | 0.182 | 0.182 | 0.182 | 0 | 0 | 0 | 0 | 0 | 0 | 0 | 0 | 0 | 0 | 0.182 | 0 | 0 | 0 | 0 | 0 | 0 | 0 | 0 | 0 | 0 | 0 | 0
893 | Al0.5CoCrCuFeNiSi0.4 | FCC+BCC | 420 |  |  |  | 1790 | 23 |  | http://dx.doi.org/10.1016/j.jallcom.2014.11.085 | 1 | 1 | 0 | 0 | 0 | 0.085 | 0 | 0 | 0 | 0.169 | 0.169 | 0.169 | 0.169 | 0 | 0 | 0 | 0 | 0 | 0 | 0 | 0 | 0 | 0 | 0.169 | 0 | 0 | 0 | 0.068 | 0 | 0 | 0 | 0 | 0 | 0 | 0 | 0
894 | Al0.5CoCrCuFeNiSi0.8 | FCC+BCC | 653 |  |  |  | 1006 | 3.7 |  | http://dx.doi.org/10.1016/j.jallcom.2014.11.085 | 1 | 1 | 0 | 0 | 0 | 0.079 | 0 | 0 | 0 | 0.159 | 0.159 | 0.159 | 0.159 | 0 | 0 | 0 | 0 | 0 | 0 | 0 | 0 | 0 | 0 | 0.159 | 0 | 0 | 0 | 0.127 | 0 | 0 | 0 | 0 | 0 | 0 | 0 | 0
895 | Al0.25CrNbTiVZr | BCC +C14 (hcp) Laves | 650 |  |  |  | 1095 | 0 | anenealing at 1200C, compression tests @22C | http://dx.doi.org/10.1016/j.matchar.2016.09.039 | 0 | 1 | 1 | 0 | 0 | 0.048 | 0 | 0 | 0 | 0 | 0.19 | 0 | 0 | 0 | 0 | 0 | 0 | 0 | 0 | 0 | 0 | 0.19 | 0 | 0 | 0 | 0 | 0 | 0 | 0 | 0 | 0.19 | 0.19 | 0 | 0 | 0 | 0.19
896 | Al0.25CrNbTiVZr | BCC +C14 (hcp) Laves | 650 |  |  |  | 1365 | 0.2 | anenealing at 1200C, compression tests @600C | http://dx.doi.org/10.1016/j.matchar.2016.09.039 | 0 | 1 | 1 | 0 | 0 | 0.048 | 0 | 0 | 0 | 0 | 0.19 | 0 | 0 | 0 | 0 | 0 | 0 | 0 | 0 | 0 | 0 | 0.19 | 0 | 0 | 0 | 0 | 0 | 0 | 0 | 0 | 0.19 | 0.19 | 0 | 0 | 0 | 0.19
897 | Al0.25CrNbTiVZr | BCC +C14 (hcp) Laves | 650 |  |  |  | 680 | 55 | anenealing at 1200C, compression tests @800C | http://dx.doi.org/10.1016/j.matchar.2016.09.039 | 0 | 1 | 1 | 0 | 0 | 0.048 | 0 | 0 | 0 | 0 | 0.19 | 0 | 0 | 0 | 0 | 0 | 0 | 0 | 0 | 0 | 0 | 0.19 | 0 | 0 | 0 | 0 | 0 | 0 | 0 | 0 | 0.19 | 0.19 | 0 | 0 | 0 | 0.19
898 | Al0.25CrNbTiVZr | BCC +C14 (hcp) Laves | 650 |  |  |  | 130 | 55 | anenealing at 1200C, compression tests @1000C | http://dx.doi.org/10.1016/j.matchar.2016.09.039 | 0 | 1 | 1 | 0 | 0 | 0.048 | 0 | 0 | 0 | 0 | 0.19 | 0 | 0 | 0 | 0 | 0 | 0 | 0 | 0 | 0 | 0 | 0.19 | 0 | 0 | 0 | 0 | 0 | 0 | 0 | 0 | 0.19 | 0.19 | 0 | 0 | 0 | 0.19
899 | Al0.5CrNbTiVZr | BCC +C14 (hcp) Laves | 660 |  |  |  | 1630 | 0 | anenealing at 1200C, compression tests @22C | http://dx.doi.org/10.1016/j.matchar.2016.09.039 | 0 | 1 | 1 | 0 | 0 | 0.091 | 0 | 0 | 0 | 0 | 0.182 | 0 | 0 | 0 | 0 | 0 | 0 | 0 | 0 | 0 | 0 | 0.182 | 0 | 0 | 0 | 0 | 0 | 0 | 0 | 0 | 0.182 | 0.182 | 0 | 0 | 0 | 0.182
900 | Al0.5CrNbTiVZr | BCC +C14 (hcp) Laves | 660 |  |  |  | 1105 | 0 | anenealing at 1200C, compression tests @600C | http://dx.doi.org/10.1016/j.matchar.2016.09.039 | 0 | 1 | 1 | 0 | 0 | 0.091 | 0 | 0 | 0 | 0 | 0.182 | 0 | 0 | 0 | 0 | 0 | 0 | 0 | 0 | 0 | 0 | 0.182 | 0 | 0 | 0 | 0 | 0 | 0 | 0 | 0 | 0.182 | 0.182 | 0 | 0 | 0 | 0.182
901 | Al0.5CrNbTiVZr | BCC +C14 (hcp) Laves | 660 |  |  |  | 970 | 55 | anenealing at 1200C, compression tests @800C | http://dx.doi.org/10.1016/j.matchar.2016.09.039 | 0 | 1 | 1 | 0 | 0 | 0.091 | 0 | 0 | 0 | 0 | 0.182 | 0 | 0 | 0 | 0 | 0 | 0 | 0 | 0 | 0 | 0 | 0.182 | 0 | 0 | 0 | 0 | 0 | 0 | 0 | 0 | 0.182 | 0.182 | 0 | 0 | 0 | 0.182
902 | Al0.5CrNbTiVZr | BCC +C14 (hcp) Laves | 660 |  |  |  | 265 | 55 | anenealing at 1200C, compression tests @1000C | http://dx.doi.org/10.1016/j.matchar.2016.09.039 | 0 | 1 | 1 | 0 | 0 | 0.091 | 0 | 0 | 0 | 0 | 0.182 | 0 | 0 | 0 | 0 | 0 | 0 | 0 | 0 | 0 | 0 | 0.182 | 0 | 0 | 0 | 0 | 0 | 0 | 0 | 0 | 0.182 | 0.182 | 0 | 0 | 0 | 0.182
903 | AlCrNbTiVZr | BCC +C14 (hcp) Laves | 670 |  |  |  | 850 | 0 | anenealing at 1200C, compression tests @22C | http://dx.doi.org/10.1016/j.matchar.2016.09.039 | 0 | 1 | 1 | 0 | 0 | 0.167 | 0 | 0 | 0 | 0 | 0.167 | 0 | 0 | 0 | 0 | 0 | 0 | 0 | 0 | 0 | 0 | 0.167 | 0 | 0 | 0 | 0 | 0 | 0 | 0 | 0 | 0.167 | 0.167 | 0 | 0 | 0 | 0.167
904 | AlCrNbTiVZr | BCC +C14 (hcp) Laves | 670 |  |  |  | 620 | 0 | anenealing at 1200C, compression tests @600C | http://dx.doi.org/10.1016/j.matchar.2016.09.039 | 0 | 1 | 1 | 0 | 0 | 0.167 | 0 | 0 | 0 | 0 | 0.167 | 0 | 0 | 0 | 0 | 0 | 0 | 0 | 0 | 0 | 0 | 0.167 | 0 | 0 | 0 | 0 | 0 | 0 | 0 | 0 | 0.167 | 0.167 | 0 | 0 | 0 | 0.167
905 | AlCrNbTiVZr | BCC +C14 (hcp) Laves | 670 |  |  |  | 1250 | 0.3 | anenealing at 1200C, compression tests @800C | http://dx.doi.org/10.1016/j.matchar.2016.09.039 | 0 | 1 | 1 | 0 | 0 | 0.167 | 0 | 0 | 0 | 0 | 0.167 | 0 | 0 | 0 | 0 | 0 | 0 | 0 | 0 | 0 | 0 | 0.167 | 0 | 0 | 0 | 0 | 0 | 0 | 0 | 0 | 0.167 | 0.167 | 0 | 0 | 0 | 0.167
906 | AlCrNbTiVZr | BCC +C14 (hcp) Laves | 670 |  |  |  | 305 | 55 | anenealing at 1200C, compression tests @1000C | http://dx.doi.org/10.1016/j.matchar.2016.09.039 | 0 | 1 | 1 | 0 | 0 | 0.167 | 0 | 0 | 0 | 0 | 0.167 | 0 | 0 | 0 | 0 | 0 | 0 | 0 | 0 | 0 | 0 | 0.167 | 0 | 0 | 0 | 0 | 0 | 0 | 0 | 0 | 0.167 | 0.167 | 0 | 0 | 0 | 0.167
907 | CrNbTiVZr | BCC+FCC | 520 |  |  |  | 795 | 0 | anenealing at 1200C, compression tests @600C | http://dx.doi.org/10.1016/j.matchar.2016.09.039 | 1 | 1 | 0 | 0 | 0 | 0 | 0 | 0 | 0 | 0 | 0.2 | 0 | 0 | 0 | 0 | 0 | 0 | 0 | 0 | 0 | 0 | 0.2 | 0 | 0 | 0 | 0 | 0 | 0 | 0 | 0 | 0.2 | 0.2 | 0 | 0 | 0 | 0.2
908 | CrNbTiVZr | BCC+FCC | 520 |  |  |  | 1260 | 0.2 | anenealing at 1200C, compression tests @22C | http://dx.doi.org/10.1016/j.matchar.2016.09.039 | 1 | 1 | 0 | 0 | 0 | 0 | 0 | 0 | 0 | 0 | 0.2 | 0 | 0 | 0 | 0 | 0 | 0 | 0 | 0 | 0 | 0 | 0.2 | 0 | 0 | 0 | 0 | 0 | 0 | 0 | 0 | 0.2 | 0.2 | 0 | 0 | 0 | 0.2
909 | CrNbTiVZr | BCC+FCC | 520 |  |  |  | 440 | 55 | anenealing at 1200C, compression tests @800C | http://dx.doi.org/10.1016/j.matchar.2016.09.039 | 1 | 1 | 0 | 0 | 0 | 0 | 0 | 0 | 0 | 0 | 0.2 | 0 | 0 | 0 | 0 | 0 | 0 | 0 | 0 | 0 | 0 | 0.2 | 0 | 0 | 0 | 0 | 0 | 0 | 0 | 0 | 0.2 | 0.2 | 0 | 0 | 0 | 0.2
910 | CrNbTiVZr | BCC+FCC | 520 |  |  |  | 95 | 55 | anenealing at 1200C, compression tests @1000C | http://dx.doi.org/10.1016/j.matchar.2016.09.039 | 1 | 1 | 0 | 0 | 0 | 0 | 0 | 0 | 0 | 0 | 0.2 | 0 | 0 | 0 | 0 | 0 | 0 | 0 | 0 | 0 | 0 | 0.2 | 0 | 0 | 0 | 0 | 0 | 0 | 0 | 0 | 0.2 | 0.2 | 0 | 0 | 0 | 0.2
911 | AlCoCrFeNi |  | 534 |  |  |  | 1378.9 | 22.7 | vacuum arc melted | http://dx.doi.org/10.1016/j.matdes.2013.12.048 | 0 | 0 | 0 | 0 | 0 | 0.2 | 0 | 0 | 0 | 0.2 | 0.2 | 0 | 0.2 | 0 | 0 | 0 | 0 | 0 | 0 | 0 | 0 | 0 | 0 | 0.2 | 0 | 0 | 0 | 0 | 0 | 0 | 0 | 0 | 0 | 0 | 0 | 0
912 | AlCoCrFeNiV0.2 |  | 557.6 |  |  |  | 1492.4 | 26.8 | vacuum arc melted | http://dx.doi.org/10.1016/j.matdes.2013.12.048 | 0 | 0 | 0 | 0 | 0 | 0.192 | 0 | 0 | 0 | 0.192 | 0.192 | 0 | 0.192 | 0 | 0 | 0 | 0 | 0 | 0 | 0 | 0 | 0 | 0 | 0.192 | 0 | 0 | 0 | 0 | 0 | 0 | 0 | 0.038 | 0 | 0 | 0 | 0
913 | AlCoCrFeNiV0.5 |  | 591.3 |  |  |  | 1597.7 | 5.1 | vacuum arc melted | http://dx.doi.org/10.1016/j.matdes.2013.12.048 | 0 | 0 | 0 | 0 | 0 | 0.182 | 0 | 0 | 0 | 0.182 | 0.182 | 0 | 0.182 | 0 | 0 | 0 | 0 | 0 | 0 | 0 | 0 | 0 | 0 | 0.182 | 0 | 0 | 0 | 0 | 0 | 0 | 0 | 0.091 | 0 | 0 | 0 | 0
914 | AlCoCrFeNiV0.8 |  | 624.8 |  |  |  | 1695.8 | 5.7 | vacuum arc melted | http://dx.doi.org/10.1016/j.matdes.2013.12.048 | 0 | 0 | 0 | 0 | 0 | 0.172 | 0 | 0 | 0 | 0.172 | 0.172 | 0 | 0.172 | 0 | 0 | 0 | 0 | 0 | 0 | 0 | 0 | 0 | 0 | 0.172 | 0 | 0 | 0 | 0 | 0 | 0 | 0 | 0.138 | 0 | 0 | 0 | 0
915 | AlCoCrFeNiV |  | 648.8 |  |  |  | 1726.5 | 0.7 | vacuum arc melted | http://dx.doi.org/10.1016/j.matdes.2013.12.048 | 0 | 0 | 0 | 0 | 0 | 0.167 | 0 | 0 | 0 | 0.167 | 0.167 | 0 | 0.167 | 0 | 0 | 0 | 0 | 0 | 0 | 0 | 0 | 0 | 0 | 0.167 | 0 | 0 | 0 | 0 | 0 | 0 | 0 | 0.167 | 0 | 0 | 0 | 0
916 | Al10.0Co25.0Cr8.0Fe15.0Ni36.0Ti6.0 | FCC | 340 | [5 empty] | As cast | http://repository.yu.edu.jo/bitstream/123456789/911/1/633659.pdf | 1 | 0 | 0 | 0 | 0 | 0.1 | 0 | 0 | 0 | 0.25 | 0.08 | 0 | 0.15 | 0 | 0 | 0 | 0 | 0 | 0 | 0 | 0 | 0 | 0 | 0.36 | 0 | 0 | 0 | 0 | 0 | 0 | 0.06 | 0 | 0 | 0 | 0 | 0
917 | Al23.0Co15.0Cr23.0Cu8.0Fe15.0Ni16.0 | BCC | 625 | [5 empty] | As cast | http://repository.yu.edu.jo/bitstream/123456789/911/1/633659.pdf | 0 | 1 | 0 | 0 | 0 | 0.23 | 0 | 0 | 0 | 0.15 | 0.23 | 0.08 | 0.15 | 0 | 0 | 0 | 0 | 0 | 0 | 0 | 0 | 0 | 0 | 0.16 | 0 | 0 | 0 | 0 | 0 | 0 | 0 | 0 | 0 | 0 | 0 | 0
918 | Al8.0Co17.0Cr17.0Cu8.0Fe17.0Ni33.0 | FCC | 260 | [5 empty] | As cast | http://repository.yu.edu.jo/bitstream/123456789/911/1/633659.pdf | 1 | 0 | 0 | 0 | 0 | 0.08 | 0 | 0 | 0 | 0.17 | 0.17 | 0.08 | 0.17 | 0 | 0 | 0 | 0 | 0 | 0 | 0 | 0 | 0 | 0 | 0.33 | 0 | 0 | 0 | 0 | 0 | 0 | 0 | 0 | 0 | 0 | 0 | 0
919 | Al8.0Co18.0Cr14.0Cu8.0Fe17.0Ni33.0MoTiW | FCC | 230 | [5 empty] | As cast | http://repository.yu.edu.jo/bitstream/123456789/911/1/633659.pdf | 1 | 0 | 0 | 0 | 0 | 0.079 | 0 | 0 | 0 | 0.178 | 0.139 | 0.079 | 0.168 | 0 | 0 | 0 | 0 | 0 | 0 | 0.01 | 0 | 0 | 0 | 0.327 | 0 | 0 | 0 | 0 | 0 | 0 | 0.01 | 0 | 0.01 | 0 | 0 | 0
920 | AlCoCrFeNi | BCC | 570 | [5 empty] | As cast | http://repository.yu.edu.jo/bitstream/123456789/911/1/633659.pdf | 0 | 1 | 0 | 0 | 0 | 0.2 | 0 | 0 | 0 | 0.2 | 0.2 | 0 | 0.2 | 0 | 0 | 0 | 0 | 0 | 0 | 0 | 0 | 0 | 0 | 0.2 | 0 | 0 | 0 | 0 | 0 | 0 | 0 | 0 | 0 | 0 | 0 | 0
921 | AlCoCuCrFeNi | BCC | 415 | [5 empty] | As cast | http://repository.yu.edu.jo/bitstream/123456789/911/1/633659.pdf | 0 | 1 | 0 | 0 | 0 | 0.167 | 0 | 0 | 0 | 0.167 | 0.167 | 0.167 | 0.167 | 0 | 0 | 0 | 0 | 0 | 0 | 0 | 0 | 0 | 0 | 0.167 | 0 | 0 | 0 | 0 | 0 | 0 | 0 | 0 | 0 | 0 | 0 | 0
922 | Al0.2Si0.2CrFeCoNiCu0.8 | FCC |  |  |  |  | 500 | 50 |  | dx.doi.org/10.1016/j.matdes.2015.11.013 | 1 | 0 | 0 | 0 | 0 | 0.038 | 0 | 0 | 0 | 0.192 | 0.192 | 0.154 | 0.192 | 0 | 0 | 0 | 0 | 0 | 0 | 0 | 0 | 0 | 0 | 0.192 | 0 | 0 | 0 | 0.038 | 0 | 0 | 0 | 0 | 0 | 0 | 0 | 0
923 | Al0.4Si0.2CrFeCoNCu0.6 | FCC |  |  |  |  | 550 | 50 |  | dx.doi.org/10.1016/j.matdes.2015.11.013 | 1 | 0 | 0 | 0 | 0 | 0.077 | 0 | 0 | 0 | 0.192 | 0.192 | 0.115 | 0.192 | 0 | 0 | 0 | 0 | 0 | 0 | 0 | 0.192 | 0 | 0 | 0 | 0 | 0 | 0 | 0.038 | 0 | 0 | 0 | 0 | 0 | 0 | 0 | 0
924 | Al0.5Si0.2CrFeCoNCu0.5 | FCC+BCC |  |  |  |  | 650 | 44 |  | dx.doi.org/10.1016/j.matdes.2015.11.013 | 1 | 1 | 0 | 0 | 0 | 0.096 | 0 | 0 | 0 | 0.192 | 0.192 | 0.096 | 0.192 | 0 | 0 | 0 | 0 | 0 | 0 | 0 | 0.192 | 0 | 0 | 0 | 0 | 0 | 0 | 0.038 | 0 | 0 | 0 | 0 | 0 | 0 | 0 | 0
925 | Al0.6Si0.2CrFeCoNCu0.4 | BCC |  |  |  |  | 1600 | 8 |  | dx.doi.org/10.1016/j.matdes.2015.11.013 | 0 | 1 | 0 | 0 | 0 | 0.115 | 0 | 0 | 0 | 0.192 | 0.192 | 0.077 | 0.192 | 0 | 0 | 0 | 0 | 0 | 0 | 0 | 0.192 | 0 | 0 | 0 | 0 | 0 | 0 | 0.038 | 0 | 0 | 0 | 0 | 0 | 0 | 0 | 0
926 | Al0.8Si0.2CrFeCoNCu0.2 | BCC |  |  |  |  | 1650 | 13 |  | dx.doi.org/10.1016/j.matdes.2015.11.013 | 0 | 1 | 0 | 0 | 0 | 0.154 | 0 | 0 | 0 | 0.192 | 0.192 | 0.038 | 0.192 | 0 | 0 | 0 | 0 | 0 | 0 | 0 | 0.192 | 0 | 0 | 0 | 0 | 0 | 0 | 0.038 | 0 | 0 | 0 | 0 | 0 | 0 | 0 | 0
927 | Al0.9Si0.2CrFeCoNCu0.1 | BCC |  |  |  |  | 1700 | 20 |  | dx.doi.org/10.1016/j.matdes.2015.11.013 | 0 | 1 | 0 | 0 | 0 | 0.173 | 0 | 0 | 0 | 0.192 | 0.192 | 0.019 | 0.192 | 0 | 0 | 0 | 0 | 0 | 0 | 0 | 0.192 | 0 | 0 | 0 | 0 | 0 | 0 | 0.038 | 0 | 0 | 0 | 0 | 0 | 0 | 0 | 0
928 | AlCuNiFeCr | BCC | 938.7755 |  |  |  | 3220 | 2.36 | Pressure sintered | https://doi.org/10.1007/s11106-016-9790-3 | 0 | 1 | 0 | 0 | 0 | 0.2 | 0 | 0 | 0 | 0 | 0.2 | 0.2 | 0.2 | 0 | 0 | 0 | 0 | 0 | 0 | 0 | 0 | 0 | 0 | 0.2 | 0 | 0 | 0 | 0 | 0 | 0 | 0 | 0 | 0 | 0 | 0 | 0
929 | AlCuNiFeTi | BCC | 1142.857 |  |  |  | 3620 | 3.04 | Pressure sintered | https://doi.org/10.1007/s11106-016-9790-3 | 0 | 1 | 0 | 0 | 0 | 0.2 | 0 | 0 | 0 | 0 | 0 | 0.2 | 0.2 | 0 | 0 | 0 | 0 | 0 | 0 | 0 | 0 | 0 | 0 | 0.2 | 0 | 0 | 0 | 0 | 0 | 0 | 0.2 | 0 | 0 | 0 | 0 | 0
930 | Zr35.0Ti30.0Nb20.0Al10.0Ta5.0 | BCC+B2 | 311 | 850 |  | 25 |  |  | vacuum arc melting | https://doi.org/10.1016/j.intermet.2023.107872 | 0 | 1 | 0 | 1 | 0 | 0.1 | 0 | 0 | 0 | 0 | 0 | 0 | 0 | 0 | 0 | 0 | 0 | 0 | 0 | 0 | 0 | 0.2 | 0 | 0 | 0 | 0 | 0 | 0 | 0 | 0.05 | 0.3 | 0 | 0 | 0 | 0 | 0.35
931 | Zr35.0Ti30.0Nb20.0Al10.0V5.0 | BCC+B2 | 314 | 848 |  | 16 |  |  | vacuum arc melting | https://doi.org/10.1016/j.intermet.2023.107872 | 0 | 1 | 0 | 1 | 0 | 0.1 | 0 | 0 | 0 | 0 | 0 | 0 | 0 | 0 | 0 | 0 | 0 | 0 | 0 | 0 | 0 | 0.2 | 0 | 0 | 0 | 0 | 0 | 0 | 0 | 0 | 0.3 | 0.05 | 0 | 0 | 0 | 0.35
932 | Cr25.0Mn12.5Fe25.0Ni25.0Cu12.5 | BCC+FCC1+FCC2 |  | 588 | 990 | 29 |  |  | vacuum induction melting | https://doi.org/10.1016/j.jallcom.2023.170091 | 1 | 1 | 0 | 0 | 0 | 0 | 0 | 0 | 0 | 0 | 0.25 | 0.125 | 0.25 | 0 | 0 | 0 | 0 | 0 | 0.125 | 0 | 0 | 0 | 0 | 0.25 | 0 | 0 | 0 | 0 | 0 | 0 | 0 | 0 | 0 | 0 | 0 | 0
933 | NiCoFeAlTi | FCC | 216 | 557 | 656 | 12 |  |  | Selective laser melting | https://doi.org/10.1016/j.jallcom.2023.169417 | 1 | 0 | 0 | 0 | 0 | 0.2 | 0 | 0 | 0 | 0.2 | 0 | 0 | 0.2 | 0 | 0 | 0 | 0 | 0 | 0 | 0 | 0 | 0 | 0 | 0.2 | 0 | 0 | 0 | 0 | 0 | 0 | 0.2 | 0 | 0 | 0 | 0 | 0
934 | TiZrHfNb | BCC |  | 720 |  | 22.4 |  |  | As-cast | https://doi.org/10.1016/j.actamat.2023.11872 | 0 | 1 | 0 | 0 | 0 | 0 | 0 | 0 | 0 | 0 | 0 | 0 | 0 | 0 | 0 | 0.25 | 0 | 0 | 0 | 0 | 0 | 0.25 | 0 | 0 | 0 | 0 | 0 | 0 | 0 | 0 | 0.25 | 0 | 0 | 0 | 0 | 0.25
935 | TiZrHfNb | BCC+nano-precipitates |  | 800 |  | 34 |  |  | recrystallization annealing at 900 °C for 20 min and air cooling | https://doi.org/10.1016/j.actamat.2023.11872 | 0 | 1 | 0 | 1 | 0 | 0 | 0 | 0 | 0 | 0 | 0 | 0 | 0 | 0 | 0 | 0.25 | 0 | 0 | 0 | 0 | 0 | 0.25 | 0 | 0 | 0 | 0 | 0 | 0 | 0 | 0 | 0.25 | 0 | 0 | 0 | 0 | 0.25
936 | TiZrHfNb | BCC+nano-precipitates |  | 730 |  | 25.6 |  |  | annealed at 600 °C for 200 h, followed by water quenching | https://doi.org/10.1016/j.actamat.2023.11872 | 0 | 1 | 0 | 1 | 0 | 0 | 0 | 0 | 0 | 0 | 0 | 0 | 0 | 0 | 0 | 0.25 | 0 | 0 | 0 | 0 | 0 | 0.25 | 0 | 0 | 0 | 0 | 0 | 0 | 0 | 0 | 0.25 | 0 | 0 | 0 | 0 | 0.25
937 | Al15.85Fe11.15Co32.11Cr10.76Ni30.13 | FCC+BCC |  |  |  |  | 3361 | 44 | powder extrusion | https://doi.org/10.1016/j.jallcom.2023.169052 | 1 | 1 | 0 | 0 | 0 | 0.159 | 0 | 0 | 0 | 0.321 | 0.108 | 0 | 0.112 | 0 | 0 | 0 | 0 | 0 | 0 | 0 | 0 | 0 | 0 | 0.301 | 0 | 0 | 0 | 0 | 0 | 0 | 0 | 0 | 0 | 0 | 0 | 0
938 | Al0.4Ni0.4CrFe | BCC+B2 |  |  |  |  | 3085 | 33.2 | As-cast | https://doi.org/10.1016/j.mtcomm.2023.105565 | 0 | 1 | 0 | 1 | 0 | 0.143 | 0 | 0 | 0 | 0 | 0.357 | 0 | 0.357 | 0 | 0 | 0 | 0 | 0 | 0 | 0 | 0 | 0 | 0 | 0.143 | 0 | 0 | 0 | 0 | 0 | 0 | 0 | 0 | 0 | 0 | 0 | 0
939 | CrMnFeCoNi | FCC+M23C6 |  | 1150 | 1250 | 5 |  |  | powder metallurgy | https://doi.org/10.1016/j.jmst.2022.06.009 | 1 | 0 | 0 | 1 | 0 | 0 | 0 | 0 | 0 | 0.2 | 0.2 | 0 | 0.2 | 0 | 0 | 0 | 0 | 0 | 0.2 | 0 | 0 | 0 | 0 | 0.2 | 0 | 0 | 0 | 0 | 0 | 0 | 0 | 0 | 0 | 0 | 0 | 0
940 | TiNbZr |  | 252 |  |  |  | 1054 | 31 | As-cast | https://doi.org/10.1016/j.jallcom.2022.167373 | 0 | 0 | 0 | 0 | 0 | 0 | 0 | 0 | 0 | 0 | 0 | 0 | 0 | 0 | 0 | 0 | 0 | 0 | 0 | 0 | 0 | 0.333 | 0 | 0 | 0 | 0 | 0 | 0 | 0 | 0 | 0.333 | 0 | 0 | 0 | 0 | 0.333
941 | TiNbZrMo0.3 |  | 330 |  |  |  | 1220 | 28 | As-cast | https://doi.org/10.1016/j.jallcom.2022.167373 | 0 | 0 | 0 | 0 | 0 | 0 | 0 | 0 | 0 | 0 | 0 | 0 | 0 | 0 | 0 | 0 | 0 | 0 | 0 | 0.091 | 0 | 0.303 | 0 | 0 | 0 | 0 | 0 | 0 | 0 | 0 | 0.303 | 0 | 0 | 0 | 0 | 0.303
942 | TiNbZrMo0.5 |  | 429 |  |  |  | 1319 | 26 | As-cast | https://doi.org/10.1016/j.jallcom.2022.167373 | 0 | 0 | 0 | 0 | 0 | 0 | 0 | 0 | 0 | 0 | 0 | 0 | 0 | 0 | 0 | 0 | 0 | 0 | 0 | 0.143 | 0 | 0.286 | 0 | 0 | 0 | 0 | 0 | 0 | 0 | 0 | 0.286 | 0 | 0 | 0 | 0 | 0.286
943 | TiNbZrMo0.7 |  | 438 |  |  |  | 1505 | 13 | As-cast | https://doi.org/10.1016/j.jallcom.2022.167373 | 0 | 0 | 0 | 0 | 0 | 0 | 0 | 0 | 0 | 0 | 0 | 0 | 0 | 0 | 0 | 0 | 0 | 0 | 0 | 0.189 | 0 | 0.27 | 0 | 0 | 0 | 0 | 0 | 0 | 0 | 0 | 0.27 | 0 | 0 | 0 | 0 | 0.27
944 | TiNbZrMo |  | 455 |  |  |  | 1518 | 7 | As-cast | https://doi.org/10.1016/j.jallcom.2022.167373 | 0 | 0 | 0 | 0 | 0 | 0 | 0 | 0 | 0 | 0 | 0 | 0 | 0 | 0 | 0 | 0 | 0 | 0 | 0 | 0.25 | 0 | 0.25 | 0 | 0 | 0 | 0 | 0 | 0 | 0 | 0 | 0.25 | 0 | 0 | 0 | 0 | 0.25
945 | Al0.3CoCrFeNiTi0.0 | BCC+B2 |  | 297 | 646 | 60.2 |  |  | vacuum induction melting and S1100 | https://doi.org/10.1016/j.msea.2023.144677 | 0 | 1 | 0 | 1 | 0 | 0.07 | 0 | 0 | 0 | 0.233 | 0.233 | 0 | 0.233 | 0 | 0 | 0 | 0 | 0 | 0 | 0 | 0 | 0 | 0 | 0.233 | 0 | 0 | 0 | 0 | 0 | 0 | 0 | 0 | 0 | 0 | 0 | 0
946 | Al0.3CoCrFeNiTi0.0 | BCC+B2 |  | 418 | 757 | 44 |  |  | vacuum induction melting and A700 | https://doi.org/10.1016/j.msea.2023.144677 | 0 | 1 | 0 | 1 | 0 | 0.07 | 0 | 0 | 0 | 0.233 | 0.233 | 0 | 0.233 | 0 | 0 | 0 | 0 | 0 | 0 | 0 | 0 | 0 | 0 | 0.233 | 0 | 0 | 0 | 0 | 0 | 0 | 0 | 0 | 0 | 0 | 0 | 0
947 | Al0.3CoCrFeNiTi0.0 | BCC+B2 |  | 315 | 669 | 57.6 |  |  | vacuum induction melting and A900 | https://doi.org/10.1016/j.msea.2023.144677 | 0 | 1 | 0 | 1 | 0 | 0.07 | 0 | 0 | 0 | 0.233 | 0.233 | 0 | 0.233 | 0 | 0 | 0 | 0 | 0 | 0 | 0 | 0 | 0 | 0 | 0.233 | 0 | 0 | 0 | 0 | 0 | 0 | 0 | 0 | 0 | 0 | 0 | 0
948 | Al0.3CoCrFeNiTi0.025 | BCC+B2 |  | 474 | 839 | 47.2 |  |  | vacuum induction melting and A700 | https://doi.org/10.1016/j.msea.2023.144677 | 0 | 1 | 0 | 1 | 0 | 0.069 | 0 | 0 | 0 | 0.231 | 0.231 | 0 | 0.231 | 0 | 0 | 0 | 0 | 0 | 0 | 0 | 0 | 0 | 0 | 0.231 | 0 | 0 | 0 | 0 | 0 | 0 | 0.006 | 0 | 0 | 0 | 0 | 0
949 | Al0.3CoCrFeNiTi0.075 | BCC+B2 |  | 714 | 1116 | 43.7 |  |  | vacuum induction melting and A700 | https://doi.org/10.1016/j.msea.2023.144677 | 0 | 1 | 0 | 1 | 0 | 0.069 | 0 | 0 | 0 | 0.229 | 0.229 | 0 | 0.229 | 0 | 0 | 0 | 0 | 0 | 0 | 0 | 0 | 0 | 0 | 0.229 | 0 | 0 | 0 | 0 | 0 | 0 | 0.017 | 0 | 0 | 0 | 0 | 0
950 | Al0.3CoCrFeNiTi0.15 | BCC+B2 |  | 858 | 1299 | 31.6 |  |  | vacuum induction melting and A700 | https://doi.org/10.1016/j.msea.2023.144677 | 0 | 1 | 0 | 1 | 0 | 0.067 | 0 | 0 | 0 | 0.225 | 0.225 | 0 | 0.225 | 0 | 0 | 0 | 0 | 0 | 0 | 0 | 0 | 0 | 0 | 0.225 | 0 | 0 | 0 | 0 | 0 | 0 | 0.034 | 0 | 0 | 0 | 0 | 0
951 | Al0.3CoCrFeNiTi0.025 | BCC+B2 |  | 361 | 718 | 44.3 |  |  | vacuum induction melting and A900 | https://doi.org/10.1016/j.msea.2023.144677 | 0 | 1 | 0 | 1 | 0 | 0.069 | 0 | 0 | 0 | 0.231 | 0.231 | 0 | 0.231 | 0 | 0 | 0 | 0 | 0 | 0 | 0 | 0 | 0 | 0 | 0.231 | 0 | 0 | 0 | 0 | 0 | 0 | 0.006 | 0 | 0 | 0 | 0 | 0
952 | Al0.3CoCrFeNiTi0.075 | BCC+B2 |  | 483 | 866 | 56.8 |  |  | vacuum induction melting and A900 | https://doi.org/10.1016/j.msea.2023.144677 | 0 | 1 | 0 | 1 | 0 | 0.069 | 0 | 0 | 0 | 0.229 | 0.229 | 0 | 0.229 | 0 | 0 | 0 | 0 | 0 | 0 | 0 | 0 | 0 | 0 | 0.229 | 0 | 0 | 0 | 0 | 0 | 0 | 0.017 | 0 | 0 | 0 | 0 | 0
953 | Al0.3CoCrFeNiTi0.15 | BCC+B2 |  | 609 | 906 | 21.2 |  |  | vacuum induction melting and A900 | https://doi.org/10.1016/j.msea.2023.144677 | 0 | 1 | 0 | 1 | 0 | 0.067 | 0 | 0 | 0 | 0.225 | 0.225 | 0 | 0.225 | 0 | 0 | 0 | 0 | 0 | 0 | 0 | 0 | 0 | 0 | 0.225 | 0 | 0 | 0 | 0 | 0 | 0 | 0.034 | 0 | 0 | 0 | 0 | 0
954 | (FeNi)67Cr15Mn9Al4Ti4Mo1 | FCC+SIGMA PHASE | 358.5 | 720 | 1150 | 21.6 |  |  | vacuum arc melted | https://doi.org/10.1016/j.msea.2023.144579 | 1 | 0 | 0 | 1 | 0 | 0.04 | 0 | 0 | 0 | 0 | 0.15 | 0 | 0.335 | 0 | 0 | 0 | 0 | 0 | 0.09 | 0.01 | 0 | 0 | 0 | 0.335 | 0 | 0 | 0 | 0 | 0 | 0 | 0.04 | 0 | 0 | 0 | 0 | 0
955 | (FeNi)67Cr15Mn8Al4Ti4Mo2 | FCC+SIGMA PHASE | 411 | 747 | 1191 | 20 |  |  | vacuum arc melted | https://doi.org/10.1016/j.msea.2023.144579 | 1 | 0 | 0 | 1 | 0 | 0.04 | 0 | 0 | 0 | 0 | 0.15 | 0 | 0.335 | 0 | 0 | 0 | 0 | 0 | 0.08 | 0.02 | 0 | 0 | 0 | 0.335 | 0 | 0 | 0 | 0 | 0 | 0 | 0.04 | 0 | 0 | 0 | 0 | 0
956 | (FeNi)67Cr15Mn7Al4Ti4Mo3 | FCC+SIGMA PHASE | 419 | 772 | 1200 | 16.8 |  |  | vacuum arc melted | https://doi.org/10.1016/j.msea.2023.144579 | 1 | 0 | 0 | 1 | 0 | 0.04 | 0 | 0 | 0 | 0 | 0.15 | 0 | 0.335 | 0 | 0 | 0 | 0 | 0 | 0.07 | 0.03 | 0 | 0 | 0 | 0.335 | 0 | 0 | 0 | 0 | 0 | 0 | 0.04 | 0 | 0 | 0 | 0 | 0
957 | (FeNi)67Cr15Mn6Al4Ti4Mo4 | FCC+SIGMA PHASE | 439.2 | 905 | 1316 | 11.6 |  |  | vacuum arc melted | https://doi.org/10.1016/j.msea.2023.144579 | 1 | 0 | 0 | 1 | 0 | 0.04 | 0 | 0 | 0 | 0 | 0.15 | 0 | 0.335 | 0 | 0 | 0 | 0 | 0 | 0.06 | 0.04 | 0 | 0 | 0 | 0.335 | 0 | 0 | 0 | 0 | 0 | 0 | 0.04 | 0 | 0 | 0 | 0 | 0
958 | (FeNi)67Cr15Mn5Al4Ti4Mo5 | FCC+SIGMA PHASE | 566.6 | 1120 | 1294 | 2.5 |  |  | vacuum arc melted | https://doi.org/10.1016/j.msea.2023.144579 | 1 | 0 | 0 | 1 | 0 | 0.04 | 0 | 0 | 0 | 0 | 0.15 | 0 | 0.335 | 0 | 0 | 0 | 0 | 0 | 0.05 | 0.05 | 0 | 0 | 0 | 0.335 | 0 | 0 | 0 | 0 | 0 | 0 | 0.04 | 0 | 0 | 0 | 0 | 0
959 | Al0.4Cr0.7Fe0.5Ni2.0V0.2 | FCC | 221 | 459 | 687 | 30.9 |  |  | vacuum arc melted+ST | https://doi.org/10.1016/j.msea.2023.144606 | 1 | 0 | 0 | 0 | 0 | 0.105 | 0 | 0 | 0 | 0 | 0.184 | 0 | 0.132 | 0 | 0 | 0 | 0 | 0 | 0 | 0 | 0 | 0 | 0 | 0.526 | 0 | 0 | 0 | 0 | 0 | 0 | 0 | 0.053 | 0 | 0 | 0 | 0
960 | Al0.4Cr0.7Fe0.5Ni2.0V0.2 | FCC | 413 | [5 empty] | vacuum arc melted+CR | https://doi.org/10.1016/j.msea.2023.144606 | 1 | 0 | 0 | 0 | 0 | 0.105 | 0 | 0 | 0 | 0 | 0.184 | 0 | 0.132 | 0 | 0 | 0 | 0 | 0 | 0 | 0 | 0 | 0 | 0 | 0.526 | 0 | 0 | 0 | 0 | 0 | 0 | 0 | 0.053 | 0 | 0 | 0 | 0
961 | Al0.4Cr0.7Fe0.5Ni2.0V0.2 | FCC+BCC+L1 | 714 | [5 empty] | vacuum arc melted+AN | https://doi.org/10.1016/j.msea.2023.144606 | 1 | 1 | 0 | 1 | 0 | 0.105 | 0 | 0 | 0 | 0 | 0.184 | 0 | 0.132 | 0 | 0 | 0 | 0 | 0 | 0 | 0 | 0 | 0 | 0 | 0.526 | 0 | 0 | 0 | 0 | 0 | 0 | 0 | 0.053 | 0 | 0 | 0 | 0
962 | Al0.4Cr0.7FeNi2.0V0.2 | FCC | 155 | [5 empty] | vacuum arc melted+ST | https://doi.org/10.1016/j.msea.2023.144606 | 1 | 0 | 0 | 0 | 0 | 0.093 | 0 | 0 | 0 | 0 | 0.163 | 0 | 0.233 | 0 | 0 | 0 | 0 | 0 | 0 | 0 | 0 | 0 | 0 | 0.465 | 0 | 0 | 0 | 0 | 0 | 0 | 0 | 0.047 | 0 | 0 | 0 | 0
963 | Al0.4Cr0.7FeNi2.0V0.2 | FCC | 414 | [5 empty] | vacuum arc melted+CR | https://doi.org/10.1016/j.msea.2023.144606 | 1 | 0 | 0 | 0 | 0 | 0.093 | 0 | 0 | 0 | 0 | 0.163 | 0 | 0.233 | 0 | 0 | 0 | 0 | 0 | 0 | 0 | 0 | 0 | 0 | 0.465 | 0 | 0 | 0 | 0 | 0 | 0 | 0 | 0.047 | 0 | 0 | 0 | 0
964 | Al0.4Cr0.7FeNi2.0V0.2 | FCC+BCC+L1 | 594 | [5 empty] | vacuum arc melted+AN | https://doi.org/10.1016/j.msea.2023.144606 | 1 | 1 | 0 | 1 | 0 | 0.093 | 0 | 0 | 0 | 0 | 0.163 | 0 | 0.233 | 0 | 0 | 0 | 0 | 0 | 0 | 0 | 0 | 0 | 0 | 0.465 | 0 | 0 | 0 | 0 | 0 | 0 | 0 | 0.047 | 0 | 0 | 0 | 0
965 | Al0.4Cr0.7Fe2.0Ni2.0V0.2 | FCC | 137 | [5 empty] | vacuum arc melted+ST | https://doi.org/10.1016/j.msea.2023.144606 | 1 | 0 | 0 | 0 | 0 | 0.075 | 0 | 0 | 0 | 0 | 0.132 | 0 | 0.377 | 0 | 0 | 0 | 0 | 0 | 0 | 0 | 0 | 0 | 0 | 0.377 | 0 | 0 | 0 | 0 | 0 | 0 | 0 | 0.038 | 0 | 0 | 0 | 0
966 | Al0.4Cr0.7Fe2.0Ni2.0V0.2 | FCC | 331 | [5 empty] | vacuum arc melted+CR | https://doi.org/10.1016/j.msea.2023.144606 | 1 | 0 | 0 | 0 | 0 | 0.075 | 0 | 0 | 0 | 0 | 0.132 | 0 | 0.377 | 0 | 0 | 0 | 0 | 0 | 0 | 0 | 0 | 0 | 0 | 0.377 | 0 | 0 | 0 | 0 | 0 | 0 | 0 | 0.038 | 0 | 0 | 0 | 0
967 | Al0.4Cr0.7Fe2.0Ni2.0V0.2 | FCC+BCC+L1 | 462 | [5 empty] | vacuum arc melted+AN | https://doi.org/10.1016/j.msea.2023.144606 | 1 | 1 | 0 | 1 | 0 | 0.075 | 0 | 0 | 0 | 0 | 0.132 | 0 | 0.377 | 0 | 0 | 0 | 0 | 0 | 0 | 0 | 0 | 0 | 0 | 0.377 | 0 | 0 | 0 | 0 | 0 | 0 | 0 | 0.038 | 0 | 0 | 0 | 0
968 | AlMo0.5NbTa0.5TiZr | BCC+HCP |  |  |  |  | 2181 |  | L-DED | https://doi.org/10.1016/j.matlet.2022.133748 | 0 | 1 | 1 | 0 | 0 | 0.2 | 0 | 0 | 0 | 0 | 0 | 0 | 0 | 0 | 0 | 0 | 0 | 0 | 0 | 0.1 | 0 | 0.2 | 0 | 0 | 0 | 0 | 0 | 0 | 0 | 0.1 | 0.2 | 0 | 0 | 0 | 0 | 0.2
969 | (AlCoCrFeNi2.1)100 | FCC+B2 |  | 648 | 1036 | 13.4 |  |  | Centrifugal casting | https://doi.org/10.1016/j.intermet.2022.10780 | 1 | 0 | 0 | 1 | 0 | 0.164 | 0 | 0 | 0 | 0.164 | 0.164 | 0 | 0.164 | 0 | 0 | 0 | 0 | 0 | 0 | 0 | 0 | 0 | 0 | 0.344 | 0 | 0 | 0 | 0 | 0 | 0 | 0 | 0 | 0 | 0 | 0 | 0
970 | (AlCoCrFeNi2.1)99.7Re0.3 | FCC+B2 |  | 686 | 1160 | 11.6 |  |  | Centrifugal casting | https://doi.org/10.1016/j.intermet.2022.10780 | 1 | 0 | 0 | 1 | 0 | 0.163 | 0 | 0 | 0 | 0.163 | 0.163 | 0 | 0.163 | 0 | 0 | 0 | 0 | 0 | 0 | 0 | 0 | 0 | 0 | 0.343 | 0 | 0.003 | 0 | 0 | 0 | 0 | 0 | 0 | 0 | 0 | 0 | 0
971 | (AlCoCrFeNi2.1)99.4Re0.6 | FCC+B2 |  | 755 | 1082 | 7.4 |  |  | Centrifugal casting | https://doi.org/10.1016/j.intermet.2022.10780 | 1 | 0 | 0 | 1 | 0 | 0.163 | 0 | 0 | 0 | 0.163 | 0.163 | 0 | 0.163 | 0 | 0 | 0 | 0 | 0 | 0 | 0 | 0 | 0 | 0 | 0.342 | 0 | 0.006 | 0 | 0 | 0 | 0 | 0 | 0 | 0 | 0 | 0 | 0
972 | (AlCoCrFeNi2.1)99Re1 | FCC+B2 |  | 783 | 1084 | 5.5 |  |  | Centrifugal casting | https://doi.org/10.1016/j.intermet.2022.10780 | 1 | 0 | 0 | 1 | 0 | 0.162 | 0 | 0 | 0 | 0.162 | 0.162 | 0 | 0.162 | 0 | 0 | 0 | 0 | 0 | 0 | 0 | 0 | 0 | 0 | 0.341 | 0 | 0.01 | 0 | 0 | 0 | 0 | 0 | 0 | 0 | 0 | 0 | 0
973 | Al0.25CoFeNi | FCC | 138 | 158 |  |  |  |  | CAST | 10.1016/j.jmmm.2014.07.023 | 1 | 0 | 0 | 0 | 0 | 0.077 | 0 | 0 | 0 | 0.308 | 0 | 0 | 0.308 | 0 | 0 | 0 | 0 | 0 | 0 | 0 | 0 | 0 | 0 | 0.308 | 0 | 0 | 0 | 0 | 0 | 0 | 0 | 0 | 0 | 0 | 0 | 0
974 | Al0.5CoFeNi | FCC+BCC | 212 | 346 |  |  |  |  | CAST | 10.1016/j.jmmm.2014.07.023 | 1 | 1 | 0 | 0 | 0 | 0.143 | 0 | 0 | 0 | 0.286 | 0 | 0 | 0.286 | 0 | 0 | 0 | 0 | 0 | 0 | 0 | 0 | 0 | 0 | 0.286 | 0 | 0 | 0 | 0 | 0 | 0 | 0 | 0 | 0 | 0 | 0 | 0
975 | Al0.75CoFeNi | FCC+BCC | 385 | 794 |  |  |  |  | CAST | 10.1016/j.jmmm.2014.07.023 | 1 | 1 | 0 | 0 | 0 | 0.2 | 0 | 0 | 0 | 0.267 | 0 | 0 | 0.267 | 0 | 0 | 0 | 0 | 0 | 0 | 0 | 0 | 0 | 0 | 0.267 | 0 | 0 | 0 | 0 | 0 | 0 | 0 | 0 | 0 | 0 | 0 | 0
976 | AlCoFeNi | BCC | 456 | 964 |  |  |  |  | CAST | 10.1016/j.jmmm.2014.07.023 | 0 | 1 | 0 | 0 | 0 | 0.25 | 0 | 0 | 0 | 0.25 | 0 | 0 | 0.25 | 0 | 0 | 0 | 0 | 0 | 0 | 0 | 0 | 0 | 0 | 0.25 | 0 | 0 | 0 | 0 | 0 | 0 | 0 | 0 | 0 | 0 | 0 | 0
977 | CoFeNi | FCC | 125 | 204 |  |  |  |  | CAST | 10.1016/j.jmmm.2014.07.023 | 1 | 0 | 0 | 0 | 0 | 0 | 0 | 0 | 0 | 0.333 | 0 | 0 | 0.333 | 0 | 0 | 0 | 0 | 0 | 0 | 0 | 0 | 0 | 0 | 0.333 | 0 | 0 | 0 | 0 | 0 | 0 | 0 | 0 | 0 | 0 | 0 | 0
978 | CoFeNiSi0.25 | FCC | 149 | 196 |  |  |  |  | CAST | 10.1016/j.jmmm.2014.07.023 | 1 | 0 | 0 | 0 | 0 | 0 | 0 | 0 | 0 | 0.308 | 0 | 0 | 0.308 | 0 | 0 | 0 | 0 | 0 | 0 | 0 | 0 | 0 | 0 | 0.308 | 0 | 0 | 0 | 0.077 | 0 | 0 | 0 | 0 | 0 | 0 | 0 | 0
979 | CoFeNiSi0.5 | FCC+Sec. | 287 | 476 |  |  |  |  | CAST | 10.1016/j.jmmm.2014.07.023 | 1 | 0 | 0 | 1 | 0 | 0 | 0 | 0 | 0 | 0.286 | 0 | 0 | 0.286 | 0 | 0 | 0 | 0 | 0 | 0 | 0 | 0 | 0 | 0 | 0.286 | 0 | 0 | 0 | 0.143 | 0 | 0 | 0 | 0 | 0 | 0 | 0 | 0
980 | CoFeNiSi0.75 | FCC+Sec. | 570 | 1301 |  |  |  |  | CAST | 10.1016/j.jmmm.2014.07.023 | 1 | 0 | 0 | 1 | 0 | 0 | 0 | 0 | 0 | 0.267 | 0 | 0 | 0.267 | 0 | 0 | 0 | 0 | 0 | 0 | 0 | 0 | 0 | 0 | 0.267 | 0 | 0 | 0 | 0.2 | 0 | 0 | 0 | 0 | 0 | 0 | 0 | 0
981 | CoCrFeNi | FCC |  | 274 | 708 | 39 |  |  | WROUGHT | 10.1016/j.actamat.2014.08.026 | 1 | 0 | 0 | 0 | 0 | 0 | 0 | 0 | 0 | 0.25 | 0.25 | 0 | 0.25 | 0 | 0 | 0 | 0 | 0 | 0 | 0 | 0 | 0 | 0 | 0.25 | 0 | 0 | 0 | 0 | 0 | 0 | 0 | 0 | 0 | 0 | 0 | 0
982 | CoCrMnNi | FCC |  | 282 | 694 | 44 |  |  | WROUGHT | 10.1016/j.actamat.2014.08.026 | 1 | 0 | 0 | 0 | 0 | 0 | 0 | 0 | 0 | 0.25 | 0.25 | 0 | 0 | 0 | 0 | 0 | 0 | 0 | 0.25 | 0 | 0 | 0 | 0 | 0.25 | 0 | 0 | 0 | 0 | 0 | 0 | 0 | 0 | 0 | 0 | 0 | 0
983 | CoCrNi | FCC |  | 300 | 860 | 60 |  |  | WROUGHT | 10.1016/j.actamat.2014.08.026 | 1 | 0 | 0 | 0 | 0 | 0 | 0 | 0 | 0 | 0.333 | 0.333 | 0 | 0 | 0 | 0 | 0 | 0 | 0 | 0 | 0 | 0 | 0 | 0 | 0.333 | 0 | 0 | 0 | 0 | 0 | 0 | 0 | 0 | 0 | 0 | 0 | 0
984 | CoFeMnNi | FCC |  | 170 | 550 | 41 |  |  | WROUGHT | 10.1016/j.actamat.2014.08.026 | 1 | 0 | 0 | 0 | 0 | 0 | 0 | 0 | 0 | 0.25 | 0 | 0 | 0.25 | 0 | 0 | 0 | 0 | 0 | 0.25 | 0 | 0 | 0 | 0 | 0.25 | 0 | 0 | 0 | 0 | 0 | 0 | 0 | 0 | 0 | 0 | 0 | 0
985 | CoFeNi | FCC |  | 211 | 513 | 31 |  |  | WROUGHT | 10.1016/j.actamat.2014.08.026 | 1 | 0 | 0 | 0 | 0 | 0 | 0 | 0 | 0 | 0.333 | 0 | 0 | 0.333 | 0 | 0 | 0 | 0 | 0 | 0 | 0 | 0 | 0 | 0 | 0.333 | 0 | 0 | 0 | 0 | 0 | 0 | 0 | 0 | 0 | 0 | 0 | 0
986 | CoMnNi | FCC |  | 231 | 653 | 38 |  |  | WROUGHT | 10.1016/j.actamat.2014.08.026 | 1 | 0 | 0 | 0 | 0 | 0 | 0 | 0 | 0 | 0.333 | 0 | 0 | 0 | 0 | 0 | 0 | 0 | 0 | 0.333 | 0 | 0 | 0 | 0 | 0.333 | 0 | 0 | 0 | 0 | 0 | 0 | 0 | 0 | 0 | 0 | 0 | 0
987 | FeMnNi | FCC |  | 221 | 602 | 36 |  |  | WROUGHT | 10.1016/j.actamat.2014.08.026 | 1 | 0 | 0 | 0 | 0 | 0 | 0 | 0 | 0 | 0 | 0 | 0 | 0.333 | 0 | 0 | 0 | 0 | 0 | 0.333 | 0 | 0 | 0 | 0 | 0.333 | 0 | 0 | 0 | 0 | 0 | 0 | 0 | 0 | 0 | 0 | 0 | 0
988 | CoCrFeNb0.103Ni | FCC+Sec. |  | 318 | 622 | 19 |  |  | CAST | 10.1016/j.intermet.2015.01.004 | 1 | 0 | 0 | 1 | 0 | 0 | 0 | 0 | 0 | 0.244 | 0.244 | 0 | 0.244 | 0 | 0 | 0 | 0 | 0 | 0 | 0 | 0 | 0.025 | 0 | 0.244 | 0 | 0 | 0 | 0 | 0 | 0 | 0 | 0 | 0 | 0 | 0 | 0
989 | CoCrFeNb0.155Ni | FCC+Sec. |  | 322 | 744 | 23 |  |  | CAST | 10.1016/j.intermet.2015.01.004 | 1 | 0 | 0 | 1 | 0 | 0 | 0 | 0 | 0 | 0.241 | 0.241 | 0 | 0.241 | 0 | 0 | 0 | 0 | 0 | 0 | 0 | 0 | 0.037 | 0 | 0.241 | 0 | 0 | 0 | 0 | 0 | 0 | 0 | 0 | 0 | 0 | 0 | 0
990 | CoCrFeNb0.206Ni | FCC+Sec. |  | 403 | 807 | 9 |  |  | CAST | 10.1016/j.intermet.2015.01.004 | 1 | 0 | 0 | 1 | 0 | 0 | 0 | 0 | 0 | 0.238 | 0.238 | 0 | 0.238 | 0 | 0 | 0 | 0 | 0 | 0 | 0 | 0 | 0.049 | 0 | 0.238 | 0 | 0 | 0 | 0 | 0 | 0 | 0 | 0 | 0 | 0 | 0 | 0
991 | CoCrFeNb0.309Ni | FCC+Sec. |  | 479 | 879 | 4 |  |  | CAST | 10.1016/j.intermet.2015.01.004 | 1 | 0 | 0 | 1 | 0 | 0 | 0 | 0 | 0 | 0.232 | 0.232 | 0 | 0.232 | 0 | 0 | 0 | 0 | 0 | 0 | 0 | 0 | 0.072 | 0 | 0.232 | 0 | 0 | 0 | 0 | 0 | 0 | 0 | 0 | 0 | 0 | 0 | 0
992 | CoCrFeNb0.412Ni | FCC+Sec. |  | 638 | 1004 | 1 |  |  | CAST | 10.1016/j.intermet.2015.01.004 | 1 | 0 | 0 | 1 | 0 | 0 | 0 | 0 | 0 | 0.227 | 0.227 | 0 | 0.227 | 0 | 0 | 0 | 0 | 0 | 0 | 0 | 0 | 0.093 | 0 | 0.227 | 0 | 0 | 0 | 0 | 0 | 0 | 0 | 0 | 0 | 0 | 0 | 0
993 | CoCrFeNi | FCC |  | 148 | 413 | 48 |  |  | CAST | 10.1016/j.intermet.2015.01.004 | 1 | 0 | 0 | 0 | 0 | 0 | 0 | 0 | 0 | 0.25 | 0.25 | 0 | 0.25 | 0 | 0 | 0 | 0 | 0 | 0 | 0 | 0 | 0 | 0 | 0.25 | 0 | 0 | 0 | 0 | 0 | 0 | 0 | 0 | 0 | 0 | 0 | 0
994 | Al0.25CoCrFeNi | FCC | 110 | [5 empty] | ANNEAL | 10.1016/j.jallcom.2009.08.090 | 1 | 0 | 0 | 0 | 0 | 0.059 | 0 | 0 | 0 | 0.235 | 0.235 | 0 | 0.235 | 0 | 0 | 0 | 0 | 0 | 0 | 0 | 0 | 0 | 0 | 0.235 | 0 | 0 | 0 | 0 | 0 | 0 | 0 | 0 | 0 | 0 | 0 | 0
995 | Al0.375CoCrFeNi | FCC | 131 | [5 empty] | ANNEAL | 10.1016/j.jallcom.2009.08.090 | 1 | 0 | 0 | 0 | 0 | 0.086 | 0 | 0 | 0 | 0.229 | 0.229 | 0 | 0.229 | 0 | 0 | 0 | 0 | 0 | 0 | 0 | 0 | 0 | 0 | 0.229 | 0 | 0 | 0 | 0 | 0 | 0 | 0 | 0 | 0 | 0 | 0 | 0
996 | Al0.5CoCrFeNi | FCC+BCC | 159 | [5 empty] | ANNEAL | 10.1016/j.jallcom.2009.08.090 | 1 | 1 | 0 | 0 | 0 | 0.111 | 0 | 0 | 0 | 0.222 | 0.222 | 0 | 0.222 | 0 | 0 | 0 | 0 | 0 | 0 | 0 | 0 | 0 | 0 | 0.222 | 0 | 0 | 0 | 0 | 0 | 0 | 0 | 0 | 0 | 0 | 0 | 0
997 | Al0.75CoCrFeNi | FCC+BCC | 388 | [5 empty] | ANNEAL | 10.1016/j.jallcom.2009.08.090 | 1 | 1 | 0 | 0 | 0 | 0.158 | 0 | 0 | 0 | 0.211 | 0.211 | 0 | 0.211 | 0 | 0 | 0 | 0 | 0 | 0 | 0 | 0 | 0 | 0 | 0.211 | 0 | 0 | 0 | 0 | 0 | 0 | 0 | 0 | 0 | 0 | 0 | 0
998 | Al0.875CoCrFeNi | BCC | 538 | [5 empty] | ANNEAL | 10.1016/j.jallcom.2009.08.090 | 0 | 1 | 0 | 0 | 0 | 0.179 | 0 | 0 | 0 | 0.205 | 0.205 | 0 | 0.205 | 0 | 0 | 0 | 0 | 0 | 0 | 0 | 0 | 0 | 0 | 0.205 | 0 | 0 | 0 | 0 | 0 | 0 | 0 | 0 | 0 | 0 | 0 | 0
999 | AlCo0.8Cr0.8Fe0.8Ni0.8 | BCC | 487 | [5 empty] | ANNEAL | 10.1016/j.jallcom.2009.08.090 | 0 | 1 | 0 | 0 | 0 | 0.238 | 0 | 0 | 0 | 0.19 | 0.19 | 0 | 0.19 | 0 | 0 | 0 | 0 | 0 | 0 | 0 | 0 | 0 | 0 | 0.19 | 0 | 0 | 0 | 0 | 0 | 0 | 0 | 0 | 0 | 0 | 0 | 0
1000 | AlCo0.667Cr0.667Fe0.667Ni0.667 | BCC | 484 | [5 empty] | ANNEAL | 10.1016/j.jallcom.2009.08.090 | 0 | 1 | 0 | 0 | 0 | 0.273 | 0 | 0 | 0 | 0.182 | 0.182 | 0 | 0.182 | 0 | 0 | 0 | 0 | 0 | 0 | 0 | 0 | 0 | 0 | 0.182 | 0 | 0 | 0 | 0 | 0 | 0 | 0 | 0 | 0 | 0 | 0 | 0
1001 | AlCo0.5Cr0.5Fe0.5Ni0.5 | BCC | 509 | [5 empty] | ANNEAL | 10.1016/j.jallcom.2009.08.090 | 0 | 1 | 0 | 0 | 0 | 0.333 | 0 | 0 | 0 | 0.167 | 0.167 | 0 | 0.167 | 0 | 0 | 0 | 0 | 0 | 0 | 0 | 0 | 0 | 0 | 0.167 | 0 | 0 | 0 | 0 | 0 | 0 | 0 | 0 | 0 | 0 | 0 | 0
1002 | AlCoCrFeNi | BCC | 484 | [5 empty] | ANNEAL | 10.1016/j.jallcom.2009.08.090 | 0 | 1 | 0 | 0 | 0 | 0.2 | 0 | 0 | 0 | 0.2 | 0.2 | 0 | 0.2 | 0 | 0 | 0 | 0 | 0 | 0 | 0 | 0 | 0 | 0 | 0.2 | 0 | 0 | 0 | 0 | 0 | 0 | 0 | 0 | 0 | 0 | 0 | 0
1003 | CoCrFeNi | FCC | 116 | [5 empty] | ANNEAL | 10.1016/j.jallcom.2009.08.090 | 1 | 0 | 0 | 0 | 0 | 0 | 0 | 0 | 0 | 0.25 | 0.25 | 0 | 0.25 | 0 | 0 | 0 | 0 | 0 | 0 | 0 | 0 | 0 | 0 | 0.25 | 0 | 0 | 0 | 0 | 0 | 0 | 0 | 0 | 0 | 0 | 0 | 0
1004 | Al0.5CoCrFeMo0.5Ni | FCC+Sec. | 425 | [5 empty] | CAST | 10.1007/s11837-013-0753-6 | 1 | 0 | 0 | 1 | 0 | 0.1 | 0 | 0 | 0 | 0.2 | 0.2 | 0 | 0.2 | 0 | 0 | 0 | 0 | 0 | 0 | 0.1 | 0 | 0 | 0 | 0.2 | 0 | 0 | 0 | 0 | 0 | 0 | 0 | 0 | 0 | 0 | 0 | 0
1005 | AlCo0.667Cr0.667Fe0.667Mo0.333Ni0.667 | B2+Sec. | 655 | [5 empty] | CAST | 10.1007/s11837-013-0753-6 | 0 | 0 | 0 | 1 | 0 | 0.25 | 0 | 0 | 0 | 0.167 | 0.167 | 0 | 0.167 | 0 | 0 | 0 | 0 | 0 | 0 | 0.083 | 0 | 0 | 0 | 0.167 | 0 | 0 | 0 | 0 | 0 | 0 | 0 | 0 | 0 | 0 | 0 | 0
1006 | AlCo0.5Cr0.5Fe0.5Mo0.25Ni0.5 | BCC+B2 | 605 | [5 empty] | CAST | 10.1007/s11837-013-0753-6 | 0 | 1 | 0 | 1 | 0 | 0.308 | 0 | 0 | 0 | 0.154 | 0.154 | 0 | 0.154 | 0 | 0 | 0 | 0 | 0 | 0 | 0.077 | 0 | 0 | 0 | 0.154 | 0 | 0 | 0 | 0 | 0 | 0 | 0 | 0 | 0 | 0 | 0 | 0
1007 | AlCoCrFeMo0.5Ni | B2+Sec. | 715 | [5 empty] | CAST | 10.1007/s11837-013-0753-6 | 0 | 0 | 0 | 1 | 0 | 0.182 | 0 | 0 | 0 | 0.182 | 0.182 | 0 | 0.182 | 0 | 0 | 0 | 0 | 0 | 0 | 0.091 | 0 | 0 | 0 | 0.182 | 0 | 0 | 0 | 0 | 0 | 0 | 0 | 0 | 0 | 0 | 0 | 0
1008 | CoCrFeMo0.5Ni | FCC+Sec. | 210 | [5 empty] | CAST | 10.1007/s11837-013-0753-6 | 1 | 0 | 0 | 1 | 0 | 0 | 0 | 0 | 0 | 0.222 | 0.222 | 0 | 0.222 | 0 | 0 | 0 | 0 | 0 | 0 | 0.111 | 0 | 0 | 0 | 0.222 | 0 | 0 | 0 | 0 | 0 | 0 | 0 | 0 | 0 | 0 | 0 | 0
1009 | Al0.5CoCrFeNiTi | BCC+Laves |  |  | 1600 |  |  |  | CAST | 10.1016/j.msea.2008.12.053 | 0 | 1 | 0 | 1 | 0 | 0.091 | 0 | 0 | 0 | 0.182 | 0.182 | 0 | 0.182 | 0 | 0 | 0 | 0 | 0 | 0 | 0 | 0 | 0 | 0 | 0.182 | 0 | 0 | 0 | 0 | 0 | 0 | 0.182 | 0 | 0 | 0 | 0 | 0
1010 | AlCo0.667Cr0.667Fe0.667Ni0.667Ti0.667 | BCC+BCC |  |  | 2110 |  |  |  | CAST | 10.1016/j.msea.2008.12.053 | 0 | 1 | 0 | 0 | 0 | 0.231 | 0 | 0 | 0 | 0.154 | 0.154 | 0 | 0.154 | 0 | 0 | 0 | 0 | 0 | 0 | 0 | 0 | 0 | 0 | 0.154 | 0 | 0 | 0 | 0 | 0 | 0 | 0.154 | 0 | 0 | 0 | 0 | 0
1011 | AlCo0.5Cr0.5Fe0.5Ni0.5Ti0.5 | BCC+BCC | 643 |  | 1030 |  |  |  | CAST | 10.1016/j.msea.2008.12.053 | 0 | 1 | 0 | 0 | 0 | 0.286 | 0 | 0 | 0 | 0.143 | 0.143 | 0 | 0.143 | 0 | 0 | 0 | 0 | 0 | 0 | 0 | 0 | 0 | 0 | 0.143 | 0 | 0 | 0 | 0 | 0 | 0 | 0.143 | 0 | 0 | 0 | 0 | 0
1012 | AlCoCrFeNiTi | BCC+Laves |  |  | 2280 |  |  |  | CAST | 10.1016/j.msea.2008.12.053 | 0 | 1 | 0 | 1 | 0 | 0.167 | 0 | 0 | 0 | 0.167 | 0.167 | 0 | 0.167 | 0 | 0 | 0 | 0 | 0 | 0 | 0 | 0 | 0 | 0 | 0.167 | 0 | 0 | 0 | 0 | 0 | 0 | 0.167 | 0 | 0 | 0 | 0 | 0
1013 | CoCrFeNiTi | FCC |  |  | 2020 |  |  |  | CAST | 10.1016/j.msea.2008.12.053 | 1 | 0 | 0 | 0 | 0 | 0 | 0 | 0 | 0 | 0.2 | 0.2 | 0 | 0.2 | 0 | 0 | 0 | 0 | 0 | 0 | 0 | 0 | 0 | 0 | 0.2 | 0 | 0 | 0 | 0 | 0 | 0 | 0.2 | 0 | 0 | 0 | 0 | 0
1014 | Al0.133CoCr0.667Fe0.667NiTi0.667 | FCC+Sec. | 717 | [5 empty] | ANNEAL | 10.1016/j.actamat.2011.06.041 | 1 | 0 | 0 | 1 | 0 | 0.032 | 0 | 0 | 0 | 0.242 | 0.161 | 0 | 0.161 | 0 | 0 | 0 | 0 | 0 | 0 | 0 | 0 | 0 | 0 | 0.242 | 0 | 0 | 0 | 0 | 0 | 0 | 0.161 | 0 | 0 | 0 | 0 | 0
1015 | Al0.133CoCr0.667Fe0.667NiTi0.333 | FCC | 487 | [5 empty] | ANNEAL | 10.1016/j.actamat.2011.06.041 | 1 | 0 | 0 | 0 | 0 | 0.035 | 0 | 0 | 0 | 0.263 | 0.176 | 0 | 0.176 | 0 | 0 | 0 | 0 | 0 | 0 | 0 | 0 | 0 | 0 | 0.263 | 0 | 0 | 0 | 0 | 0 | 0 | 0.088 | 0 | 0 | 0 | 0 | 0
1016 | CoCr0.667Fe0.667NiTi0.667 | FCC+Sec. | 654 | [5 empty] | ANNEAL | 10.1016/j.actamat.2011.06.041 | 1 | 0 | 0 | 1 | 0 | 0 | 0 | 0 | 0 | 0.25 | 0.167 | 0 | 0.167 | 0 | 0 | 0 | 0 | 0 | 0 | 0 | 0 | 0 | 0 | 0.25 | 0 | 0 | 0 | 0 | 0 | 0 | 0.167 | 0 | 0 | 0 | 0 | 0
1017 | CoCr0.667Fe0.667NiTi0.333 | FCC | 509 | [5 empty] | ANNEAL | 10.1016/j.actamat.2011.06.041 | 1 | 0 | 0 | 0 | 0 | 0 | 0 | 0 | 0 | 0.273 | 0.182 | 0 | 0.182 | 0 | 0 | 0 | 0 | 0 | 0 | 0 | 0 | 0 | 0 | 0.273 | 0 | 0 | 0 | 0 | 0 | 0 | 0.091 | 0 | 0 | 0 | 0 | 0
1018 | Al0.7Co0.3CrFeNi | FCC+BCC+B2 | 624 | 2033 | 2635 | 8 |  |  | POWDER | 10.1016/j.matdes.2013.04.061 | 1 | 1 | 0 | 1 | 0 | 0.175 | 0 | 0 | 0 | 0.075 | 0.25 | 0 | 0.25 | 0 | 0 | 0 | 0 | 0 | 0 | 0 | 0 | 0 | 0 | 0.25 | 0 | 0 | 0 | 0 | 0 | 0 | 0 | 0 | 0 | 0 | 0 | 0
1019 | Al0.875CoCrFeNi | FCC+BCC | [7 empty] | 10.1016/C2013-0-14235-3 | 1 | 1 | 0 | 0 | 0 | 0.179 | 0 | 0 | 0 | 0.205 | 0.205 | 0 | 0.205 | 0 | 0 | 0 | 0 | 0 | 0 | 0 | 0 | 0 | 0 | 0.205 | 0 | 0 | 0 | 0 | 0 | 0 | 0 | 0 | 0 | 0 | 0 | 0
1020 | AlCo0.667Cr0.667Fe0.667Ni0.667 | BCC | 402 | [5 empty] | CAST | 10.1016/j.jallcom.2008.07.124 | 0 | 1 | 0 | 0 | 0 | 0.273 | 0 | 0 | 0 | 0.182 | 0.182 | 0 | 0.182 | 0 | 0 | 0 | 0 | 0 | 0 | 0 | 0 | 0 | 0 | 0.182 | 0 | 0 | 0 | 0 | 0 | 0 | 0 | 0 | 0 | 0 | 0 | 0
1021 | AlCo0.4Cr0.4Fe0.4Ni0.4 | BCC | 487 | [5 empty] | CAST | 10.1016/j.jallcom.2008.07.124 | 0 | 1 | 0 | 0 | 0 | 0.385 | 0 | 0 | 0 | 0.154 | 0.154 | 0 | 0.154 | 0 | 0 | 0 | 0 | 0 | 0 | 0 | 0 | 0 | 0 | 0.154 | 0 | 0 | 0 | 0 | 0 | 0 | 0 | 0 | 0 | 0 | 0 | 0
1022 | AlCo0.5Cr0.5Fe0.5Ni0.5 | BCC | 432 | [5 empty] | CAST | 10.1016/j.jallcom.2008.07.124 | 0 | 1 | 0 | 0 | 0 | 0.333 | 0 | 0 | 0 | 0.167 | 0.167 | 0 | 0.167 | 0 | 0 | 0 | 0 | 0 | 0 | 0 | 0 | 0 | 0 | 0.167 | 0 | 0 | 0 | 0 | 0 | 0 | 0 | 0 | 0 | 0 | 0 | 0
1023 | AlCo0.333Cr0.333Fe0.333Ni0.333 | BCC | 506 | [5 empty] | CAST | 10.1016/j.jallcom.2008.07.124 | 0 | 1 | 0 | 0 | 0 | 0.429 | 0 | 0 | 0 | 0.143 | 0.143 | 0 | 0.143 | 0 | 0 | 0 | 0 | 0 | 0 | 0 | 0 | 0 | 0 | 0.143 | 0 | 0 | 0 | 0 | 0 | 0 | 0 | 0 | 0 | 0 | 0 | 0
1024 | AlCoCrFeNi | BCC | 395 | [5 empty] | CAST | 10.1016/j.jallcom.2008.07.124 | 0 | 1 | 0 | 0 | 0 | 0.2 | 0 | 0 | 0 | 0.2 | 0.2 | 0 | 0.2 | 0 | 0 | 0 | 0 | 0 | 0 | 0 | 0 | 0 | 0 | 0.2 | 0 | 0 | 0 | 0 | 0 | 0 | 0 | 0 | 0 | 0 | 0 | 0
1025 | AlCrCuFeNi | FCC+BCC | 342 | [5 empty] | CAST | 10.1016/j.jallcom.2008.07.124 | 1 | 1 | 0 | 0 | 0 | 0.2 | 0 | 0 | 0 | 0 | 0.2 | 0.2 | 0.2 | 0 | 0 | 0 | 0 | 0 | 0 | 0 | 0 | 0 | 0 | 0.2 | 0 | 0 | 0 | 0 | 0 | 0 | 0 | 0 | 0 | 0 | 0 | 0
1026 | CoCrCuFeNi | FCC | 286 | [5 empty] | CAST | 10.1016/j.jallcom.2008.07.124 | 1 | 0 | 0 | 0 | 0 | 0 | 0 | 0 | 0 | 0.2 | 0.2 | 0.2 | 0.2 | 0 | 0 | 0 | 0 | 0 | 0 | 0 | 0 | 0 | 0 | 0.2 | 0 | 0 | 0 | 0 | 0 | 0 | 0 | 0 | 0 | 0 | 0 | 0
1027 | CrCuFeMnNi | FCC+BCC | 296 | [5 empty] | CAST | 10.1016/j.jallcom.2008.07.124 | 1 | 1 | 0 | 0 | 0 | 0 | 0 | 0 | 0 | 0 | 0.2 | 0.2 | 0.2 | 0 | 0 | 0 | 0 | 0 | 0.2 | 0 | 0 | 0 | 0 | 0.2 | 0 | 0 | 0 | 0 | 0 | 0 | 0 | 0 | 0 | 0 | 0 | 0
1028 | CrCuFeMoNi | FCC | 263 | [5 empty] | CAST | 10.1016/j.jallcom.2008.07.124 | 1 | 0 | 0 | 0 | 0 | 0 | 0 | 0 | 0 | 0 | 0.2 | 0.2 | 0.2 | 0 | 0 | 0 | 0 | 0 | 0 | 0.2 | 0 | 0 | 0 | 0.2 | 0 | 0 | 0 | 0 | 0 | 0 | 0 | 0 | 0 | 0 | 0 | 0
1029 | AlC0.1CoCrFeNi | BCC+Sec. |  | 957 | 2550 |  |  |  | CAST | 10.1016/j.jallcom.2010.10.047 | 0 | 1 | 0 | 1 | 0 | 0.196 | 0 | 0.02 | 0 | 0.196 | 0.196 | 0 | 0.196 | 0 | 0 | 0 | 0 | 0 | 0 | 0 | 0 | 0 | 0 | 0.196 | 0 | 0 | 0 | 0 | 0 | 0 | 0 | 0 | 0 | 0 | 0 | 0
1030 | AlC0.2CoCrFeNi | BCC+Sec. |  | 906 | 2386 |  |  |  | CAST | 10.1016/j.jallcom.2010.10.047 | 0 | 1 | 0 | 1 | 0 | 0.192 | 0 | 0.038 | 0 | 0.192 | 0.192 | 0 | 0.192 | 0 | 0 | 0 | 0 | 0 | 0 | 0 | 0 | 0 | 0 | 0.192 | 0 | 0 | 0 | 0 | 0 | 0 | 0 | 0 | 0 | 0 | 0 | 0
1031 | AlC0.3CoCrFeNi | BCC+Sec. |  | 867 | 2178 |  |  |  | CAST | 10.1016/j.jallcom.2010.10.047 | 0 | 1 | 0 | 1 | 0 | 0.189 | 0 | 0.057 | 0 | 0.189 | 0.189 | 0 | 0.189 | 0 | 0 | 0 | 0 | 0 | 0 | 0 | 0 | 0 | 0 | 0.189 | 0 | 0 | 0 | 0 | 0 | 0 | 0 | 0 | 0 | 0 | 0 | 0
1032 | AlC0.4CoCrFeNi | BCC+Sec. |  | 1056 | 2375 |  |  |  | CAST | 10.1016/j.jallcom.2010.10.047 | 0 | 1 | 0 | 1 | 0 | 0.185 | 0 | 0.074 | 0 | 0.185 | 0.185 | 0 | 0.185 | 0 | 0 | 0 | 0 | 0 | 0 | 0 | 0 | 0 | 0 | 0.185 | 0 | 0 | 0 | 0 | 0 | 0 | 0 | 0 | 0 | 0 | 0 | 0
1033 | AlC0.5CoCrFeNi | BCC+Sec. |  | 1060 | 2250 |  |  |  | CAST | 10.1016/j.jallcom.2010.10.047 | 0 | 1 | 0 | 1 | 0 | 0.182 | 0 | 0.091 | 0 | 0.182 | 0.182 | 0 | 0.182 | 0 | 0 | 0 | 0 | 0 | 0 | 0 | 0 | 0 | 0 | 0.182 | 0 | 0 | 0 | 0 | 0 | 0 | 0 | 0 | 0 | 0 | 0 | 0
1034 | Al0.667CCo0.667Cr0.667Fe0.667Ni0.667 | BCC+Sec. |  | 1255 | 2083 |  |  |  | CAST | 10.1016/j.jallcom.2010.10.047 | 0 | 1 | 0 | 1 | 0 | 0.154 | 0 | 0.231 | 0 | 0.154 | 0.154 | 0 | 0.154 | 0 | 0 | 0 | 0 | 0 | 0 | 0 | 0 | 0 | 0 | 0.154 | 0 | 0 | 0 | 0 | 0 | 0 | 0 | 0 | 0 | 0 | 0 | 0
1035 | AlCCoCrFeNi | BCC+Sec. |  | 1251 | 2166 |  |  |  | CAST | 10.1016/j.jallcom.2010.10.047 | 0 | 1 | 0 | 1 | 0 | 0.167 | 0 | 0.167 | 0 | 0.167 | 0.167 | 0 | 0.167 | 0 | 0 | 0 | 0 | 0 | 0 | 0 | 0 | 0 | 0 | 0.167 | 0 | 0 | 0 | 0 | 0 | 0 | 0 | 0 | 0 | 0 | 0 | 0
1036 | AlCoCrFeMo0.1Ni | BCC |  | 1804 | 2280 |  |  |  | CAST | 10.1016/j.msea.2010.07.028 | 0 | 1 | 0 | 0 | 0 | 0.196 | 0 | 0 | 0 | 0.196 | 0.196 | 0 | 0.196 | 0 | 0 | 0 | 0 | 0 | 0 | 0.02 | 0 | 0 | 0 | 0.196 | 0 | 0 | 0 | 0 | 0 | 0 | 0 | 0 | 0 | 0 | 0 | 0
1037 | AlCoCrFeMo0.2Ni | BCC+Sec. |  | 2456 | 2953 |  |  |  | CAST | 10.1016/j.msea.2010.07.028 | 0 | 1 | 0 | 1 | 0 | 0.192 | 0 | 0 | 0 | 0.192 | 0.192 | 0 | 0.192 | 0 | 0 | 0 | 0 | 0 | 0 | 0.038 | 0 | 0 | 0 | 0.192 | 0 | 0 | 0 | 0 | 0 | 0 | 0 | 0 | 0 | 0 | 0 | 0
1038 | AlCoCrFeMo0.3Ni | BCC+Sec. |  | 2649 | 3208 |  |  |  | CAST | 10.1016/j.msea.2010.07.028 | 0 | 1 | 0 | 1 | 0 | 0.189 | 0 | 0 | 0 | 0.189 | 0.189 | 0 | 0.189 | 0 | 0 | 0 | 0 | 0 | 0 | 0.057 | 0 | 0 | 0 | 0.189 | 0 | 0 | 0 | 0 | 0 | 0 | 0 | 0 | 0 | 0 | 0 | 0
1039 | AlCoCrFeMo0.4Ni | BCC+Sec. |  | 2670 | 3161 |  |  |  | CAST | 10.1016/j.msea.2010.07.028 | 0 | 1 | 0 | 1 | 0 | 0.185 | 0 | 0 | 0 | 0.185 | 0.185 | 0 | 0.185 | 0 | 0 | 0 | 0 | 0 | 0 | 0.074 | 0 | 0 | 0 | 0.185 | 0 | 0 | 0 | 0 | 0 | 0 | 0 | 0 | 0 | 0 | 0 | 0
1040 | AlCoCrFeNb0.1Ni | BCC | 569 | 1641 | 3285 |  |  |  | CAST | 10.1016/j.msea.2011.10.110 | 0 | 1 | 0 | 0 | 0 | 0.196 | 0 | 0 | 0 | 0.196 | 0.196 | 0 | 0.196 | 0 | 0 | 0 | 0 | 0 | 0 | 0 | 0 | 0.02 | 0 | 0.196 | 0 | 0 | 0 | 0 | 0 | 0 | 0 | 0 | 0 | 0 | 0 | 0
1041 | AlCoCrFeNb0.25Ni | BCC+Sec. | 668 | 1959 | 3008 |  |  |  | CAST | 10.1016/j.msea.2011.10.110 | 0 | 1 | 0 | 1 | 0 | 0.19 | 0 | 0 | 0 | 0.19 | 0.19 | 0 | 0.19 | 0 | 0 | 0 | 0 | 0 | 0 | 0 | 0 | 0.048 | 0 | 0.19 | 0 | 0 | 0 | 0 | 0 | 0 | 0 | 0 | 0 | 0 | 0 | 0
1042 | AlCoCrFeNb0.5Ni | BCC+Sec. | 747 | 2473 | 3170 |  |  |  | CAST | 10.1016/j.msea.2011.10.110 | 0 | 1 | 0 | 1 | 0 | 0.182 | 0 | 0 | 0 | 0.182 | 0.182 | 0 | 0.182 | 0 | 0 | 0 | 0 | 0 | 0 | 0 | 0 | 0.091 | 0 | 0.182 | 0 | 0 | 0 | 0 | 0 | 0 | 0 | 0 | 0 | 0 | 0 | 0
1043 | AlCoCrFeNb0.75Ni | BCC+Sec. | [6 empty] | CAST | 10.1016/j.msea.2011.10.110 | 0 | 1 | 0 | 1 | 0 | 0.174 | 0 | 0 | 0 | 0.174 | 0.174 | 0 | 0.174 | 0 | 0 | 0 | 0 | 0 | 0 | 0 | 0 | 0.13 | 0 | 0.174 | 0 | 0 | 0 | 0 | 0 | 0 | 0 | 0 | 0 | 0 | 0 | 0
1044 | Al0.8CoCrCuFeNi | FCC+BCC | 270 | [5 empty] | CAST | 10.1002/adem.200900171 | 1 | 1 | 0 | 0 | 0 | 0.138 | 0 | 0 | 0 | 0.172 | 0.172 | 0.172 | 0.172 | 0 | 0 | 0 | 0 | 0 | 0 | 0 | 0 | 0 | 0 | 0.172 | 0 | 0 | 0 | 0 | 0 | 0 | 0 | 0 | 0 | 0 | 0 | 0
1045 | AlCo0.5CrFeMo0.5Ni | BCC+Sec. | 801 | [5 empty] | CAST | 10.1002/adem.200900171 | 0 | 1 | 0 | 1 | 0 | 0.2 | 0 | 0 | 0 | 0.1 | 0.2 | 0 | 0.2 | 0 | 0 | 0 | 0 | 0 | 0 | 0.1 | 0 | 0 | 0 | 0.2 | 0 | 0 | 0 | 0 | 0 | 0 | 0 | 0 | 0 | 0 | 0 | 0
1046 | Al0.667CoCr0.667Fe0.667Mo0.333Ni0.667 | BCC+Sec. | 741 | [5 empty] | CAST | 10.1002/adem.200900171 | 0 | 1 | 0 | 1 | 0 | 0.167 | 0 | 0 | 0 | 0.25 | 0.167 | 0 | 0.167 | 0 | 0 | 0 | 0 | 0 | 0 | 0.083 | 0 | 0 | 0 | 0.167 | 0 | 0 | 0 | 0 | 0 | 0 | 0 | 0 | 0 | 0 | 0 | 0
1047 | Al0.5CoCr0.5Fe0.5Mo0.25Ni0.5 | FCC+BCC+Sec. | 586 | [5 empty] | CAST | 10.1002/adem.200900171 | 1 | 1 | 0 | 1 | 0 | 0.154 | 0 | 0 | 0 | 0.308 | 0.154 | 0 | 0.154 | 0 | 0 | 0 | 0 | 0 | 0 | 0.077 | 0 | 0 | 0 | 0.154 | 0 | 0 | 0 | 0 | 0 | 0 | 0 | 0 | 0 | 0 | 0 | 0
1048 | AlCoCrFe0.6Mo0.5Ni | BCC+Sec. | 754 | [5 empty] | CAST | 10.1016/j.wear.2009.10.013 | 0 | 1 | 0 | 1 | 0 | 0.196 | 0 | 0 | 0 | 0.196 | 0.196 | 0 | 0.118 | 0 | 0 | 0 | 0 | 0 | 0 | 0.098 | 0 | 0 | 0 | 0.196 | 0 | 0 | 0 | 0 | 0 | 0 | 0 | 0 | 0 | 0 | 0 | 0
1049 | Al0.667Co0.667Cr0.667FeMo0.333Ni0.667 | BCC+Sec. | 635 | [5 empty] | CAST | 10.1016/j.wear.2009.10.013 | 0 | 1 | 0 | 1 | 0 | 0.167 | 0 | 0 | 0 | 0.167 | 0.167 | 0 | 0.25 | 0 | 0 | 0 | 0 | 0 | 0 | 0.083 | 0 | 0 | 0 | 0.167 | 0 | 0 | 0 | 0 | 0 | 0 | 0 | 0 | 0 | 0 | 0 | 0
1050 | Al0.5Co0.5Cr0.5FeMo0.25Ni0.5 | BCC+Sec. | 639 | [5 empty] | CAST | 10.1016/j.wear.2009.10.013 | 0 | 1 | 0 | 1 | 0 | 0.154 | 0 | 0 | 0 | 0.154 | 0.154 | 0 | 0.308 | 0 | 0 | 0 | 0 | 0 | 0 | 0.077 | 0 | 0 | 0 | 0.154 | 0 | 0 | 0 | 0 | 0 | 0 | 0 | 0 | 0 | 0 | 0 | 0
1051 | AlCoCrFeMo0.5 | B2+Sec. | 857 | [5 empty] | CAST | 10.1016/j.intermet.2012.09.008 | 0 | 0 | 0 | 1 | 0 | 0.222 | 0 | 0 | 0 | 0.222 | 0.222 | 0 | 0.222 | 0 | 0 | 0 | 0 | 0 | 0 | 0.111 | 0 | 0 | 0 | 0 | 0 | 0 | 0 | 0 | 0 | 0 | 0 | 0 | 0 | 0 | 0 | 0
1052 | AlCoCrFeMo0.5Ni0.5 | B2+Sec. | 708 | [5 empty] | CAST | 10.1016/j.intermet.2012.09.008 | 0 | 0 | 0 | 1 | 0 | 0.2 | 0 | 0 | 0 | 0.2 | 0.2 | 0 | 0.2 | 0 | 0 | 0 | 0 | 0 | 0 | 0.1 | 0 | 0 | 0 | 0.1 | 0 | 0 | 0 | 0 | 0 | 0 | 0 | 0 | 0 | 0 | 0 | 0
1053 | Al0.667Co0.667Cr0.667Fe0.667Mo0.333Ni | FCC+B2+Sec. | 586 | [5 empty] | CAST | 10.1016/j.intermet.2012.09.008 | 1 | 0 | 0 | 1 | 0 | 0.167 | 0 | 0 | 0 | 0.167 | 0.167 | 0 | 0.167 | 0 | 0 | 0 | 0 | 0 | 0 | 0.083 | 0 | 0 | 0 | 0.25 | 0 | 0 | 0 | 0 | 0 | 0 | 0 | 0 | 0 | 0 | 0 | 0
1054 | Al0.5Co0.5Cr0.5Fe0.5Mo0.25Ni | FCC+B2+Sec. | 395 | [5 empty] | CAST | 10.1016/j.intermet.2012.09.008 | 1 | 0 | 0 | 1 | 0 | 0.154 | 0 | 0 | 0 | 0.154 | 0.154 | 0 | 0.154 | 0 | 0 | 0 | 0 | 0 | 0 | 0.077 | 0 | 0 | 0 | 0.308 | 0 | 0 | 0 | 0 | 0 | 0 | 0 | 0 | 0 | 0 | 0 | 0
1055 | AlCoCrFeNiSi | BCC+Sec. |  | 2411 | 2950 |  |  |  | CAST | 10.1016/j.msea.2010.07.049 | 0 | 1 | 0 | 1 | 0 | 0.167 | 0 | 0 | 0 | 0.167 | 0.167 | 0 | 0.167 | 0 | 0 | 0 | 0 | 0 | 0 | 0 | 0 | 0 | 0 | 0.167 | 0 | 0 | 0 | 0.167 | 0 | 0 | 0 | 0 | 0 | 0 | 0 | 0
1056 | AlCoCrFeNiSi0.2 | BCC |  | 1265 | 2173 |  |  |  | CAST | 10.1016/j.msea.2010.07.049 | 0 | 1 | 0 | 0 | 0 | 0.192 | 0 | 0 | 0 | 0.192 | 0.192 | 0 | 0.192 | 0 | 0 | 0 | 0 | 0 | 0 | 0 | 0 | 0 | 0 | 0.192 | 0 | 0 | 0 | 0.038 | 0 | 0 | 0 | 0 | 0 | 0 | 0 | 0
1057 | AlCoCrFeNiSi0.4 | BCC |  | 1481 | 2444 |  |  |  | CAST | 10.1016/j.msea.2010.07.049 | 0 | 1 | 0 | 0 | 0 | 0.185 | 0 | 0 | 0 | 0.185 | 0.185 | 0 | 0.185 | 0 | 0 | 0 | 0 | 0 | 0 | 0 | 0 | 0 | 0 | 0.185 | 0 | 0 | 0 | 0.074 | 0 | 0 | 0 | 0 | 0 | 0 | 0 | 0
1058 | AlCoCrFeNiSi0.6 | BCC |  | 1834 | 2195 |  |  |  | CAST | 10.1016/j.msea.2010.07.049 | 0 | 1 | 0 | 0 | 0 | 0.179 | 0 | 0 | 0 | 0.179 | 0.179 | 0 | 0.179 | 0 | 0 | 0 | 0 | 0 | 0 | 0 | 0 | 0 | 0 | 0.179 | 0 | 0 | 0 | 0.107 | 0 | 0 | 0 | 0 | 0 | 0 | 0 | 0
1059 | AlCoCrFeNiSi0.8 | BCC+Sec. |  | 2179 | 2664 |  |  |  | CAST | 10.1016/j.msea.2010.07.049 | 0 | 1 | 0 | 1 | 0 | 0.172 | 0 | 0 | 0 | 0.172 | 0.172 | 0 | 0.172 | 0 | 0 | 0 | 0 | 0 | 0 | 0 | 0 | 0 | 0 | 0.172 | 0 | 0 | 0 | 0.138 | 0 | 0 | 0 | 0 | 0 | 0 | 0 | 0
1060 | Al0.25CoCrCu0.5FeNiTi0.5 | FCC | [6 empty] | CAST | 10.1016/j.jallcom.2008.11.059 | 1 | 0 | 0 | 0 | 0 | 0.048 | 0 | 0 | 0 | 0.19 | 0.19 | 0.095 | 0.19 | 0 | 0 | 0 | 0 | 0 | 0 | 0 | 0 | 0 | 0 | 0.19 | 0 | 0 | 0 | 0 | 0 | 0 | 0.095 | 0 | 0 | 0 | 0 | 0
1061 | Al0.25CoCrCu0.75FeNiTi0.5 | FCC |  | 750 | 1970 |  |  |  | CAST | 10.1016/j.jallcom.2008.11.059 | 1 | 0 | 0 | 0 | 0 | 0.045 | 0 | 0 | 0 | 0.182 | 0.182 | 0.136 | 0.182 | 0 | 0 | 0 | 0 | 0 | 0 | 0 | 0 | 0 | 0 | 0.182 | 0 | 0 | 0 | 0 | 0 | 0 | 0.091 | 0 | 0 | 0 | 0 | 0
1062 | Al0.5CoCrCu0.5FeNiTi0.5 | FCC+BCC |  | 1580 | 2389 |  |  |  | CAST | 10.1016/j.jallcom.2008.11.059 | 1 | 1 | 0 | 0 | 0 | 0.091 | 0 | 0 | 0 | 0.182 | 0.182 | 0.091 | 0.182 | 0 | 0 | 0 | 0 | 0 | 0 | 0 | 0 | 0 | 0 | 0.182 | 0 | 0 | 0 | 0 | 0 | 0 | 0.091 | 0 | 0 | 0 | 0 | 0
1063 | Al0.75CoCrCu0.25FeNiTi0.5 | FCC+BCC |  | 1900 | 2697 |  |  |  | CAST | 10.1016/j.jallcom.2008.11.059 | 1 | 1 | 0 | 0 | 0 | 0.136 | 0 | 0 | 0 | 0.182 | 0.182 | 0.045 | 0.182 | 0 | 0 | 0 | 0 | 0 | 0 | 0 | 0 | 0 | 0 | 0.182 | 0 | 0 | 0 | 0 | 0 | 0 | 0.091 | 0 | 0 | 0 | 0 | 0
1064 | CoCrCuFeNiTi0.5 | FCC |  | 700 | 1650 |  |  |  | CAST | 10.1016/j.jallcom.2008.11.059 | 1 | 0 | 0 | 0 | 0 | 0 | 0 | 0 | 0 | 0.182 | 0.182 | 0.182 | 0.182 | 0 | 0 | 0 | 0 | 0 | 0 | 0 | 0 | 0 | 0 | 0.182 | 0 | 0 | 0 | 0 | 0 | 0 | 0.091 | 0 | 0 | 0 | 0 | 0
1065 | AlCoCrFeNiTi0.5 | BCC+BCC | 178 | 2260 | 3140 | 24.4 |  |  | CAST | 10.1063/1.2734517 | 0 | 1 | 0 | 0 | 0 | 0.182 | 0 | 0 | 0 | 0.182 | 0.182 | 0 | 0.182 | 0 | 0 | 0 | 0 | 0 | 0 | 0 | 0 | 0 | 0 | 0.182 | 0 | 0 | 0 | 0 | 0 | 0 | 0.091 | 0 | 0 | 0 | 0 | 0
1066 | Al0.667Co0.667Cr0.667Fe0.667Ni0.667Ti | BCC+Sec. |  | 2220 | 2720 | 6.6 |  |  | CAST | 10.1063/1.2734517 | 0 | 1 | 0 | 1 | 0 | 0.154 | 0 | 0 | 0 | 0.154 | 0.154 | 0 | 0.154 | 0 | 0 | 0 | 0 | 0 | 0 | 0 | 0 | 0 | 0 | 0.154 | 0 | 0 | 0 | 0 | 0 | 0 | 0.231 | 0 | 0 | 0 | 0 | 0
1067 | AlCoCrFeNiTiVZr |  | 780 | [5 empty] | CAST | 10.1002/adem.200300567 | 0 | 0 | 0 | 0 | 0 | 0.125 | 0 | 0 | 0 | 0.125 | 0.125 | 0 | 0.125 | 0 | 0 | 0 | 0 | 0 | 0 | 0 | 0 | 0 | 0 | 0.125 | 0 | 0 | 0 | 0 | 0 | 0 | 0.125 | 0.125 | 0 | 0 | 0 | 0.125
1068 | AlCoFeNiTiVZr | BCC | 790 | [5 empty] | CAST | 10.1002/adem.200300567 | 0 | 1 | 0 | 0 | 0 | 0.143 | 0 | 0 | 0 | 0.143 | 0 | 0 | 0.143 | 0 | 0 | 0 | 0 | 0 | 0 | 0 | 0 | 0 | 0 | 0.143 | 0 | 0 | 0 | 0 | 0 | 0 | 0.143 | 0.143 | 0 | 0 | 0 | 0.143
1069 | AlFeNiTiVZr | BCC | 800 | [5 empty] | CAST | 10.1002/adem.200300567 | 0 | 1 | 0 | 0 | 0 | 0.167 | 0 | 0 | 0 | 0 | 0 | 0 | 0.167 | 0 | 0 | 0 | 0 | 0 | 0 | 0 | 0 | 0 | 0 | 0.167 | 0 | 0 | 0 | 0 | 0 | 0 | 0.167 | 0.167 | 0 | 0 | 0 | 0.167
1070 | CoCrCuFeNiTiVZr |  | 680 | [5 empty] | CAST | 10.1002/adem.200300567 | 0 | 0 | 0 | 0 | 0 | 0 | 0 | 0 | 0 | 0.125 | 0.125 | 0.125 | 0.125 | 0 | 0 | 0 | 0 | 0 | 0 | 0 | 0 | 0 | 0 | 0.125 | 0 | 0 | 0 | 0 | 0 | 0 | 0.125 | 0.125 | 0 | 0 | 0 | 0.125
1071 | CoCrFeMoNiTiVZr |  | 850 | [5 empty] | CAST | 10.1002/adem.200300567 | 0 | 0 | 0 | 0 | 0 | 0 | 0 | 0 | 0 | 0.125 | 0.125 | 0 | 0.125 | 0 | 0 | 0 | 0 | 0 | 0 | 0.125 | 0 | 0 | 0 | 0.125 | 0 | 0 | 0 | 0 | 0 | 0 | 0.125 | 0.125 | 0 | 0 | 0 | 0.125
1072 | CoCuFeNiTiVZr |  | 630 | [5 empty] | CAST | 10.1002/adem.200300567 | 0 | 0 | 0 | 0 | 0 | 0 | 0 | 0 | 0 | 0.143 | 0 | 0.143 | 0.143 | 0 | 0 | 0 | 0 | 0 | 0 | 0 | 0 | 0 | 0 | 0.143 | 0 | 0 | 0 | 0 | 0 | 0 | 0.143 | 0.143 | 0 | 0 | 0 | 0.143
1073 | CoFeMoNiTiVZr |  | 790 | [5 empty] | CAST | 10.1002/adem.200300567 | 0 | 0 | 0 | 0 | 0 | 0 | 0 | 0 | 0 | 0.143 | 0 | 0 | 0.143 | 0 | 0 | 0 | 0 | 0 | 0 | 0.143 | 0 | 0 | 0 | 0.143 | 0 | 0 | 0 | 0 | 0 | 0 | 0.143 | 0.143 | 0 | 0 | 0 | 0.143
1074 | CuFeNiTiVZr |  | 590 | [5 empty] | CAST | 10.1002/adem.200300567 | 0 | 0 | 0 | 0 | 0 | 0 | 0 | 0 | 0 | 0 | 0 | 0.167 | 0.167 | 0 | 0 | 0 | 0 | 0 | 0 | 0 | 0 | 0 | 0 | 0.167 | 0 | 0 | 0 | 0 | 0 | 0 | 0.167 | 0.167 | 0 | 0 | 0 | 0.167
1075 | FeMoNiTiVZr | BCC+Sec. | 740 | [5 empty] | CAST | 10.1002/adem.200300567 | 0 | 1 | 0 | 1 | 0 | 0 | 0 | 0 | 0 | 0 | 0 | 0 | 0.167 | 0 | 0 | 0 | 0 | 0 | 0 | 0.167 | 0 | 0 | 0 | 0.167 | 0 | 0 | 0 | 0 | 0 | 0 | 0.167 | 0.167 | 0 | 0 | 0 | 0.167
1076 | Al0.1CoCrFeMnNi | FCC | 180 | [5 empty] | CAST | 10.1016/j.actamat.2013.09.037 | 1 | 0 | 0 | 0 | 0 | 0.02 | 0 | 0 | 0 | 0.196 | 0.196 | 0 | 0.196 | 0 | 0 | 0 | 0 | 0 | 0.196 | 0 | 0 | 0 | 0 | 0.196 | 0 | 0 | 0 | 0 | 0 | 0 | 0 | 0 | 0 | 0 | 0 | 0
1077 | Al0.2CoCrFeMnNi | FCC | 171 | 220 |  | 56 |  |  | CAST | 10.1016/j.actamat.2013.09.037 | 1 | 0 | 0 | 0 | 0 | 0.038 | 0 | 0 | 0 | 0.192 | 0.192 | 0 | 0.192 | 0 | 0 | 0 | 0 | 0 | 0.192 | 0 | 0 | 0 | 0 | 0.192 | 0 | 0 | 0 | 0 | 0 | 0 | 0 | 0 | 0 | 0 | 0 | 0
1078 | Al0.38CoCrFeMnNi | FCC | 182 | 244 |  | 45 |  |  | CAST | 10.1016/j.actamat.2013.09.037 | 1 | 0 | 0 | 0 | 0 | 0.071 | 0 | 0 | 0 | 0.186 | 0.186 | 0 | 0.186 | 0 | 0 | 0 | 0 | 0 | 0.186 | 0 | 0 | 0 | 0 | 0.186 | 0 | 0 | 0 | 0 | 0 | 0 | 0 | 0 | 0 | 0 | 0 | 0
1079 | Al0.43CoCrFeMnNi | FCC+BCC | 183 | 285 |  | 35 |  |  | CAST | 10.1016/j.actamat.2013.09.037 | 1 | 1 | 0 | 0 | 0 | 0.079 | 0 | 0 | 0 | 0.184 | 0.184 | 0 | 0.184 | 0 | 0 | 0 | 0 | 0 | 0.184 | 0 | 0 | 0 | 0 | 0.184 | 0 | 0 | 0 | 0 | 0 | 0 | 0 | 0 | 0 | 0 | 0 | 0
1080 | Al0.49CoCrFeMnNi | FCC+BCC | 220 | 331 |  | 29 |  |  | CAST | 10.1016/j.actamat.2013.09.037 | 1 | 1 | 0 | 0 | 0 | 0.089 | 0 | 0 | 0 | 0.182 | 0.182 | 0 | 0.182 | 0 | 0 | 0 | 0 | 0 | 0.182 | 0 | 0 | 0 | 0 | 0.182 | 0 | 0 | 0 | 0 | 0 | 0 | 0 | 0 | 0 | 0 | 0 | 0
1081 | Al0.56CoCrFeMnNi | FCC+BCC | 278 | 526 |  | 16 |  |  | CAST | 10.1016/j.actamat.2013.09.037 | 1 | 1 | 0 | 0 | 0 | 0.101 | 0 | 0 | 0 | 0.18 | 0.18 | 0 | 0.18 | 0 | 0 | 0 | 0 | 0 | 0.18 | 0 | 0 | 0 | 0 | 0.18 | 0 | 0 | 0 | 0 | 0 | 0 | 0 | 0 | 0 | 0 | 0 | 0
1082 | Al0.62CoCrFeMnNi | FCC+BCC | 405 | 833 |  | 5 |  |  | CAST | 10.1016/j.actamat.2013.09.037 | 1 | 1 | 0 | 0 | 0 | 0.11 | 0 | 0 | 0 | 0.178 | 0.178 | 0 | 0.178 | 0 | 0 | 0 | 0 | 0 | 0.178 | 0 | 0 | 0 | 0 | 0.178 | 0 | 0 | 0 | 0 | 0 | 0 | 0 | 0 | 0 | 0 | 0 | 0
1083 | Al0.68CoCrFeMnNi | FCC+BCC | 486 | [5 empty] | CAST | 10.1016/j.actamat.2013.09.037 | 1 | 1 | 0 | 0 | 0 | 0.12 | 0 | 0 | 0 | 0.176 | 0.176 | 0 | 0.176 | 0 | 0 | 0 | 0 | 0 | 0.176 | 0 | 0 | 0 | 0 | 0.176 | 0 | 0 | 0 | 0 | 0 | 0 | 0 | 0 | 0 | 0 | 0 | 0
1084 | Al0.75CoCrFeMnNi | FCC+BCC | 530 | [5 empty] | CAST | 10.1016/j.actamat.2013.09.037 | 1 | 1 | 0 | 0 | 0 | 0.13 | 0 | 0 | 0 | 0.174 | 0.174 | 0 | 0.174 | 0 | 0 | 0 | 0 | 0 | 0.174 | 0 | 0 | 0 | 0 | 0.174 | 0 | 0 | 0 | 0 | 0 | 0 | 0 | 0 | 0 | 0 | 0 | 0
1085 | Al0.81CoCrFeMnNi | FCC+BCC | 539 | [5 empty] | CAST | 10.1016/j.actamat.2013.09.037 | 1 | 1 | 0 | 0 | 0 | 0.139 | 0 | 0 | 0 | 0.172 | 0.172 | 0 | 0.172 | 0 | 0 | 0 | 0 | 0 | 0.172 | 0 | 0 | 0 | 0 | 0.172 | 0 | 0 | 0 | 0 | 0 | 0 | 0 | 0 | 0 | 0 | 0 | 0
1086 | Al0.88CoCrFeMnNi | FCC+BCC | 533 | [5 empty] | CAST | 10.1016/j.actamat.2013.09.037 | 1 | 1 | 0 | 0 | 0 | 0.15 | 0 | 0 | 0 | 0.17 | 0.17 | 0 | 0.17 | 0 | 0 | 0 | 0 | 0 | 0.17 | 0 | 0 | 0 | 0 | 0.17 | 0 | 0 | 0 | 0 | 0 | 0 | 0 | 0 | 0 | 0 | 0 | 0
1087 | Al0.95CoCrFeMnNi | FCC+BCC | 535 | [5 empty] | CAST | 10.1016/j.actamat.2013.09.037 | 1 | 1 | 0 | 0 | 0 | 0.16 | 0 | 0 | 0 | 0.168 | 0.168 | 0 | 0.168 | 0 | 0 | 0 | 0 | 0 | 0.168 | 0 | 0 | 0 | 0 | 0.168 | 0 | 0 | 0 | 0 | 0 | 0 | 0 | 0 | 0 | 0 | 0 | 0
1088 | AlCo0.8Cr0.8Fe0.8Mn0.8Ni0.8 | BCC | 539 | [5 empty] | CAST | 10.1016/j.actamat.2013.09.037 | 0 | 1 | 0 | 0 | 0 | 0.2 | 0 | 0 | 0 | 0.16 | 0.16 | 0 | 0.16 | 0 | 0 | 0 | 0 | 0 | 0.16 | 0 | 0 | 0 | 0 | 0.16 | 0 | 0 | 0 | 0 | 0 | 0 | 0 | 0 | 0 | 0 | 0 | 0
1089 | CoCrFeMnNi | FCC | 176 | 208 |  | 62 |  |  | CAST | 10.1016/j.actamat.2013.09.037 | 1 | 0 | 0 | 0 | 0 | 0 | 0 | 0 | 0 | 0.2 | 0.2 | 0 | 0.2 | 0 | 0 | 0 | 0 | 0 | 0.2 | 0 | 0 | 0 | 0 | 0.2 | 0 | 0 | 0 | 0 | 0 | 0 | 0 | 0 | 0 | 0 | 0 | 0
1090 | CoCrFeMnNi | FCC | 135 | 230 |  |  |  |  | ANNEAL | 10.1016/j.jallcom.2014.12.157 | 1 | 0 | 0 | 0 | 0 | 0 | 0 | 0 | 0 | 0.2 | 0.2 | 0 | 0.2 | 0 | 0 | 0 | 0 | 0 | 0.2 | 0 | 0 | 0 | 0 | 0.2 | 0 | 0 | 0 | 0 | 0 | 0 | 0 | 0 | 0 | 0 | 0 | 0
1091 | CoCrFeMnNiV0.25 | FCC | 151 | [5 empty] | CAST | 10.1016/j.jallcom.2014.12.157 | 1 | 0 | 0 | 0 | 0 | 0 | 0 | 0 | 0 | 0.19 | 0.19 | 0 | 0.19 | 0 | 0 | 0 | 0 | 0 | 0.19 | 0 | 0 | 0 | 0 | 0.19 | 0 | 0 | 0 | 0 | 0 | 0 | 0 | 0.048 | 0 | 0 | 0 | 0
1092 | CoCrFeMnNiV0.25 | FCC+Sec. | 144 | 200 |  |  |  |  | ANNEAL | 10.1016/j.jallcom.2014.12.157 | 1 | 0 | 0 | 1 | 0 | 0 | 0 | 0 | 0 | 0.19 | 0.19 | 0 | 0.19 | 0 | 0 | 0 | 0 | 0 | 0.19 | 0 | 0 | 0 | 0 | 0.19 | 0 | 0 | 0 | 0 | 0 | 0 | 0 | 0.048 | 0 | 0 | 0 | 0
1093 | CoCrFeMnNiV0.5 | FCC | 186 | [5 empty] | CAST | 10.1016/j.jallcom.2014.12.157 | 1 | 0 | 0 | 0 | 0 | 0 | 0 | 0 | 0 | 0.182 | 0.182 | 0 | 0.182 | 0 | 0 | 0 | 0 | 0 | 0.182 | 0 | 0 | 0 | 0 | 0.182 | 0 | 0 | 0 | 0 | 0 | 0 | 0 | 0.091 | 0 | 0 | 0 | 0
1094 | CoCrFeMnNiV0.5 | FCC | 275 | 620 |  |  |  |  | ANNEAL | 10.1016/j.jallcom.2014.12.157 | 1 | 0 | 0 | 0 | 0 | 0 | 0 | 0 | 0 | 0.182 | 0.182 | 0 | 0.182 | 0 | 0 | 0 | 0 | 0 | 0.182 | 0 | 0 | 0 | 0 | 0.182 | 0 | 0 | 0 | 0 | 0 | 0 | 0 | 0.091 | 0 | 0 | 0 | 0
1095 | CoCrFeMnNiV0.75 | FCC+Sec. | 380 | 740 | 1325 |  |  |  | ANNEAL | 10.1016/j.jallcom.2014.12.157 | 1 | 0 | 0 | 1 | 0 | 0 | 0 | 0 | 0 | 0.174 | 0.174 | 0 | 0.174 | 0 | 0 | 0 | 0 | 0 | 0.174 | 0 | 0 | 0 | 0 | 0.174 | 0 | 0 | 0 | 0 | 0 | 0 | 0 | 0.13 | 0 | 0 | 0 | 0
1096 | CoCrFeMnNiV0.75 | FCC+Sec. | 342 | [5 empty] | CAST | 10.1016/j.jallcom.2014.12.157 | 1 | 0 | 0 | 1 | 0 | 0 | 0 | 0 | 0 | 0.174 | 0.174 | 0 | 0.174 | 0 | 0 | 0 | 0 | 0 | 0.174 | 0 | 0 | 0 | 0 | 0.174 | 0 | 0 | 0 | 0 | 0 | 0 | 0 | 0.13 | 0 | 0 | 0 | 0
1097 | CoCrFeMnNiV | FCC+Sec. | 636 | 1660 | 1845 |  |  |  | ANNEAL | 10.1016/j.jallcom.2014.12.157 | 1 | 0 | 0 | 1 | 0 | 0 | 0 | 0 | 0 | 0.167 | 0.167 | 0 | 0.167 | 0 | 0 | 0 | 0 | 0 | 0.167 | 0 | 0 | 0 | 0 | 0.167 | 0 | 0 | 0 | 0 | 0 | 0 | 0 | 0.167 | 0 | 0 | 0 | 0
1098 | CoCrFeMnNiV | FCC+Sec. | 650 | [5 empty] | CAST | 10.1016/j.jallcom.2014.12.157 | 1 | 0 | 0 | 1 | 0 | 0 | 0 | 0 | 0 | 0.167 | 0.167 | 0 | 0.167 | 0 | 0 | 0 | 0 | 0 | 0.167 | 0 | 0 | 0 | 0 | 0.167 | 0 | 0 | 0 | 0 | 0 | 0 | 0 | 0.167 | 0 | 0 | 0 | 0
1099 | Al0.2Cr0.667FeMn0.667Ni0.333 | FCC+BCC | 297 | [5 empty] | CAST | 10.1016/j.msea.2010.05.052 | 1 | 1 | 0 | 0 | 0 | 0.07 | 0 | 0 | 0 | 0 | 0.233 | 0 | 0.349 | 0 | 0 | 0 | 0 | 0 | 0.233 | 0 | 0 | 0 | 0 | 0.116 | 0 | 0 | 0 | 0 | 0 | 0 | 0 | 0 | 0 | 0 | 0 | 0
1100 | Al0.333Cr0.667FeMn0.667Ni0.333 | BCC | 396 | [5 empty] | CAST | 10.1016/j.msea.2010.05.052 | 0 | 1 | 0 | 0 | 0 | 0.111 | 0 | 0 | 0 | 0 | 0.222 | 0 | 0.333 | 0 | 0 | 0 | 0 | 0 | 0.222 | 0 | 0 | 0 | 0 | 0.111 | 0 | 0 | 0 | 0 | 0 | 0 | 0 | 0 | 0 | 0 | 0 | 0
1101 | AlCrFeNi | BCC+B2 | 472 | 1406 | 2927 |  |  |  | CAST | 10.1016/j.jallcom.2013.03.253 | 0 | 1 | 0 | 1 | 0 | 0.25 | 0 | 0 | 0 | 0 | 0.25 | 0 | 0.25 | 0 | 0 | 0 | 0 | 0 | 0 | 0 | 0 | 0 | 0 | 0.25 | 0 | 0 | 0 | 0 | 0 | 0 | 0 | 0 | 0 | 0 | 0 | 0
1102 | AlCrFeMoNi | B2+Sec. | 905 | [5 empty] | CAST | 10.1016/j.jallcom.2013.03.253 | 0 | 0 | 0 | 1 | 0 | 0.2 | 0 | 0 | 0 | 0 | 0.2 | 0 | 0.2 | 0 | 0 | 0 | 0 | 0 | 0 | 0.2 | 0 | 0 | 0 | 0.2 | 0 | 0 | 0 | 0 | 0 | 0 | 0 | 0 | 0 | 0 | 0 | 0
1103 | AlCrFeMo0.2Ni | BCC+B2 | 549 | 1487 | 3222 |  |  |  | CAST | 10.1016/j.jallcom.2013.03.253 | 0 | 1 | 0 | 1 | 0 | 0.238 | 0 | 0 | 0 | 0 | 0.238 | 0 | 0.238 | 0 | 0 | 0 | 0 | 0 | 0 | 0.048 | 0 | 0 | 0 | 0.238 | 0 | 0 | 0 | 0 | 0 | 0 | 0 | 0 | 0 | 0 | 0 | 0
1104 | AlCrFeMo0.5Ni | BCC+B2 | 622 | 1749 | 2644 |  |  |  | CAST | 10.1016/j.jallcom.2013.03.253 | 0 | 1 | 0 | 1 | 0 | 0.222 | 0 | 0 | 0 | 0 | 0.222 | 0 | 0.222 | 0 | 0 | 0 | 0 | 0 | 0 | 0.111 | 0 | 0 | 0 | 0.222 | 0 | 0 | 0 | 0 | 0 | 0 | 0 | 0 | 0 | 0 | 0 | 0
1105 | AlCrFeMo0.8Ni | B2+Sec. | 854 | 1513 | 1513 |  |  |  | CAST | 10.1016/j.jallcom.2013.03.253 | 0 | 0 | 0 | 1 | 0 | 0.208 | 0 | 0 | 0 | 0 | 0.208 | 0 | 0.208 | 0 | 0 | 0 | 0 | 0 | 0 | 0.167 | 0 | 0 | 0 | 0.208 | 0 | 0 | 0 | 0 | 0 | 0 | 0 | 0 | 0 | 0 | 0 | 0
1106 | Al0.3CoCrCuFe | FCC | 180 | [6 empty] | 10.3166/acsm.31.633-648 | 1 | 0 | 0 | 0 | 0 | 0.07 | 0 | 0 | 0 | 0.233 | 0.233 | 0.233 | 0.233 | 0 | 0 | 0 | 0 | 0 | 0 | 0 | 0 | 0 | 0 | 0 | 0 | 0 | 0 | 0 | 0 | 0 | 0 | 0 | 0 | 0 | 0 | 0
1107 | Al0.5CoCrCuFe | FCC | 207 | [6 empty] | 10.3166/acsm.31.633-648 | 1 | 0 | 0 | 0 | 0 | 0.111 | 0 | 0 | 0 | 0.222 | 0.222 | 0.222 | 0.222 | 0 | 0 | 0 | 0 | 0 | 0 | 0 | 0 | 0 | 0 | 0 | 0 | 0 | 0 | 0 | 0 | 0 | 0 | 0 | 0 | 0 | 0 | 0
1108 | Al0.8CoCrCuFe | FCC+BCC | 271 | [6 empty] | 10.3166/acsm.31.633-648 | 1 | 1 | 0 | 0 | 0 | 0.167 | 0 | 0 | 0 | 0.208 | 0.208 | 0.208 | 0.208 | 0 | 0 | 0 | 0 | 0 | 0 | 0 | 0 | 0 | 0 | 0 | 0 | 0 | 0 | 0 | 0 | 0 | 0 | 0 | 0 | 0 | 0 | 0
1109 | AlCo0.769Cr0.769Cu0.769Fe0.769 | FCC+BCC | 476 | [6 empty] | 10.3166/acsm.31.633-648 | 1 | 1 | 0 | 0 | 0 | 0.245 | 0 | 0 | 0 | 0.189 | 0.189 | 0.189 | 0.189 | 0 | 0 | 0 | 0 | 0 | 0 | 0 | 0 | 0 | 0 | 0 | 0 | 0 | 0 | 0 | 0 | 0 | 0 | 0 | 0 | 0 | 0 | 0
1110 | AlCo0.667Cr0.667Cu0.667Fe0.667 | FCC+BCC | 510 | [6 empty] | 10.3166/acsm.31.633-648 | 1 | 1 | 0 | 0 | 0 | 0.273 | 0 | 0 | 0 | 0.182 | 0.182 | 0.182 | 0.182 | 0 | 0 | 0 | 0 | 0 | 0 | 0 | 0 | 0 | 0 | 0 | 0 | 0 | 0 | 0 | 0 | 0 | 0 | 0 | 0 | 0 | 0 | 0
1111 | AlCo0.556Cr0.556Cu0.556Fe0.556 | FCC+BCC | 557 | [6 empty] | 10.3166/acsm.31.633-648 | 1 | 1 | 0 | 0 | 0 | 0.31 | 0 | 0 | 0 | 0.172 | 0.172 | 0.172 | 0.172 | 0 | 0 | 0 | 0 | 0 | 0 | 0 | 0 | 0 | 0 | 0 | 0 | 0 | 0 | 0 | 0 | 0 | 0 | 0 | 0 | 0 | 0 | 0
1112 | AlCo0.5Cr0.5Cu0.5Fe0.5 | FCC+BCC | 567 | [6 empty] | 10.3166/acsm.31.633-648 | 1 | 1 | 0 | 0 | 0 | 0.333 | 0 | 0 | 0 | 0.167 | 0.167 | 0.167 | 0.167 | 0 | 0 | 0 | 0 | 0 | 0 | 0 | 0 | 0 | 0 | 0 | 0 | 0 | 0 | 0 | 0 | 0 | 0 | 0 | 0 | 0 | 0 | 0
1113 | AlCo0.435Cr0.435Cu0.435Fe0.435 | FCC+BCC | 603 | [6 empty] | 10.3166/acsm.31.633-648 | 1 | 1 | 0 | 0 | 0 | 0.365 | 0 | 0 | 0 | 0.159 | 0.159 | 0.159 | 0.159 | 0 | 0 | 0 | 0 | 0 | 0 | 0 | 0 | 0 | 0 | 0 | 0 | 0 | 0 | 0 | 0 | 0 | 0 | 0 | 0 | 0 | 0 | 0
1114 | AlCo0.4Cr0.4Cu0.4Fe0.4 | FCC+BCC | 624 | [6 empty] | 10.3166/acsm.31.633-648 | 1 | 1 | 0 | 0 | 0 | 0.385 | 0 | 0 | 0 | 0.154 | 0.154 | 0.154 | 0.154 | 0 | 0 | 0 | 0 | 0 | 0 | 0 | 0 | 0 | 0 | 0 | 0 | 0 | 0 | 0 | 0 | 0 | 0 | 0 | 0 | 0 | 0 | 0
1115 | AlCo0.357Cr0.357Cu0.357Fe0.357 | BCC | 657 | [6 empty] | 10.3166/acsm.31.633-648 | 0 | 1 | 0 | 0 | 0 | 0.412 | 0 | 0 | 0 | 0.147 | 0.147 | 0.147 | 0.147 | 0 | 0 | 0 | 0 | 0 | 0 | 0 | 0 | 0 | 0 | 0 | 0 | 0 | 0 | 0 | 0 | 0 | 0 | 0 | 0 | 0 | 0 | 0
1116 | AlCo0.333Cr0.333Cu0.333Fe0.333 | BCC | 644 | [6 empty] | 10.3166/acsm.31.633-648 | 0 | 1 | 0 | 0 | 0 | 0.429 | 0 | 0 | 0 | 0.143 | 0.143 | 0.143 | 0.143 | 0 | 0 | 0 | 0 | 0 | 0 | 0 | 0 | 0 | 0 | 0 | 0 | 0 | 0 | 0 | 0 | 0 | 0 | 0 | 0 | 0 | 0 | 0
1117 | AlCoCrCuFe | FCC+BCC | 407 | [6 empty] | 10.3166/acsm.31.633-648 | 1 | 1 | 0 | 0 | 0 | 0.2 | 0 | 0 | 0 | 0.2 | 0.2 | 0.2 | 0.2 | 0 | 0 | 0 | 0 | 0 | 0 | 0 | 0 | 0 | 0 | 0 | 0 | 0 | 0 | 0 | 0 | 0 | 0 | 0 | 0 | 0 | 0 | 0
1118 | CoCrCuFe | FCC | 134 | [6 empty] | 10.3166/acsm.31.633-648 | 1 | 0 | 0 | 0 | 0 | 0 | 0 | 0 | 0 | 0.25 | 0.25 | 0.25 | 0.25 | 0 | 0 | 0 | 0 | 0 | 0 | 0 | 0 | 0 | 0 | 0 | 0 | 0 | 0 | 0 | 0 | 0 | 0 | 0 | 0 | 0 | 0 | 0
1119 | CoCrCu0.5FeNi | FCC | 172 | [5 empty] | CAST | 10.1016/j.intermet.2010.03.030 | 1 | 0 | 0 | 0 | 0 | 0 | 0 | 0 | 0 | 0.222 | 0.222 | 0.111 | 0.222 | 0 | 0 | 0 | 0 | 0 | 0 | 0 | 0 | 0 | 0 | 0.222 | 0 | 0 | 0 | 0 | 0 | 0 | 0 | 0 | 0 | 0 | 0 | 0
1120 | CoCrCuFeNiTi | FCC |  | 1272 | 1272 | 2 |  |  | CAST | 10.1016/j.intermet.2006.08.005 | 1 | 0 | 0 | 0 | 0 | 0 | 0 | 0 | 0 | 0.167 | 0.167 | 0.167 | 0.167 | 0 | 0 | 0 | 0 | 0 | 0 | 0 | 0 | 0 | 0 | 0.167 | 0 | 0 | 0 | 0 | 0 | 0 | 0.167 | 0 | 0 | 0 | 0 | 0
1121 | CoCrCuFeNiTi0.8 | FCC+Sec. |  | 1042 | 1848 | 3 |  |  | CAST | 10.1016/j.intermet.2006.08.005 | 1 | 0 | 0 | 1 | 0 | 0 | 0 | 0 | 0 | 0.172 | 0.172 | 0.172 | 0.172 | 0 | 0 | 0 | 0 | 0 | 0 | 0 | 0 | 0 | 0 | 0.172 | 0 | 0 | 0 | 0 | 0 | 0 | 0.138 | 0 | 0 | 0 | 0 | 0
1122 | Al0.5B0.2CoCrCuFeNi |  | 415 | [5 empty] | CAST | 10.1149/1.2744133 | 0 | 0 | 0 | 0 | 0 | 0.088 | 0.035 | 0 | 0 | 0.175 | 0.175 | 0.175 | 0.175 | 0 | 0 | 0 | 0 | 0 | 0 | 0 | 0 | 0 | 0 | 0.175 | 0 | 0 | 0 | 0 | 0 | 0 | 0 | 0 | 0 | 0 | 0 | 0
1123 | Al0.5B0.6CoCrCuFeNi |  | 505 | [5 empty] | CAST | 10.1149/1.2744133 | 0 | 0 | 0 | 0 | 0 | 0.082 | 0.098 | 0 | 0 | 0.164 | 0.164 | 0.164 | 0.164 | 0 | 0 | 0 | 0 | 0 | 0 | 0 | 0 | 0 | 0 | 0.164 | 0 | 0 | 0 | 0 | 0 | 0 | 0 | 0 | 0 | 0 | 0 | 0
1124 | Al0.5BCoCrCuFeNi |  | 736 | [5 empty] | CAST | 10.1149/1.2744133 | 0 | 0 | 0 | 0 | 0 | 0.077 | 0.154 | 0 | 0 | 0.154 | 0.154 | 0.154 | 0.154 | 0 | 0 | 0 | 0 | 0 | 0 | 0 | 0 | 0 | 0 | 0.154 | 0 | 0 | 0 | 0 | 0 | 0 | 0 | 0 | 0 | 0 | 0 | 0
1125 | Al0.5CoCrCuFeNi |  | 300 | [5 empty] | CAST | 10.1149/1.2744133 | 0 | 0 | 0 | 0 | 0 | 0.091 | 0 | 0 | 0 | 0.182 | 0.182 | 0.182 | 0.182 | 0 | 0 | 0 | 0 | 0 | 0 | 0 | 0 | 0 | 0 | 0.182 | 0 | 0 | 0 | 0 | 0 | 0 | 0 | 0 | 0 | 0 | 0 | 0
1126 | Al0.5CoCrCuFeNiTi | FCC+BCC+Sec. | 636 | [5 empty] | CAST | 10.2320/matertrans.47.1395 | 1 | 1 | 0 | 1 | 0 | 0.077 | 0 | 0 | 0 | 0.154 | 0.154 | 0.154 | 0.154 | 0 | 0 | 0 | 0 | 0 | 0 | 0 | 0 | 0 | 0 | 0.154 | 0 | 0 | 0 | 0 | 0 | 0 | 0.154 | 0 | 0 | 0 | 0 | 0
1127 | Al0.5CoCrCuFeNiTi0.2 | FCC | 272 | [5 empty] | CAST | 10.2320/matertrans.47.1395 | 1 | 0 | 0 | 0 | 0 | 0.088 | 0 | 0 | 0 | 0.175 | 0.175 | 0.175 | 0.175 | 0 | 0 | 0 | 0 | 0 | 0 | 0 | 0 | 0 | 0 | 0.175 | 0 | 0 | 0 | 0 | 0 | 0 | 0.035 | 0 | 0 | 0 | 0 | 0
1128 | Al0.5CoCrCuFeNiTi0.4 | FCC | 321 | [5 empty] | CAST | 10.2320/matertrans.47.1395 | 1 | 0 | 0 | 0 | 0 | 0.085 | 0 | 0 | 0 | 0.169 | 0.169 | 0.169 | 0.169 | 0 | 0 | 0 | 0 | 0 | 0 | 0 | 0 | 0 | 0 | 0.169 | 0 | 0 | 0 | 0 | 0 | 0 | 0.068 | 0 | 0 | 0 | 0 | 0
1129 | Al0.5CoCrCuFeNiTi0.6 | FCC+BCC | 458 | [5 empty] | CAST | 10.2320/matertrans.47.1395 | 1 | 1 | 0 | 0 | 0 | 0.082 | 0 | 0 | 0 | 0.164 | 0.164 | 0.164 | 0.164 | 0 | 0 | 0 | 0 | 0 | 0 | 0 | 0 | 0 | 0 | 0.164 | 0 | 0 | 0 | 0 | 0 | 0 | 0.098 | 0 | 0 | 0 | 0 | 0
1130 | Al0.5CoCrCuFeNiTi0.8 | FCC+BCC+Sec. | 590 | [5 empty] | CAST | 10.2320/matertrans.47.1395 | 1 | 1 | 0 | 1 | 0 | 0.079 | 0 | 0 | 0 | 0.159 | 0.159 | 0.159 | 0.159 | 0 | 0 | 0 | 0 | 0 | 0 | 0 | 0 | 0 | 0 | 0.159 | 0 | 0 | 0 | 0 | 0 | 0 | 0.127 | 0 | 0 | 0 | 0 | 0
1131 | Al0.417Co0.833Cr0.833Cu0.833Fe0.833Ni0.833Ti | FCC+BCC+Sec. | 646 | [5 empty] | CAST | 10.2320/matertrans.47.1395 | 1 | 1 | 0 | 1 | 0 | 0.075 | 0 | 0 | 0 | 0.149 | 0.149 | 0.149 | 0.149 | 0 | 0 | 0 | 0 | 0 | 0 | 0 | 0 | 0 | 0 | 0.149 | 0 | 0 | 0 | 0 | 0 | 0 | 0.179 | 0 | 0 | 0 | 0 | 0
1132 | Al0.357Co0.714Cr0.714Cu0.714Fe0.714Ni0.714Ti | FCC+BCC+B2+Sec. | 664 | [5 empty] | CAST | 10.2320/matertrans.47.1395 | 1 | 1 | 0 | 1 | 0 | 0.072 | 0 | 0 | 0 | 0.145 | 0.145 | 0.145 | 0.145 | 0 | 0 | 0 | 0 | 0 | 0 | 0 | 0 | 0 | 0 | 0.145 | 0 | 0 | 0 | 0 | 0 | 0 | 0.203 | 0 | 0 | 0 | 0 | 0
1133 | Al0.312Co0.625Cr0.625Cu0.625Fe0.625Ni0.625Ti | FCC+BCC+B2+Sec. | 657 | [5 empty] | CAST | 10.2320/matertrans.47.1395 | 1 | 1 | 0 | 1 | 0 | 0.07 | 0 | 0 | 0 | 0.141 | 0.141 | 0.141 | 0.141 | 0 | 0 | 0 | 0 | 0 | 0 | 0 | 0 | 0 | 0 | 0.141 | 0 | 0 | 0 | 0 | 0 | 0 | 0.225 | 0 | 0 | 0 | 0 | 0
1134 | Al0.278Co0.556Cr0.556Cu0.556Fe0.556Ni0.556Ti | FCC+BCC+B2+Sec. | 667 | [5 empty] | CAST | 10.2320/matertrans.47.1395 | 1 | 1 | 0 | 1 | 0 | 0.069 | 0 | 0 | 0 | 0.137 | 0.137 | 0.137 | 0.137 | 0 | 0 | 0 | 0 | 0 | 0 | 0 | 0 | 0 | 0 | 0.137 | 0 | 0 | 0 | 0 | 0 | 0 | 0.246 | 0 | 0 | 0 | 0 | 0
1135 | Al0.25Co0.5Cr0.5Cu0.5Fe0.5Ni0.5Ti | FCC+BCC+B2+Sec. | 696 | [5 empty] | CAST | 10.2320/matertrans.47.1395 | 1 | 1 | 0 | 1 | 0 | 0.067 | 0 | 0 | 0 | 0.133 | 0.133 | 0.133 | 0.133 | 0 | 0 | 0 | 0 | 0 | 0 | 0 | 0 | 0 | 0 | 0.133 | 0 | 0 | 0 | 0 | 0 | 0 | 0.267 | 0 | 0 | 0 | 0 | 0
1136 | Al0.5CoCrCuFeNiV0.2 | FCC | 204 | [5 empty] | CAST | 10.1007/s11661-006-0081-3 | 1 | 0 | 0 | 0 | 0 | 0.088 | 0 | 0 | 0 | 0.175 | 0.175 | 0.175 | 0.175 | 0 | 0 | 0 | 0 | 0 | 0 | 0 | 0 | 0 | 0 | 0.175 | 0 | 0 | 0 | 0 | 0 | 0 | 0 | 0.035 | 0 | 0 | 0 | 0
1137 | Al0.5CoCrCuFeNiV0.4 | FCC+BCC | 231 | [5 empty] | CAST | 10.1007/s11661-006-0081-3 | 1 | 1 | 0 | 0 | 0 | 0.085 | 0 | 0 | 0 | 0.169 | 0.169 | 0.169 | 0.169 | 0 | 0 | 0 | 0 | 0 | 0 | 0 | 0 | 0 | 0 | 0.169 | 0 | 0 | 0 | 0 | 0 | 0 | 0 | 0.068 | 0 | 0 | 0 | 0
1138 | Al0.5CoCrCuFeNiV0.6 | FCC+BCC+Sec. | 328 | [5 empty] | CAST | 10.1007/s11661-006-0081-3 | 1 | 1 | 0 | 1 | 0 | 0.082 | 0 | 0 | 0 | 0.164 | 0.164 | 0.164 | 0.164 | 0 | 0 | 0 | 0 | 0 | 0 | 0 | 0 | 0 | 0 | 0.164 | 0 | 0 | 0 | 0 | 0 | 0 | 0 | 0.098 | 0 | 0 | 0 | 0
1139 | Al0.5CoCrCuFeNiV0.8 | FCC+BCC+Sec. | 447 | [5 empty] | CAST | 10.1007/s11661-006-0081-3 | 1 | 1 | 0 | 1 | 0 | 0.079 | 0 | 0 | 0 | 0.159 | 0.159 | 0.159 | 0.159 | 0 | 0 | 0 | 0 | 0 | 0 | 0 | 0 | 0 | 0 | 0.159 | 0 | 0 | 0 | 0 | 0 | 0 | 0 | 0.127 | 0 | 0 | 0 | 0
1140 | Al0.5CoCrCuFeNiV | FCC+BCC+Sec. | 639 | [5 empty] | CAST | 10.1007/s11661-006-0081-3 | 1 | 1 | 0 | 1 | 0 | 0.077 | 0 | 0 | 0 | 0.154 | 0.154 | 0.154 | 0.154 | 0 | 0 | 0 | 0 | 0 | 0 | 0 | 0 | 0 | 0 | 0.154 | 0 | 0 | 0 | 0 | 0 | 0 | 0 | 0.154 | 0 | 0 | 0 | 0
1141 | Al0.417Co0.833Cr0.833Cu0.833Fe0.833Ni0.833V | BCC | 579 | [5 empty] | CAST | 10.1007/s11661-006-0081-3 | 0 | 1 | 0 | 0 | 0 | 0.075 | 0 | 0 | 0 | 0.149 | 0.149 | 0.149 | 0.149 | 0 | 0 | 0 | 0 | 0 | 0 | 0 | 0 | 0 | 0 | 0.149 | 0 | 0 | 0 | 0 | 0 | 0 | 0 | 0.179 | 0 | 0 | 0 | 0
1142 | Al0.357Co0.714Cr0.714Cu0.714Fe0.714Ni0.714V | BCC | 577 | [5 empty] | CAST | 10.1007/s11661-006-0081-3 | 0 | 1 | 0 | 0 | 0 | 0.072 | 0 | 0 | 0 | 0.145 | 0.145 | 0.145 | 0.145 | 0 | 0 | 0 | 0 | 0 | 0 | 0 | 0 | 0 | 0 | 0.145 | 0 | 0 | 0 | 0 | 0 | 0 | 0 | 0.203 | 0 | 0 | 0 | 0
1143 | Al0.312Co0.625Cr0.625Cu0.625Fe0.625Ni0.625V | BCC | 594 | [5 empty] | CAST | 10.1007/s11661-006-0081-3 | 0 | 1 | 0 | 0 | 0 | 0.07 | 0 | 0 | 0 | 0.141 | 0.141 | 0.141 | 0.141 | 0 | 0 | 0 | 0 | 0 | 0 | 0 | 0 | 0 | 0 | 0.141 | 0 | 0 | 0 | 0 | 0 | 0 | 0 | 0.225 | 0 | 0 | 0 | 0
1144 | Al0.278Co0.556Cr0.556Cu0.556Fe0.556Ni0.556V | BCC | 597 | [5 empty] | CAST | 10.1007/s11661-006-0081-3 | 0 | 1 | 0 | 0 | 0 | 0.069 | 0 | 0 | 0 | 0.137 | 0.137 | 0.137 | 0.137 | 0 | 0 | 0 | 0 | 0 | 0 | 0 | 0 | 0 | 0 | 0.137 | 0 | 0 | 0 | 0 | 0 | 0 | 0 | 0.246 | 0 | 0 | 0 | 0
1145 | Al0.25Co0.5Cr0.5Cu0.5Fe0.5Ni0.5V | BCC | 587 | [5 empty] | CAST | 10.1007/s11661-006-0081-3 | 0 | 1 | 0 | 0 | 0 | 0.067 | 0 | 0 | 0 | 0.133 | 0.133 | 0.133 | 0.133 | 0 | 0 | 0 | 0 | 0 | 0 | 0 | 0 | 0 | 0 | 0.133 | 0 | 0 | 0 | 0 | 0 | 0 | 0 | 0.267 | 0 | 0 | 0 | 0
1146 | AlCoCrCuFeNi | FCC+BCC | 472 | [5 empty] | CAST | 10.1016/j.msea.2012.07.003 | 1 | 1 | 0 | 0 | 0 | 0.167 | 0 | 0 | 0 | 0.167 | 0.167 | 0.167 | 0.167 | 0 | 0 | 0 | 0 | 0 | 0 | 0 | 0 | 0 | 0 | 0.167 | 0 | 0 | 0 | 0 | 0 | 0 | 0 | 0 | 0 | 0 | 0 | 0
1147 | AlCoCuFeNdNi | Other | 578 | [5 empty] | CAST | 10.1016/j.msea.2012.07.003 | 0 | 0 | 0 | 1 | 0 | 0.167 | 0 | 0 | 0 | 0.167 | 0 | 0.167 | 0.167 | 0 | 0 | 0 | 0 | 0 | 0 | 0 | 0 | 0 | 0.167 | 0.167 | 0 | 0 | 0 | 0 | 0 | 0 | 0 | 0 | 0 | 0 | 0 | 0
1148 | AlCoCuFeNi | FCC+BCC | 536 | [5 empty] | CAST | 10.1016/j.msea.2012.07.003 | 1 | 1 | 0 | 0 | 0 | 0.2 | 0 | 0 | 0 | 0.2 | 0 | 0.2 | 0.2 | 0 | 0 | 0 | 0 | 0 | 0 | 0 | 0 | 0 | 0 | 0.2 | 0 | 0 | 0 | 0 | 0 | 0 | 0 | 0 | 0 | 0 | 0 | 0
1149 | AlCoCuFeNiSi | FCC+BCC | 682 | [5 empty] | CAST | 10.1016/j.msea.2012.07.003 | 1 | 1 | 0 | 0 | 0 | 0.167 | 0 | 0 | 0 | 0.167 | 0 | 0.167 | 0.167 | 0 | 0 | 0 | 0 | 0 | 0 | 0 | 0 | 0 | 0 | 0.167 | 0 | 0 | 0 | 0.167 | 0 | 0 | 0 | 0 | 0 | 0 | 0 | 0
1150 | AlCoCuFeNiTi | FCC+BCC | 626 | [5 empty] | CAST | 10.1016/j.msea.2012.07.003 | 1 | 1 | 0 | 0 | 0 | 0.167 | 0 | 0 | 0 | 0.167 | 0 | 0.167 | 0.167 | 0 | 0 | 0 | 0 | 0 | 0 | 0 | 0 | 0 | 0 | 0.167 | 0 | 0 | 0 | 0 | 0 | 0 | 0.167 | 0 | 0 | 0 | 0 | 0
1151 | AlCoCuFeNiZr | FCC+BCC+Sec. | 472 | [5 empty] | CAST | 10.1016/j.msea.2012.07.003 | 1 | 1 | 0 | 1 | 0 | 0.167 | 0 | 0 | 0 | 0.167 | 0 | 0.167 | 0.167 | 0 | 0 | 0 | 0 | 0 | 0 | 0 | 0 | 0 | 0 | 0.167 | 0 | 0 | 0 | 0 | 0 | 0 | 0 | 0 | 0 | 0 | 0 | 0.167
1152 | AlCoCrCuFeMnNi | FCC+BCC+Sec. |  | 1005 |  | 15 |  |  | CAST | 10.1016/j.msea.2008.08.025 | 1 | 1 | 0 | 1 | 0 | 0.143 | 0 | 0 | 0 | 0.143 | 0.143 | 0.143 | 0.143 | 0 | 0 | 0 | 0 | 0 | 0.143 | 0 | 0 | 0 | 0 | 0.143 | 0 | 0 | 0 | 0 | 0 | 0 | 0 | 0 | 0 | 0 | 0 | 0
1153 | AlCoCrCuFeNiTi | FCC+BCC+BCC |  | 1234 |  | 9 |  |  | CAST | 10.1016/j.msea.2008.08.025 | 1 | 1 | 0 | 0 | 0 | 0.143 | 0 | 0 | 0 | 0.143 | 0.143 | 0.143 | 0.143 | 0 | 0 | 0 | 0 | 0 | 0 | 0 | 0 | 0 | 0 | 0.143 | 0 | 0 | 0 | 0 | 0 | 0 | 0.143 | 0 | 0 | 0 | 0 | 0
1154 | AlCoCrCuFeNiV | FCC+BCC |  | 1469 |  | 16 |  |  | CAST | 10.1016/j.msea.2008.08.025 | 1 | 1 | 0 | 0 | 0 | 0.143 | 0 | 0 | 0 | 0.143 | 0.143 | 0.143 | 0.143 | 0 | 0 | 0 | 0 | 0 | 0 | 0 | 0 | 0 | 0 | 0.143 | 0 | 0 | 0 | 0 | 0 | 0 | 0 | 0.143 | 0 | 0 | 0 | 0
1155 | AlCoCrCuNiTi | BCC |  |  | 1495 |  |  |  |  | 10.1016/j.matdes.2009.09.016 | 0 | 1 | 0 | 0 | 0 | 0.167 | 0 | 0 | 0 | 0.167 | 0.167 | 0.167 | 0 | 0 | 0 | 0 | 0 | 0 | 0 | 0 | 0 | 0 | 0 | 0.167 | 0 | 0 | 0 | 0 | 0 | 0 | 0.167 | 0 | 0 | 0 | 0 | 0
1156 | AlCoCrCuNiTiY | Other |  |  | 1192 |  |  |  | CAST | 10.1016/j.matdes.2009.09.016 | 0 | 0 | 0 | 1 | 0 | 0.143 | 0 | 0 | 0 | 0.143 | 0.143 | 0.143 | 0 | 0 | 0 | 0 | 0 | 0 | 0 | 0 | 0 | 0 | 0 | 0.143 | 0 | 0 | 0 | 0 | 0 | 0 | 0.143 | 0 | 0 | 0.143 | 0 | 0
1157 | AlCoCrCuNiTiY0.5 | Other |  |  | 1025 |  |  |  | CAST | 10.1016/j.matdes.2009.09.016 | 0 | 0 | 0 | 1 | 0 | 0.154 | 0 | 0 | 0 | 0.154 | 0.154 | 0.154 | 0 | 0 | 0 | 0 | 0 | 0 | 0 | 0 | 0 | 0 | 0 | 0.154 | 0 | 0 | 0 | 0 | 0 | 0 | 0.154 | 0 | 0 | 0.077 | 0 | 0
1158 | AlCoCrCuNiTiY0.8 | Other |  |  | 1325 |  |  |  | CAST | 10.1016/j.matdes.2009.09.016 | 0 | 0 | 0 | 1 | 0 | 0.147 | 0 | 0 | 0 | 0.147 | 0.147 | 0.147 | 0 | 0 | 0 | 0 | 0 | 0 | 0 | 0 | 0 | 0 | 0 | 0.147 | 0 | 0 | 0 | 0 | 0 | 0 | 0.147 | 0 | 0 | 0.118 | 0 | 0
1159 | CoCuFeNi | FCC |  |  | 480 |  |  |  | CAST | 10.1016/j.msea.2012.03.080 | 1 | 0 | 0 | 0 | 0 | 0 | 0 | 0 | 0 | 0.25 | 0 | 0.25 | 0.25 | 0 | 0 | 0 | 0 | 0 | 0 | 0 | 0 | 0 | 0 | 0.25 | 0 | 0 | 0 | 0 | 0 | 0 | 0 | 0 | 0 | 0 | 0 | 0
1160 | CoCuFeNiSn0.02 | FCC |  |  | 548 |  |  |  | CAST | 10.1016/j.msea.2012.03.080 | 1 | 0 | 0 | 0 | 0 | 0 | 0 | 0 | 0 | 0.249 | 0 | 0.249 | 0.249 | 0 | 0 | 0 | 0 | 0 | 0 | 0 | 0 | 0 | 0 | 0.249 | 0 | 0 | 0 | 0 | 0.005 | 0 | 0 | 0 | 0 | 0 | 0 | 0
1161 | CoCuFeNiSn0.04 | FCC+Sec. |  |  | 594 |  |  |  | CAST | 10.1016/j.msea.2012.03.080 | 1 | 0 | 0 | 1 | 0 | 0 | 0 | 0 | 0 | 0.248 | 0 | 0.248 | 0.248 | 0 | 0 | 0 | 0 | 0 | 0 | 0 | 0 | 0 | 0 | 0.248 | 0 | 0 | 0 | 0 | 0.01 | 0 | 0 | 0 | 0 | 0 | 0 | 0
1162 | CoCuFeNiSn0.05 | FCC+Sec. |  |  | 615 |  |  |  | CAST | 10.1016/j.msea.2012.03.080 | 1 | 0 | 0 | 1 | 0 | 0 | 0 | 0 | 0 | 0.247 | 0 | 0.247 | 0.247 | 0 | 0 | 0 | 0 | 0 | 0 | 0 | 0 | 0 | 0 | 0.247 | 0 | 0 | 0 | 0 | 0.012 | 0 | 0 | 0 | 0 | 0 | 0 | 0
1163 | CoCuFeNiSn0.07 | FCC+Sec. |  |  | 632 |  |  |  | CAST | 10.1016/j.msea.2012.03.080 | 1 | 0 | 0 | 1 | 0 | 0 | 0 | 0 | 0 | 0.246 | 0 | 0.246 | 0.246 | 0 | 0 | 0 | 0 | 0 | 0 | 0 | 0 | 0 | 0 | 0.246 | 0 | 0 | 0 | 0 | 0.017 | 0 | 0 | 0 | 0 | 0 | 0 | 0
1164 | CoCuFeNiSn0.1 | FCC+Sec. |  |  | 602 |  |  |  | CAST | 10.1016/j.msea.2012.03.080 | 1 | 0 | 0 | 1 | 0 | 0 | 0 | 0 | 0 | 0.244 | 0 | 0.244 | 0.244 | 0 | 0 | 0 | 0 | 0 | 0 | 0 | 0 | 0 | 0 | 0.244 | 0 | 0 | 0 | 0 | 0.024 | 0 | 0 | 0 | 0 | 0 | 0 | 0
1165 | CoCuFeNiSn0.2 | FCC+Sec. |  |  | 261 |  |  |  | CAST | 10.1016/j.msea.2012.03.080 | 1 | 0 | 0 | 1 | 0 | 0 | 0 | 0 | 0 | 0.238 | 0 | 0.238 | 0.238 | 0 | 0 | 0 | 0 | 0 | 0 | 0 | 0 | 0 | 0 | 0.238 | 0 | 0 | 0 | 0 | 0.048 | 0 | 0 | 0 | 0 | 0 | 0 | 0
1166 | CoCuFeNiSn0.5 | FCC+Sec. | [6 empty] | CAST | 10.1016/j.msea.2012.03.080 | 1 | 0 | 0 | 1 | 0 | 0 | 0 | 0 | 0 | 0.222 | 0 | 0.222 | 0.222 | 0 | 0 | 0 | 0 | 0 | 0 | 0 | 0 | 0 | 0 | 0.222 | 0 | 0 | 0 | 0 | 0.111 | 0 | 0 | 0 | 0 | 0 | 0 | 0
1167 | CoCuFeMnNi | FCC | 208 |  | 478 |  |  |  | CAST | 10.1016/j.matdes.2012.08.019 | 1 | 0 | 0 | 0 | 0 | 0 | 0 | 0 | 0 | 0.2 | 0 | 0.2 | 0.2 | 0 | 0 | 0 | 0 | 0 | 0.2 | 0 | 0 | 0 | 0 | 0.2 | 0 | 0 | 0 | 0 | 0 | 0 | 0 | 0 | 0 | 0 | 0 | 0
1168 | CoCuFeMnNiSn0.03 | FCC | 192 |  | 465 |  |  |  | CAST | 10.1016/j.matdes.2012.08.019 | 1 | 0 | 0 | 0 | 0 | 0 | 0 | 0 | 0 | 0.199 | 0 | 0.199 | 0.199 | 0 | 0 | 0 | 0 | 0 | 0.199 | 0 | 0 | 0 | 0 | 0.199 | 0 | 0 | 0 | 0 | 0.006 | 0 | 0 | 0 | 0 | 0 | 0 | 0
1169 | CoCuFeMnNiSn0.05 | FCC+Sec. | 205 |  | 475 |  |  |  | CAST | 10.1016/j.matdes.2012.08.019 | 1 | 0 | 0 | 1 | 0 | 0 | 0 | 0 | 0 | 0.198 | 0 | 0.198 | 0.198 | 0 | 0 | 0 | 0 | 0 | 0.198 | 0 | 0 | 0 | 0 | 0.198 | 0 | 0 | 0 | 0 | 0.01 | 0 | 0 | 0 | 0 | 0 | 0 | 0
1170 | CoCuFeMnNiSn0.08 | FCC+Sec. | 219 |  | 425 |  |  |  | CAST | 10.1016/j.matdes.2012.08.019 | 1 | 0 | 0 | 1 | 0 | 0 | 0 | 0 | 0 | 0.197 | 0 | 0.197 | 0.197 | 0 | 0 | 0 | 0 | 0 | 0.197 | 0 | 0 | 0 | 0 | 0.197 | 0 | 0 | 0 | 0 | 0.016 | 0 | 0 | 0 | 0 | 0 | 0 | 0
1171 | CoCuFeMnNiSn0.1 | FCC+Sec. | 253 |  | 470 |  |  |  | CAST | 10.1016/j.matdes.2012.08.019 | 1 | 0 | 0 | 1 | 0 | 0 | 0 | 0 | 0 | 0.196 | 0 | 0.196 | 0.196 | 0 | 0 | 0 | 0 | 0 | 0.196 | 0 | 0 | 0 | 0 | 0.196 | 0 | 0 | 0 | 0 | 0.02 | 0 | 0 | 0 | 0 | 0 | 0 | 0
1172 | CoCuFeMnNiSn0.2 | FCC+Sec. | 319 |  | 368 |  |  |  | CAST | 10.1016/j.matdes.2012.08.019 | 1 | 0 | 0 | 1 | 0 | 0 | 0 | 0 | 0 | 0.192 | 0 | 0.192 | 0.192 | 0 | 0 | 0 | 0 | 0 | 0.192 | 0 | 0 | 0 | 0 | 0.192 | 0 | 0 | 0 | 0 | 0.038 | 0 | 0 | 0 | 0 | 0 | 0 | 0
1173 | AlCrCuFeNi | FCC+BCC | 495 | [5 empty] | ANNEAL | 10.1016/j.msea.2011.11.063 | 1 | 1 | 0 | 0 | 0 | 0.2 | 0 | 0 | 0 | 0 | 0.2 | 0.2 | 0.2 | 0 | 0 | 0 | 0 | 0 | 0 | 0 | 0 | 0 | 0 | 0.2 | 0 | 0 | 0 | 0 | 0 | 0 | 0 | 0 | 0 | 0 | 0 | 0
1174 | AlCrCuFeNi0.6 | FCC+BCC | 496 | [5 empty] | ANNEAL | 10.1016/j.msea.2011.11.063 | 1 | 1 | 0 | 0 | 0 | 0.217 | 0 | 0 | 0 | 0 | 0.217 | 0.217 | 0.217 | 0 | 0 | 0 | 0 | 0 | 0 | 0 | 0 | 0 | 0 | 0.13 | 0 | 0 | 0 | 0 | 0 | 0 | 0 | 0 | 0 | 0 | 0 | 0
1175 | AlCrCuFeNi0.8 | FCC+BCC | 486 | [5 empty] | ANNEAL | 10.1016/j.msea.2011.11.063 | 1 | 1 | 0 | 0 | 0 | 0.208 | 0 | 0 | 0 | 0 | 0.208 | 0.208 | 0.208 | 0 | 0 | 0 | 0 | 0 | 0 | 0 | 0 | 0 | 0 | 0.167 | 0 | 0 | 0 | 0 | 0 | 0 | 0 | 0 | 0 | 0 | 0 | 0
1176 | Al0.833Cr0.833Cu0.833Fe0.833Ni | FCC+BCC | 407 | [5 empty] | ANNEAL | 10.1016/j.msea.2011.11.063 | 1 | 1 | 0 | 0 | 0 | 0.192 | 0 | 0 | 0 | 0 | 0.192 | 0.192 | 0.192 | 0 | 0 | 0 | 0 | 0 | 0 | 0 | 0 | 0 | 0 | 0.231 | 0 | 0 | 0 | 0 | 0 | 0 | 0 | 0 | 0 | 0 | 0 | 0
1177 | Al0.714Cr0.714Cu0.714Fe0.714Ni | FCC+BCC | 367 | [5 empty] | ANNEAL | 10.1016/j.msea.2011.11.063 | 1 | 1 | 0 | 0 | 0 | 0.185 | 0 | 0 | 0 | 0 | 0.185 | 0.185 | 0.185 | 0 | 0 | 0 | 0 | 0 | 0 | 0 | 0 | 0 | 0 | 0.259 | 0 | 0 | 0 | 0 | 0 | 0 | 0 | 0 | 0 | 0 | 0 | 0
1178 | CoCrCuFeNi | FCC | 286 | 230 | 888 | 51 |  |  |  | 10.1016/j.msea.2011.11.063 | 1 | 0 | 0 | 0 | 0 | 0 | 0 | 0 | 0 | 0.2 | 0.2 | 0.2 | 0.2 | 0 | 0 | 0 | 0 | 0 | 0 | 0 | 0 | 0 | 0 | 0.2 | 0 | 0 | 0 | 0 | 0 | 0 | 0 | 0 | 0 | 0 | 0 | 0
1179 | Al0.1Cr0.5Cu0.5Fe0.5Ni | FCC | [7 empty] | 10.1063/1.3587228 | 1 | 0 | 0 | 0 | 0 | 0.038 | 0 | 0 | 0 | 0 | 0.192 | 0.192 | 0.192 | 0 | 0 | 0 | 0 | 0 | 0 | 0 | 0 | 0 | 0 | 0.385 | 0 | 0 | 0 | 0 | 0 | 0 | 0 | 0 | 0 | 0 | 0 | 0
1180 | Al0.2Cr0.5Cu0.5Fe0.5Ni | FCC | [7 empty] | 10.1063/1.3587228 | 1 | 0 | 0 | 0 | 0 | 0.074 | 0 | 0 | 0 | 0 | 0.185 | 0.185 | 0.185 | 0 | 0 | 0 | 0 | 0 | 0 | 0 | 0 | 0 | 0 | 0.37 | 0 | 0 | 0 | 0 | 0 | 0 | 0 | 0 | 0 | 0 | 0 | 0
1181 | Al0.3Cr0.5Cu0.5Fe0.5Ni | FCC | [7 empty] | 10.1063/1.3587228 | 1 | 0 | 0 | 0 | 0 | 0.107 | 0 | 0 | 0 | 0 | 0.179 | 0.179 | 0.179 | 0 | 0 | 0 | 0 | 0 | 0 | 0 | 0 | 0 | 0 | 0.357 | 0 | 0 | 0 | 0 | 0 | 0 | 0 | 0 | 0 | 0 | 0 | 0
1182 | Al0.4Cr0.5Cu0.5Fe0.5Ni | FCC | [7 empty] | 10.1063/1.3587228 | 1 | 0 | 0 | 0 | 0 | 0.138 | 0 | 0 | 0 | 0 | 0.172 | 0.172 | 0.172 | 0 | 0 | 0 | 0 | 0 | 0 | 0 | 0 | 0 | 0 | 0.345 | 0 | 0 | 0 | 0 | 0 | 0 | 0 | 0 | 0 | 0 | 0 | 0
1183 | Al0.6Cr0.5Cu0.5Fe0.5Ni | FCC+BCC | [7 empty] | 10.1063/1.3587228 | 1 | 1 | 0 | 0 | 0 | 0.194 | 0 | 0 | 0 | 0 | 0.161 | 0.161 | 0.161 | 0 | 0 | 0 | 0 | 0 | 0 | 0 | 0 | 0 | 0 | 0.323 | 0 | 0 | 0 | 0 | 0 | 0 | 0 | 0 | 0 | 0 | 0 | 0
1184 | Al0.5Cr0.5Cu0.5Fe0.5Ni | FCC+BCC | [7 empty] | 10.1063/1.3587228 | 1 | 1 | 0 | 0 | 0 | 0.167 | 0 | 0 | 0 | 0 | 0.167 | 0.167 | 0.167 | 0 | 0 | 0 | 0 | 0 | 0 | 0 | 0 | 0 | 0 | 0.333 | 0 | 0 | 0 | 0 | 0 | 0 | 0 | 0 | 0 | 0 | 0 | 0
1185 | AlCrCuFeNiTi | BCC+BCC+Sec. |  |  | 1219 |  |  |  | ANNEAL | 10.1016/j.jallcom.2011.02.108 | 0 | 1 | 0 | 1 | 0 | 0.167 | 0 | 0 | 0 | 0 | 0.167 | 0.167 | 0.167 | 0 | 0 | 0 | 0 | 0 | 0 | 0 | 0 | 0 | 0 | 0.167 | 0 | 0 | 0 | 0 | 0 | 0 | 0.167 | 0 | 0 | 0 | 0 | 0
1186 | AlCu0.889Fe0.667Ni0.889Ti | FCC | 516 | 980 | 1326 |  |  |  | CAST | 10.1016/j.apsusc.2015.07.207 | 1 | 0 | 0 | 0 | 0 | 0.225 | 0 | 0 | 0 | 0 | 0 | 0.2 | 0.15 | 0 | 0 | 0 | 0 | 0 | 0 | 0 | 0 | 0 | 0 | 0.2 | 0 | 0 | 0 | 0 | 0 | 0 | 0.225 | 0 | 0 | 0 | 0 | 0
1187 | AlCuFeNiTi | FCC | 516 | 1074 | 1617 |  |  |  | CAST | 10.1016/j.apsusc.2015.07.207 | 1 | 0 | 0 | 0 | 0 | 0.2 | 0 | 0 | 0 | 0 | 0 | 0.2 | 0.2 | 0 | 0 | 0 | 0 | 0 | 0 | 0 | 0 | 0 | 0 | 0.2 | 0 | 0 | 0 | 0 | 0 | 0 | 0.2 | 0 | 0 | 0 | 0 | 0
1188 | AlCuNiTi | FCC | 537 | 300 | 536 |  |  |  | CAST | 10.1016/j.apsusc.2015.07.207 | 1 | 0 | 0 | 0 | 0 | 0.25 | 0 | 0 | 0 | 0 | 0 | 0.25 | 0 | 0 | 0 | 0 | 0 | 0 | 0 | 0 | 0 | 0 | 0 | 0.25 | 0 | 0 | 0 | 0 | 0 | 0 | 0.25 | 0 | 0 | 0 | 0 | 0
1189 | AlCu0.062Li0.062Mg0.062Zn0.062 | FCC+Sec. |  | 488 | 879 | 17 |  |  | CAST | 10.1007/s11837-015-1402-z | 1 | 0 | 0 | 1 | 0 | 0.801 | 0 | 0 | 0 | 0 | 0 | 0.05 | 0 | 0 | 0 | 0 | 0.05 | 0.05 | 0 | 0 | 0 | 0 | 0 | 0 | 0 | 0 | 0 | 0 | 0 | 0 | 0 | 0 | 0 | 0 | 0.05 | 0
1190 | AlLi0.062Mg0.062Sn0.062Zn0.062 | FCC+Sec. |  | 415 | 836 | 16 |  |  | CAST | 10.1007/s11837-015-1402-z | 1 | 0 | 0 | 1 | 0 | 0.801 | 0 | 0 | 0 | 0 | 0 | 0 | 0 | 0 | 0 | 0 | 0.05 | 0.05 | 0 | 0 | 0 | 0 | 0 | 0 | 0 | 0 | 0 | 0 | 0.05 | 0 | 0 | 0 | 0 | 0 | 0.05 | 0
1191 | AlCu0.2Li0.5MgZn0.5 | Other | [6 empty] | CAST | 10.1007/s11837-015-1402-z | 0 | 0 | 0 | 1 | 0 | 0.312 | 0 | 0 | 0 | 0 | 0 | 0.062 | 0 | 0 | 0 | 0 | 0.156 | 0.312 | 0 | 0 | 0 | 0 | 0 | 0 | 0 | 0 | 0 | 0 | 0 | 0 | 0 | 0 | 0 | 0 | 0.156 | 0
1192 | AlCu0.5Li0.5MgSn0.2 | Other | [6 empty] | CAST | 10.1007/s11837-015-1402-z | 0 | 0 | 0 | 1 | 0 | 0.312 | 0 | 0 | 0 | 0 | 0 | 0.156 | 0 | 0 | 0 | 0 | 0.156 | 0.312 | 0 | 0 | 0 | 0 | 0 | 0 | 0 | 0 | 0 | 0 | 0.062 | 0 | 0 | 0 | 0 | 0 | 0 | 0
1193 | AlLi0.5MgSn0.2Zn0.5 | FCC+Sec. |  | 546 | 546 |  |  |  | CAST | 10.1007/s11837-015-1402-z | 1 | 0 | 0 | 1 | 0 | 0.312 | 0 | 0 | 0 | 0 | 0 | 0 | 0 | 0 | 0 | 0 | 0.156 | 0.312 | 0 | 0 | 0 | 0 | 0 | 0 | 0 | 0 | 0 | 0 | 0.062 | 0 | 0 | 0 | 0 | 0 | 0.156 | 0
1194 | AlLiMgSnZn | FCC+HCP+Sec. |  | 600 | 615 | 1 |  |  | CAST | 10.1007/s11837-015-1402-z | 1 | 0 | 1 | 1 | 0 | 0.2 | 0 | 0 | 0 | 0 | 0 | 0 | 0 | 0 | 0 | 0 | 0.2 | 0.2 | 0 | 0 | 0 | 0 | 0 | 0 | 0 | 0 | 0 | 0 | 0.2 | 0 | 0 | 0 | 0 | 0 | 0.2 | 0
1195 | Al0.667Li0.667Mg0.333Sc0.667Ti | FCC+HCP | 591 | [6 empty] | 10.1080/21663831.2014.985855 | 1 | 0 | 1 | 0 | 0 | 0.2 | 0 | 0 | 0 | 0 | 0 | 0 | 0 | 0 | 0 | 0 | 0.2 | 0.1 | 0 | 0 | 0 | 0 | 0 | 0 | 0 | 0 | 0.2 | 0 | 0 | 0 | 0.3 | 0 | 0 | 0 | 0 | 0
1196 | Al0.214Nb0.714Ta0.571TiV0.143Zr0.929 | BCC | 500 | 1965 | 2061 | 5 |  |  | OTHER | 10.1007/s11837-014-1066-0 | 0 | 1 | 0 | 0 | 0 | 0.06 | 0 | 0 | 0 | 0 | 0 | 0 | 0 | 0 | 0 | 0 | 0 | 0 | 0 | 0 | 0 | 0.2 | 0 | 0 | 0 | 0 | 0 | 0 | 0 | 0.16 | 0.28 | 0.04 | 0 | 0 | 0 | 0.26
1197 | Al0.214Nb0.714Ta0.714TiZr0.929 | BCC | 490 | 1965 | 2054 | 5 |  |  | OTHER | 10.1007/s11837-014-1066-0 | 0 | 1 | 0 | 0 | 0 | 0.06 | 0 | 0 | 0 | 0 | 0 | 0 | 0 | 0 | 0 | 0 | 0 | 0 | 0 | 0 | 0 | 0.2 | 0 | 0 | 0 | 0 | 0 | 0 | 0 | 0.2 | 0.28 | 0 | 0 | 0 | 0 | 0.26
1198 | Al0.4Hf0.6NbTaTiZr | BCC | 500 | 1841 | 2269 | 10 |  |  | OTHER | 10.1007/s11837-014-1066-0 | 0 | 1 | 0 | 0 | 0 | 0.08 | 0 | 0 | 0 | 0 | 0 | 0 | 0 | 0 | 0 | 0.12 | 0 | 0 | 0 | 0 | 0 | 0.2 | 0 | 0 | 0 | 0 | 0 | 0 | 0 | 0.2 | 0.2 | 0 | 0 | 0 | 0 | 0.2
1199 | Al0.333Nb0.667Ta0.533TiV0.133Zr0.667 | BCC | 530 | 2035 | 2105 | 5 |  |  | OTHER | 10.1007/s11837-014-1066-0 | 0 | 1 | 0 | 0 | 0 | 0.1 | 0 | 0 | 0 | 0 | 0 | 0 | 0 | 0 | 0 | 0 | 0 | 0 | 0 | 0 | 0 | 0.2 | 0 | 0 | 0 | 0 | 0 | 0 | 0 | 0.16 | 0.3 | 0.04 | 0 | 0 | 0 | 0.2
1200 | AlMo0.5NbTa0.5TiZr | BCC+B2 | 591 | 2000 | 2368 | 10 |  |  | OTHER | 10.1007/s11837-014-1066-0 | 0 | 1 | 0 | 1 | 0 | 0.2 | 0 | 0 | 0 | 0 | 0 | 0 | 0 | 0 | 0 | 0 | 0 | 0 | 0 | 0.1 | 0 | 0.2 | 0 | 0 | 0 | 0 | 0 | 0 | 0 | 0.1 | 0.2 | 0 | 0 | 0 | 0 | 0.2
1201 | Al0.667NbTa0.333TiZr0.333 | BCC | 408 | 1280 | 1367 | 4 |  |  | OTHER | 10.1007/s11837-014-1066-0 | 0 | 1 | 0 | 0 | 0 | 0.2 | 0 | 0 | 0 | 0 | 0 | 0 | 0 | 0 | 0 | 0 | 0 | 0 | 0 | 0 | 0 | 0.3 | 0 | 0 | 0 | 0 | 0 | 0 | 0 | 0.1 | 0.3 | 0 | 0 | 0 | 0 | 0.1
1202 | Al0.3HfNbTaTiZr | BCC | 353 | 1188 |  | 50 |  |  | CAST | 10.1016/j.jallcom.2014.11.064 | 0 | 1 | 0 | 0 | 0 | 0.057 | 0 | 0 | 0 | 0 | 0 | 0 | 0 | 0 | 0 | 0.189 | 0 | 0 | 0 | 0 | 0 | 0.189 | 0 | 0 | 0 | 0 | 0 | 0 | 0 | 0.189 | 0.189 | 0 | 0 | 0 | 0 | 0.189
1203 | Al0.5HfNbTaTiZr | BCC | 396 | 1302 |  | 46 |  |  | CAST | 10.1016/j.jallcom.2014.11.064 | 0 | 1 | 0 | 0 | 0 | 0.091 | 0 | 0 | 0 | 0 | 0 | 0 | 0 | 0 | 0 | 0.182 | 0 | 0 | 0 | 0 | 0 | 0.182 | 0 | 0 | 0 | 0 | 0 | 0 | 0 | 0.182 | 0.182 | 0 | 0 | 0 | 0 | 0.182
1204 | Al0.75HfNbTaTiZr | BCC | 427 | 1415 | 2050 | 30 |  |  | CAST | 10.1016/j.jallcom.2014.11.064 | 0 | 1 | 0 | 0 | 0 | 0.13 | 0 | 0 | 0 | 0 | 0 | 0 | 0 | 0 | 0 | 0.174 | 0 | 0 | 0 | 0 | 0 | 0.174 | 0 | 0 | 0 | 0 | 0 | 0 | 0 | 0.174 | 0.174 | 0 | 0 | 0 | 0 | 0.174
1205 | AlHfNbTaTiZr | BCC+Sec. | 441 | 1489 | 1900 | 21 |  |  | CAST | 10.1016/j.jallcom.2014.11.064 | 0 | 1 | 0 | 1 | 0 | 0.167 | 0 | 0 | 0 | 0 | 0 | 0 | 0 | 0 | 0 | 0.167 | 0 | 0 | 0 | 0 | 0 | 0.167 | 0 | 0 | 0 | 0 | 0 | 0 | 0 | 0.167 | 0.167 | 0 | 0 | 0 | 0 | 0.167
1206 | HfNbTaTiZr | BCC | 295 | 1073 |  | 50 |  |  | CAST | 10.1016/j.jallcom.2014.11.064 | 0 | 1 | 0 | 0 | 0 | 0 | 0 | 0 | 0 | 0 | 0 | 0 | 0 | 0 | 0 | 0.2 | 0 | 0 | 0 | 0 | 0 | 0.2 | 0 | 0 | 0 | 0 | 0 | 0 | 0 | 0.2 | 0.2 | 0 | 0 | 0 | 0 | 0.2
1207 | Al0.25MoNbTiV | BCC | 460 | 1250 | 1500 | 13 |  |  | CAST | 10.3390/e16020870 | 0 | 1 | 0 | 0 | 0 | 0.059 | 0 | 0 | 0 | 0 | 0 | 0 | 0 | 0 | 0 | 0 | 0 | 0 | 0 | 0.235 | 0 | 0.235 | 0 | 0 | 0 | 0 | 0 | 0 | 0 | 0 | 0.235 | 0.235 | 0 | 0 | 0 | 0
1208 | Al0.5MoNbTiV | BCC | 487 | 1625 | 1800 | 11 |  |  | CAST | 10.3390/e16020870 | 0 | 1 | 0 | 0 | 0 | 0.111 | 0 | 0 | 0 | 0 | 0 | 0 | 0 | 0 | 0 | 0 | 0 | 0 | 0 | 0.222 | 0 | 0.222 | 0 | 0 | 0 | 0 | 0 | 0 | 0 | 0 | 0.222 | 0.222 | 0 | 0 | 0 | 0
1209 | Al0.75MoNbTiV | BCC | 517 | 1260 | 1300 | 8 |  |  | CAST | 10.3390/e16020870 | 0 | 1 | 0 | 0 | 0 | 0.158 | 0 | 0 | 0 | 0 | 0 | 0 | 0 | 0 | 0 | 0 | 0 | 0 | 0 | 0.211 | 0 | 0.211 | 0 | 0 | 0 | 0 | 0 | 0 | 0 | 0 | 0.211 | 0.211 | 0 | 0 | 0 | 0
1210 | AlMoNbTiV | BCC | 537 | 1375 | 1400 | 3 |  |  | CAST | 10.3390/e16020870 | 0 | 1 | 0 | 0 | 0 | 0.2 | 0 | 0 | 0 | 0 | 0 | 0 | 0 | 0 | 0 | 0 | 0 | 0 | 0 | 0.2 | 0 | 0.2 | 0 | 0 | 0 | 0 | 0 | 0 | 0 | 0 | 0.2 | 0.2 | 0 | 0 | 0 | 0
1211 | MoNbTiV | BCC | 441 | 1200 | 2050 | 26 |  |  | CAST | 10.3390/e16020870 | 0 | 1 | 0 | 0 | 0 | 0 | 0 | 0 | 0 | 0 | 0 | 0 | 0 | 0 | 0 | 0 | 0 | 0 | 0 | 0.25 | 0 | 0.25 | 0 | 0 | 0 | 0 | 0 | 0 | 0 | 0 | 0.25 | 0.25 | 0 | 0 | 0 | 0
1212 | Al0.25NbTaTiV | BCC |  | 1330 |  |  |  |  | CAST | 10.1016/j.proeng.2012.03.043 | 0 | 1 | 0 | 0 | 0 | 0.059 | 0 | 0 | 0 | 0 | 0 | 0 | 0 | 0 | 0 | 0 | 0 | 0 | 0 | 0 | 0 | 0.235 | 0 | 0 | 0 | 0 | 0 | 0 | 0 | 0.235 | 0.235 | 0.235 | 0 | 0 | 0 | 0
1213 | Al0.5NbTaTiV | BCC |  | 1014 |  |  |  |  | CAST | 10.1016/j.proeng.2012.03.043 | 0 | 1 | 0 | 0 | 0 | 0.111 | 0 | 0 | 0 | 0 | 0 | 0 | 0 | 0 | 0 | 0 | 0 | 0 | 0 | 0 | 0 | 0.222 | 0 | 0 | 0 | 0 | 0 | 0 | 0 | 0.222 | 0.222 | 0.222 | 0 | 0 | 0 | 0
1214 | AlNbTaTiV | BCC |  | 993 |  |  |  |  | CAST | 10.1016/j.proeng.2012.03.043 | 0 | 1 | 0 | 0 | 0 | 0.2 | 0 | 0 | 0 | 0 | 0 | 0 | 0 | 0 | 0 | 0 | 0 | 0 | 0 | 0 | 0 | 0.2 | 0 | 0 | 0 | 0 | 0 | 0 | 0 | 0.2 | 0.2 | 0.2 | 0 | 0 | 0 | 0
1215 | NbTaTiV | BCC |  | 1092 |  |  |  |  | CAST | 10.1016/j.proeng.2012.03.043 | 0 | 1 | 0 | 0 | 0 | 0 | 0 | 0 | 0 | 0 | 0 | 0 | 0 | 0 | 0 | 0 | 0 | 0 | 0 | 0 | 0 | 0.25 | 0 | 0 | 0 | 0 | 0 | 0 | 0 | 0.25 | 0.25 | 0.25 | 0 | 0 | 0 | 0
1216 | AlNbTiV | BCC | 448 | 1020 | 1318 |  |  |  | ANNEAL | 10.1016/j.matlet.2014.11.162 | 0 | 1 | 0 | 0 | 0 | 0.25 | 0 | 0 | 0 | 0 | 0 | 0 | 0 | 0 | 0 | 0 | 0 | 0 | 0 | 0 | 0 | 0.25 | 0 | 0 | 0 | 0 | 0 | 0 | 0 | 0 | 0.25 | 0.25 | 0 | 0 | 0 | 0
1217 | CrMo0.5NbTa0.5TiZr | BCC+BCC+Sec. | 540 | 1595 | 2046 | 5 |  |  | OTHER | 10.1016/j.msea.2011.09.033 | 0 | 1 | 0 | 1 | 0 | 0 | 0 | 0 | 0 | 0 | 0.2 | 0 | 0 | 0 | 0 | 0 | 0 | 0 | 0 | 0.1 | 0 | 0.2 | 0 | 0 | 0 | 0 | 0 | 0 | 0 | 0.1 | 0.2 | 0 | 0 | 0 | 0 | 0.2
1218 | CrNbTiVZr | BCC+Sec. | 482 | 1298 |  | 3 |  |  | OTHER | 10.1016/j.msea.2012.12.018 | 0 | 1 | 0 | 1 | 0 | 0 | 0 | 0 | 0 | 0 | 0.2 | 0 | 0 | 0 | 0 | 0 | 0 | 0 | 0 | 0 | 0 | 0.2 | 0 | 0 | 0 | 0 | 0 | 0 | 0 | 0 | 0.2 | 0.2 | 0 | 0 | 0 | 0.2
1219 | CrNbTiZr | BCC+Sec. | 418 | 1260 |  | 6 |  |  | OTHER | 10.1016/j.msea.2012.12.018 | 0 | 1 | 0 | 1 | 0 | 0 | 0 | 0 | 0 | 0 | 0.25 | 0 | 0 | 0 | 0 | 0 | 0 | 0 | 0 | 0 | 0 | 0.25 | 0 | 0 | 0 | 0 | 0 | 0 | 0 | 0 | 0.25 | 0 | 0 | 0 | 0 | 0.25
1220 | Nb0.5Ti0.5VZr0.5 | BCC | 304 | 918 |  | 50 |  |  | OTHER | 10.1016/j.msea.2012.12.018 | 0 | 1 | 0 | 0 | 0 | 0 | 0 | 0 | 0 | 0 | 0 | 0 | 0 | 0 | 0 | 0 | 0 | 0 | 0 | 0 | 0 | 0.2 | 0 | 0 | 0 | 0 | 0 | 0 | 0 | 0 | 0.2 | 0.4 | 0 | 0 | 0 | 0.2
1221 | NbTiVZr | BCC | 335 | 1105 |  | 50 |  |  | OTHER | 10.1016/j.msea.2012.12.018 | 0 | 1 | 0 | 0 | 0 | 0 | 0 | 0 | 0 | 0 | 0 | 0 | 0 | 0 | 0 | 0 | 0 | 0 | 0 | 0 | 0 | 0.25 | 0 | 0 | 0 | 0 | 0 | 0 | 0 | 0 | 0.25 | 0.25 | 0 | 0 | 0 | 0.25
1222 | Hf0.5Mo0.5NbTiZr | BCC |  | 1176 | 1538 |  |  |  | CAST | 10.1016/j.intermet.2015.09.011 | 0 | 1 | 0 | 0 | 0 | 0 | 0 | 0 | 0 | 0 | 0 | 0 | 0 | 0 | 0 | 0.125 | 0 | 0 | 0 | 0.125 | 0 | 0.25 | 0 | 0 | 0 | 0 | 0 | 0 | 0 | 0 | 0.25 | 0 | 0 | 0 | 0 | 0.25
1223 | C0.1Hf0.5Mo0.5NbTiZr | BCC+Sec. |  | 1183 | 2139 | 38 |  |  | CAST | 10.1016/j.intermet.2015.09.011 | 0 | 1 | 0 | 1 | 0 | 0 | 0 | 0.024 | 0 | 0 | 0 | 0 | 0 | 0 | 0 | 0.122 | 0 | 0 | 0 | 0.122 | 0 | 0.244 | 0 | 0 | 0 | 0 | 0 | 0 | 0 | 0 | 0.244 | 0 | 0 | 0 | 0 | 0.244
1224 | C0.3Hf0.5Mo0.5NbTiZr | BCC+Sec. |  | 1201 | 1965 | 33 |  |  | CAST | 10.1016/j.intermet.2015.09.011 | 0 | 1 | 0 | 1 | 0 | 0 | 0 | 0.07 | 0 | 0 | 0 | 0 | 0 | 0 | 0 | 0.116 | 0 | 0 | 0 | 0.116 | 0 | 0.233 | 0 | 0 | 0 | 0 | 0 | 0 | 0 | 0 | 0.233 | 0 | 0 | 0 | 0 | 0.233
1225 | HfMo0.25NbTaTiZr | BCC | 395 | 1112 |  | 50 |  |  | CAST | 10.1016/j.matlet.2016.03.133 | 0 | 1 | 0 | 0 | 0 | 0 | 0 | 0 | 0 | 0 | 0 | 0 | 0 | 0 | 0 | 0.19 | 0 | 0 | 0 | 0.048 | 0 | 0.19 | 0 | 0 | 0 | 0 | 0 | 0 | 0 | 0.19 | 0.19 | 0 | 0 | 0 | 0 | 0.19
1226 | HfMo0.5NbTaTiZr | BCC | 480 | 1317 |  | 50 |  |  | CAST | 10.1016/j.matlet.2016.03.133 | 0 | 1 | 0 | 0 | 0 | 0 | 0 | 0 | 0 | 0 | 0 | 0 | 0 | 0 | 0 | 0.182 | 0 | 0 | 0 | 0.091 | 0 | 0.182 | 0 | 0 | 0 | 0 | 0 | 0 | 0 | 0.182 | 0.182 | 0 | 0 | 0 | 0 | 0.182
1227 | HfMo0.75NbTaTiZr | BCC | 492 | 1373 |  | 50 |  |  | CAST | 10.1016/j.matlet.2016.03.133 | 0 | 1 | 0 | 0 | 0 | 0 | 0 | 0 | 0 | 0 | 0 | 0 | 0 | 0 | 0 | 0.174 | 0 | 0 | 0 | 0.13 | 0 | 0.174 | 0 | 0 | 0 | 0 | 0 | 0 | 0 | 0.174 | 0.174 | 0 | 0 | 0 | 0 | 0.174
1228 | HfMoNbTaTiZr | BCC | 505 | 1512 | 1800 | 12 |  |  | CAST | 10.1016/j.matlet.2016.03.133 | 0 | 1 | 0 | 0 | 0 | 0 | 0 | 0 | 0 | 0 | 0 | 0 | 0 | 0 | 0 | 0.167 | 0 | 0 | 0 | 0.167 | 0 | 0.167 | 0 | 0 | 0 | 0 | 0 | 0 | 0 | 0.167 | 0.167 | 0 | 0 | 0 | 0 | 0.167
1229 | HfMoTaTiZr | BCC | 542 | 1600 | 1743 | 4 |  |  | CAST | 10.1016/j.intermet.2015.03.013 | 0 | 1 | 0 | 0 | 0 | 0 | 0 | 0 | 0 | 0 | 0 | 0 | 0 | 0 | 0 | 0.2 | 0 | 0 | 0 | 0.2 | 0 | 0 | 0 | 0 | 0 | 0 | 0 | 0 | 0 | 0.2 | 0.2 | 0 | 0 | 0 | 0 | 0.2
1230 | HfMoNbTiZr | BCC |  | 1575 | 1640 | 9 |  |  | ANNEAL | 10.1016/j.matdes.2015.05.019 | 0 | 1 | 0 | 0 | 0 | 0 | 0 | 0 | 0 | 0 | 0 | 0 | 0 | 0 | 0 | 0.2 | 0 | 0 | 0 | 0.2 | 0 | 0.2 | 0 | 0 | 0 | 0 | 0 | 0 | 0 | 0 | 0.2 | 0 | 0 | 0 | 0 | 0.2
1231 | HfMoNbTiZr | BCC |  | 1719 | 1803 | 10 |  |  | CAST | 10.1016/j.matdes.2015.05.019 | 0 | 1 | 0 | 0 | 0 | 0 | 0 | 0 | 0 | 0 | 0 | 0 | 0 | 0 | 0 | 0.2 | 0 | 0 | 0 | 0.2 | 0 | 0.2 | 0 | 0 | 0 | 0 | 0 | 0 | 0 | 0 | 0.2 | 0 | 0 | 0 | 0 | 0.2
1232 | HfNbSi0.5TiV | BCC+Sec. |  | 875 |  | 50 |  |  | CAST | 10.1016/j.matlet.2016.03.092 | 0 | 1 | 0 | 1 | 0 | 0 | 0 | 0 | 0 | 0 | 0 | 0 | 0 | 0 | 0 | 0.222 | 0 | 0 | 0 | 0 | 0 | 0.222 | 0 | 0 | 0 | 0 | 0 | 0.111 | 0 | 0 | 0.222 | 0.222 | 0 | 0 | 0 | 0
1233 | Hf0.333Nb0.333Ta0.333TiZr0.667 | BCC | 301 | 903 | 990 | 19 |  |  | CAST | 10.1063/1.4966659 | 0 | 1 | 0 | 0 | 0 | 0 | 0 | 0 | 0 | 0 | 0 | 0 | 0 | 0 | 0 | 0.125 | 0 | 0 | 0 | 0 | 0 | 0.125 | 0 | 0 | 0 | 0 | 0 | 0 | 0 | 0.125 | 0.375 | 0 | 0 | 0 | 0 | 0.25
1234 | HfNbTaTiZr | BCC |  | 929 |  | 50 |  |  | OTHER | 10.1007/s10853-012-6260-2 | 0 | 1 | 0 | 0 | 0 | 0 | 0 | 0 | 0 | 0 | 0 | 0 | 0 | 0 | 0 | 0.2 | 0 | 0 | 0 | 0 | 0 | 0.2 | 0 | 0 | 0 | 0 | 0 | 0 | 0 | 0.2 | 0.2 | 0 | 0 | 0 | 0 | 0.2
1235 | HfNbTiZr | BCC |  | 879 | 969 |  |  |  | CAST | 10.1016/j.matlet.2014.05.134 | 0 | 1 | 0 | 0 | 0 | 0 | 0 | 0 | 0 | 0 | 0 | 0 | 0 | 0 | 0 | 0.25 | 0 | 0 | 0 | 0 | 0 | 0.25 | 0 | 0 | 0 | 0 | 0 | 0 | 0 | 0 | 0.25 | 0 | 0 | 0 | 0 | 0.25
1236 | MoNbTaV | BCC | 504 | 1525 | 2400 | 21 |  |  | ANNEAL | 10.3390/e18050189 | 0 | 1 | 0 | 0 | 0 | 0 | 0 | 0 | 0 | 0 | 0 | 0 | 0 | 0 | 0 | 0 | 0 | 0 | 0 | 0.25 | 0 | 0.25 | 0 | 0 | 0 | 0 | 0 | 0 | 0 | 0.25 | 0 | 0.25 | 0 | 0 | 0 | 0
1237 | MoNbTaVW | BCC | 536 | 1246 | 1270 | 2 |  |  | CAST | 10.1016/j.intermet.2011.01.004 | 0 | 1 | 0 | 0 | 0 | 0 | 0 | 0 | 0 | 0 | 0 | 0 | 0 | 0 | 0 | 0 | 0 | 0 | 0 | 0.2 | 0 | 0.2 | 0 | 0 | 0 | 0 | 0 | 0 | 0 | 0.2 | 0 | 0.2 | 0.2 | 0 | 0 | 0
1238 | MoNbTaW | BCC | 454 | 1058 | 1211 | 2 |  |  | CAST | 10.1016/j.intermet.2011.01.004 | 0 | 1 | 0 | 0 | 0 | 0 | 0 | 0 | 0 | 0 | 0 | 0 | 0 | 0 | 0 | 0 | 0 | 0 | 0 | 0.25 | 0 | 0.25 | 0 | 0 | 0 | 0 | 0 | 0 | 0 | 0.25 | 0 | 0 | 0.25 | 0 | 0 | 0
1239 | Mo0.3NbTiVZr | BCC |  | 1289 |  |  |  |  | ANNEAL | 10.1016/j.matdes.2015.06.072 | 0 | 1 | 0 | 0 | 0 | 0 | 0 | 0 | 0 | 0 | 0 | 0 | 0 | 0 | 0 | 0 | 0 | 0 | 0 | 0.07 | 0 | 0.233 | 0 | 0 | 0 | 0 | 0 | 0 | 0 | 0 | 0.233 | 0.233 | 0 | 0 | 0 | 0.233
1240 | Mo0.5NbTiVZr | BCC |  | 1473 |  |  |  |  | ANNEAL | 10.1016/j.matdes.2015.06.072 | 0 | 1 | 0 | 0 | 0 | 0 | 0 | 0 | 0 | 0 | 0 | 0 | 0 | 0 | 0 | 0 | 0 | 0 | 0 | 0.111 | 0 | 0.222 | 0 | 0 | 0 | 0 | 0 | 0 | 0 | 0 | 0.222 | 0.222 | 0 | 0 | 0 | 0.222
1241 | Mo0.7NbTiVZr | BCC |  | 1706 |  |  |  |  | ANNEAL | 10.1016/j.matdes.2015.06.072 | 0 | 1 | 0 | 0 | 0 | 0 | 0 | 0 | 0 | 0 | 0 | 0 | 0 | 0 | 0 | 0 | 0 | 0 | 0 | 0.149 | 0 | 0.213 | 0 | 0 | 0 | 0 | 0 | 0 | 0 | 0 | 0.213 | 0.213 | 0 | 0 | 0 | 0.213
1242 | MoNb0.769Ti0.769V0.769Zr0.769 | BCC |  | 1496 |  |  |  |  | ANNEAL | 10.1016/j.matdes.2015.06.072 | 0 | 1 | 0 | 0 | 0 | 0 | 0 | 0 | 0 | 0 | 0 | 0 | 0 | 0 | 0 | 0 | 0 | 0 | 0 | 0.245 | 0 | 0.189 | 0 | 0 | 0 | 0 | 0 | 0 | 0 | 0 | 0.189 | 0.189 | 0 | 0 | 0 | 0.189
1243 | MoNb0.667Ti0.667V0.667Zr0.667 | BCC |  | 1603 |  |  |  |  | ANNEAL | 10.1016/j.matdes.2015.06.072 | 0 | 1 | 0 | 0 | 0 | 0 | 0 | 0 | 0 | 0 | 0 | 0 | 0 | 0 | 0 | 0 | 0 | 0 | 0 | 0.273 | 0 | 0.182 | 0 | 0 | 0 | 0 | 0 | 0 | 0 | 0 | 0.182 | 0.182 | 0 | 0 | 0 | 0.182
1244 | MoNb0.588Ti0.588V0.588Zr0.588 | BCC |  | 1645 |  |  |  |  | ANNEAL | 10.1016/j.matdes.2015.06.072 | 0 | 1 | 0 | 0 | 0 | 0 | 0 | 0 | 0 | 0 | 0 | 0 | 0 | 0 | 0 | 0 | 0 | 0 | 0 | 0.298 | 0 | 0.175 | 0 | 0 | 0 | 0 | 0 | 0 | 0 | 0 | 0.175 | 0.175 | 0 | 0 | 0 | 0.175
1245 | MoNb0.5Ti0.5V0.5Zr0.5 | BCC |  | 1765 |  |  |  |  | ANNEAL | 10.1016/j.matdes.2015.06.072 | 0 | 1 | 0 | 0 | 0 | 0 | 0 | 0 | 0 | 0 | 0 | 0 | 0 | 0 | 0 | 0 | 0 | 0 | 0 | 0.333 | 0 | 0.167 | 0 | 0 | 0 | 0 | 0 | 0 | 0 | 0 | 0.167 | 0.167 | 0 | 0 | 0 | 0.167
1246 | MoNbTiVZr | BCC |  | 1779 |  |  |  |  | ANNEAL | 10.1016/j.matdes.2015.06.072 | 0 | 1 | 0 | 0 | 0 | 0 | 0 | 0 | 0 | 0 | 0 | 0 | 0 | 0 | 0 | 0 | 0 | 0 | 0 | 0.2 | 0 | 0.2 | 0 | 0 | 0 | 0 | 0 | 0 | 0 | 0 | 0.2 | 0.2 | 0 | 0 | 0 | 0.2
1247 | MoNbTiV0.3Zr | BCC |  | 1455 |  |  |  |  | ANNEAL | 10.1016/j.matdes.2015.06.072 | 0 | 1 | 0 | 0 | 0 | 0 | 0 | 0 | 0 | 0 | 0 | 0 | 0 | 0 | 0 | 0 | 0 | 0 | 0 | 0.233 | 0 | 0.233 | 0 | 0 | 0 | 0 | 0 | 0 | 0 | 0 | 0.233 | 0.07 | 0 | 0 | 0 | 0.233
1248 | Mo0.1NbTiV0.3Zr | BCC |  | 932 |  |  |  |  | ANNEAL | 10.1016/j.matdes.2015.06.072 | 0 | 1 | 0 | 0 | 0 | 0 | 0 | 0 | 0 | 0 | 0 | 0 | 0 | 0 | 0 | 0 | 0 | 0 | 0 | 0.029 | 0 | 0.294 | 0 | 0 | 0 | 0 | 0 | 0 | 0 | 0 | 0.294 | 0.088 | 0 | 0 | 0 | 0.294
1249 | Mo0.3NbTiV0.3Zr | BCC |  | 1312 |  |  |  |  | ANNEAL | 10.1016/j.matdes.2015.06.072 | 0 | 1 | 0 | 0 | 0 | 0 | 0 | 0 | 0 | 0 | 0 | 0 | 0 | 0 | 0 | 0 | 0 | 0 | 0 | 0.083 | 0 | 0.278 | 0 | 0 | 0 | 0 | 0 | 0 | 0 | 0 | 0.278 | 0.083 | 0 | 0 | 0 | 0.278
1250 | Mo0.5NbTiV0.3Zr | BCC |  | 1301 |  |  |  |  | ANNEAL | 10.1016/j.matdes.2015.06.072 | 0 | 1 | 0 | 0 | 0 | 0 | 0 | 0 | 0 | 0 | 0 | 0 | 0 | 0 | 0 | 0 | 0 | 0 | 0 | 0.132 | 0 | 0.263 | 0 | 0 | 0 | 0 | 0 | 0 | 0 | 0 | 0.263 | 0.079 | 0 | 0 | 0 | 0.263
1251 | Mo0.7NbTiV0.3Zr | BCC |  | 1436 |  |  |  |  | ANNEAL | 10.1016/j.matdes.2015.06.072 | 0 | 1 | 0 | 0 | 0 | 0 | 0 | 0 | 0 | 0 | 0 | 0 | 0 | 0 | 0 | 0 | 0 | 0 | 0 | 0.175 | 0 | 0.25 | 0 | 0 | 0 | 0 | 0 | 0 | 0 | 0 | 0.25 | 0.075 | 0 | 0 | 0 | 0.25
1252 | MoNb0.769Ti0.769V0.231Zr0.769 | BCC |  | 1603 |  |  |  |  | ANNEAL | 10.1016/j.matdes.2015.06.072 | 0 | 1 | 0 | 0 | 0 | 0 | 0 | 0 | 0 | 0 | 0 | 0 | 0 | 0 | 0 | 0 | 0 | 0 | 0 | 0.283 | 0 | 0.217 | 0 | 0 | 0 | 0 | 0 | 0 | 0 | 0 | 0.217 | 0.065 | 0 | 0 | 0 | 0.217
1253 | MoNb0.667Ti0.667V0.2Zr0.667 | BCC |  | 1576 |  |  |  |  | ANNEAL | 10.1016/j.matdes.2015.06.072 | 0 | 1 | 0 | 0 | 0 | 0 | 0 | 0 | 0 | 0 | 0 | 0 | 0 | 0 | 0 | 0 | 0 | 0 | 0 | 0.312 | 0 | 0.208 | 0 | 0 | 0 | 0 | 0 | 0 | 0 | 0 | 0.208 | 0.062 | 0 | 0 | 0 | 0.208
1254 | NbTiV0.3Zr | BCC |  | 866 |  |  |  |  | ANNEAL | 10.1016/j.matdes.2015.06.072 | 0 | 1 | 0 | 0 | 0 | 0 | 0 | 0 | 0 | 0 | 0 | 0 | 0 | 0 | 0 | 0 | 0 | 0 | 0 | 0 | 0 | 0.303 | 0 | 0 | 0 | 0 | 0 | 0 | 0 | 0 | 0.303 | 0.091 | 0 | 0 | 0 | 0.303
1255 | NbTiVZr | BCC |  | 1104 |  |  |  |  | ANNEAL | 10.1016/j.matdes.2015.06.072 | 0 | 1 | 0 | 0 | 0 | 0 | 0 | 0 | 0 | 0 | 0 | 0 | 0 | 0 | 0 | 0 | 0 | 0 | 0 | 0 | 0 | 0.25 | 0 | 0 | 0 | 0 | 0 | 0 | 0 | 0 | 0.25 | 0.25 | 0 | 0 | 0 | 0.25
1256 | MoNbTiV0.25Zr | BCC |  | 1776 | 3893 | 30 |  |  | CAST | 10.1007/s11837-012-0366-5 | 0 | 1 | 0 | 0 | 0 | 0 | 0 | 0 | 0 | 0 | 0 | 0 | 0 | 0 | 0 | 0 | 0 | 0 | 0 | 0.235 | 0 | 0.235 | 0 | 0 | 0 | 0 | 0 | 0 | 0 | 0 | 0.235 | 0.059 | 0 | 0 | 0 | 0.235
1257 | MoNbTiV0.5Zr | BCC |  | 1647 | 3307 | 28 |  |  | CAST | 10.1007/s11837-012-0366-5 | 0 | 1 | 0 | 0 | 0 | 0 | 0 | 0 | 0 | 0 | 0 | 0 | 0 | 0 | 0 | 0 | 0 | 0 | 0 | 0.222 | 0 | 0.222 | 0 | 0 | 0 | 0 | 0 | 0 | 0 | 0 | 0.222 | 0.111 | 0 | 0 | 0 | 0.222
1258 | MoNbTiV0.75Zr | BCC |  | 1708 | 3929 | 29 |  |  | CAST | 10.1007/s11837-012-0366-5 | 0 | 1 | 0 | 0 | 0 | 0 | 0 | 0 | 0 | 0 | 0 | 0 | 0 | 0 | 0 | 0 | 0 | 0 | 0 | 0.211 | 0 | 0.211 | 0 | 0 | 0 | 0 | 0 | 0 | 0 | 0 | 0.211 | 0.158 | 0 | 0 | 0 | 0.211
1259 | MoNbTiVZr | BCC |  | 1786 | 3828 | 26 |  |  | CAST | 10.1007/s11837-012-0366-5 | 0 | 1 | 0 | 0 | 0 | 0 | 0 | 0 | 0 | 0 | 0 | 0 | 0 | 0 | 0 | 0 | 0 | 0 | 0 | 0.2 | 0 | 0.2 | 0 | 0 | 0 | 0 | 0 | 0 | 0 | 0 | 0.2 | 0.2 | 0 | 0 | 0 | 0.2
1260 | Mo0.667Nb0.667Ti0.667VZr0.667 | BCC |  | 1735 | 3300 | 20 |  |  | CAST | 10.1007/s11837-012-0366-5 | 0 | 1 | 0 | 0 | 0 | 0 | 0 | 0 | 0 | 0 | 0 | 0 | 0 | 0 | 0 | 0 | 0 | 0 | 0 | 0.182 | 0 | 0.182 | 0 | 0 | 0 | 0 | 0 | 0 | 0 | 0 | 0.182 | 0.273 | 0 | 0 | 0 | 0.182
1261 | Mo0.5Nb0.5Ti0.5VZr0.5 | BCC |  | 1538 | 3176 | 23 |  |  | CAST | 10.1007/s11837-012-0366-5 | 0 | 1 | 0 | 0 | 0 | 0 | 0 | 0 | 0 | 0 | 0 | 0 | 0 | 0 | 0 | 0 | 0 | 0 | 0 | 0.167 | 0 | 0.167 | 0 | 0 | 0 | 0 | 0 | 0 | 0 | 0 | 0.167 | 0.333 | 0 | 0 | 0 | 0.167
1262 | Mo0.333Nb0.333Ti0.333VZr0.333 | BCC |  | 1418 | 2508 | 24 |  |  | CAST | 10.1007/s11837-012-0366-5 | 0 | 1 | 0 | 0 | 0 | 0 | 0 | 0 | 0 | 0 | 0 | 0 | 0 | 0 | 0 | 0 | 0 | 0 | 0 | 0.143 | 0 | 0.143 | 0 | 0 | 0 | 0 | 0 | 0 | 0 | 0 | 0.143 | 0.429 | 0 | 0 | 0 | 0.143
1263 | MoNbTiZr | BCC |  | 1592 | 3450 | 34 |  |  | CAST | 10.1007/s11837-012-0366-5 | 0 | 1 | 0 | 0 | 0 | 0 | 0 | 0 | 0 | 0 | 0 | 0 | 0 | 0 | 0 | 0 | 0 | 0 | 0 | 0.25 | 0 | 0.25 | 0 | 0 | 0 | 0 | 0 | 0 | 0 | 0 | 0.25 | 0 | 0 | 0 | 0 | 0.25
1264 | CoFeMo0.2NiV | FCC+Sec. | 267 | [5 empty] | CAST | 10.1016/j.jallcom.2015.07.185 | 1 | 0 | 0 | 1 | 0 | 0 | 0 | 0 | 0 | 0.238 | 0 | 0 | 0.238 | 0 | 0 | 0 | 0 | 0 | 0 | 0.048 | 0 | 0 | 0 | 0.238 | 0 | 0 | 0 | 0 | 0 | 0 | 0 | 0.238 | 0 | 0 | 0 | 0
1265 | CoFeMo0.4NiV | FCC+Sec. | 402 | [5 empty] | CAST | 10.1016/j.jallcom.2015.07.185 | 1 | 0 | 0 | 1 | 0 | 0 | 0 | 0 | 0 | 0.227 | 0 | 0 | 0.227 | 0 | 0 | 0 | 0 | 0 | 0 | 0.091 | 0 | 0 | 0 | 0.227 | 0 | 0 | 0 | 0 | 0 | 0 | 0 | 0.227 | 0 | 0 | 0 | 0
1266 | CoFeMo0.6NiV | FCC+Sec. | 557 | [5 empty] | CAST | 10.1016/j.jallcom.2015.07.185 | 1 | 0 | 0 | 1 | 0 | 0 | 0 | 0 | 0 | 0.217 | 0 | 0 | 0.217 | 0 | 0 | 0 | 0 | 0 | 0 | 0.13 | 0 | 0 | 0 | 0.217 | 0 | 0 | 0 | 0 | 0 | 0 | 0 | 0.217 | 0 | 0 | 0 | 0
1267 | CoFeMo0.8NiV | FCC+Sec. | 606 | [5 empty] | CAST | 10.1016/j.jallcom.2015.07.185 | 1 | 0 | 0 | 1 | 0 | 0 | 0 | 0 | 0 | 0.208 | 0 | 0 | 0.208 | 0 | 0 | 0 | 0 | 0 | 0 | 0.167 | 0 | 0 | 0 | 0.208 | 0 | 0 | 0 | 0 | 0 | 0 | 0 | 0.208 | 0 | 0 | 0 | 0
1268 | Co0.833Fe0.833Mo0.833NiV0.833 | FCC+Sec. | 602 | [5 empty] | CAST | 10.1016/j.jallcom.2015.07.185 | 1 | 0 | 0 | 1 | 0 | 0 | 0 | 0 | 0 | 0.192 | 0 | 0 | 0.192 | 0 | 0 | 0 | 0 | 0 | 0 | 0.192 | 0 | 0 | 0 | 0.231 | 0 | 0 | 0 | 0 | 0 | 0 | 0 | 0.192 | 0 | 0 | 0 | 0
1269 | Co0.714Fe0.714Mo0.714NiV0.714 | FCC+Sec. | 538 | [5 empty] | CAST | 10.1016/j.jallcom.2015.07.185 | 1 | 0 | 0 | 1 | 0 | 0 | 0 | 0 | 0 | 0.185 | 0 | 0 | 0.185 | 0 | 0 | 0 | 0 | 0 | 0 | 0.185 | 0 | 0 | 0 | 0.259 | 0 | 0 | 0 | 0 | 0 | 0 | 0 | 0.185 | 0 | 0 | 0 | 0
1270 | Co0.625Fe0.625Mo0.625NiV0.625 | FCC+Sec. | 520 | [5 empty] | CAST | 10.1016/j.jallcom.2015.07.185 | 1 | 0 | 0 | 1 | 0 | 0 | 0 | 0 | 0 | 0.179 | 0 | 0 | 0.179 | 0 | 0 | 0 | 0 | 0 | 0 | 0.179 | 0 | 0 | 0 | 0.286 | 0 | 0 | 0 | 0 | 0 | 0 | 0 | 0.179 | 0 | 0 | 0 | 0
1271 | Co0.556Fe0.556Mo0.556NiV0.556 | FCC+Sec. | 510 | [5 empty] | CAST | 10.1016/j.jallcom.2015.07.185 | 1 | 0 | 0 | 1 | 0 | 0 | 0 | 0 | 0 | 0.172 | 0 | 0 | 0.172 | 0 | 0 | 0 | 0 | 0 | 0 | 0.172 | 0 | 0 | 0 | 0.31 | 0 | 0 | 0 | 0 | 0 | 0 | 0 | 0.172 | 0 | 0 | 0 | 0
1272 | Co0.5Fe0.5Mo0.5NiV0.5 | FCC+Sec. | 382 | [5 empty] | CAST | 10.1016/j.jallcom.2015.07.185 | 1 | 0 | 0 | 1 | 0 | 0 | 0 | 0 | 0 | 0.167 | 0 | 0 | 0.167 | 0 | 0 | 0 | 0 | 0 | 0 | 0.167 | 0 | 0 | 0 | 0.333 | 0 | 0 | 0 | 0 | 0 | 0 | 0 | 0.167 | 0 | 0 | 0 | 0
1273 | CoFeMoNiV | FCC+Sec. | 625 | [5 empty] | CAST | 10.1016/j.jallcom.2015.07.185 | 1 | 0 | 0 | 1 | 0 | 0 | 0 | 0 | 0 | 0.2 | 0 | 0 | 0.2 | 0 | 0 | 0 | 0 | 0 | 0 | 0.2 | 0 | 0 | 0 | 0.2 | 0 | 0 | 0 | 0 | 0 | 0 | 0 | 0.2 | 0 | 0 | 0 | 0
1274 | CoFeNiV | FCC | 238 | [5 empty] | CAST | 10.1016/j.jallcom.2015.07.185 | 1 | 0 | 0 | 0 | 0 | 0 | 0 | 0 | 0 | 0.25 | 0 | 0 | 0.25 | 0 | 0 | 0 | 0 | 0 | 0 | 0 | 0 | 0 | 0 | 0.25 | 0 | 0 | 0 | 0 | 0 | 0 | 0 | 0.25 | 0 | 0 | 0 | 0
1275 | Al0.125CoCrCuFeMnNiTiV | FCC+BCC |  | 1862 | 2431 | 1 |  |  | CAST | 10.1016/j.msea.2006.11.049 | 1 | 1 | 0 | 0 | 0 | 0.015 | 0 | 0 | 0 | 0.123 | 0.123 | 0.123 | 0.123 | 0 | 0 | 0 | 0 | 0 | 0.123 | 0 | 0 | 0 | 0 | 0.123 | 0 | 0 | 0 | 0 | 0 | 0 | 0.123 | 0.123 | 0 | 0 | 0 | 0
1276 | Al0.25CoCrCuFeMnNiTiV | BCC |  | 1465 | 2016 | 2 |  |  | CAST | 10.1016/j.msea.2006.11.049 | 0 | 1 | 0 | 0 | 0 | 0.03 | 0 | 0 | 0 | 0.121 | 0.121 | 0.121 | 0.121 | 0 | 0 | 0 | 0 | 0 | 0.121 | 0 | 0 | 0 | 0 | 0.121 | 0 | 0 | 0 | 0 | 0 | 0 | 0.121 | 0.121 | 0 | 0 | 0 | 0
1277 | Al0.667CoCrCuFeMnNiTiV | BCC+Sec. |  | 1461 | 1461 | 1 |  |  | CAST | 10.1016/j.msea.2006.11.049 | 0 | 1 | 0 | 1 | 0 | 0.077 | 0 | 0 | 0 | 0.115 | 0.115 | 0.115 | 0.115 | 0 | 0 | 0 | 0 | 0 | 0.115 | 0 | 0 | 0 | 0 | 0.115 | 0 | 0 | 0 | 0 | 0 | 0 | 0.115 | 0.115 | 0 | 0 | 0 | 0
1278 | CoCrCuFeMnNiTiV | FCC+BCC+Sec. |  | 1312 | 1312 | 1 |  |  | CAST | 10.1016/j.msea.2006.11.049 | 1 | 1 | 0 | 1 | 0 | 0 | 0 | 0 | 0 | 0.125 | 0.125 | 0.125 | 0.125 | 0 | 0 | 0 | 0 | 0 | 0.125 | 0 | 0 | 0 | 0 | 0.125 | 0 | 0 | 0 | 0 | 0 | 0 | 0.125 | 0.125 | 0 | 0 | 0 | 0
1279 | CuMnNiZn0.333 | FCC | 147 | 215 |  | 60 |  |  | CAST | 10.1016/j.jallcom.2015.07.285 | 1 | 0 | 0 | 0 | 0 | 0 | 0 | 0 | 0 | 0 | 0 | 0.3 | 0 | 0 | 0 | 0 | 0 | 0 | 0.3 | 0 | 0 | 0 | 0 | 0.3 | 0 | 0 | 0 | 0 | 0 | 0 | 0 | 0 | 0 | 0 | 0.1 | 0
1280 | CuMnNiZn0.25 | FCC | 109 | 140 |  | 65 |  |  | CAST | 10.1016/j.jallcom.2015.07.285 | 1 | 0 | 0 | 0 | 0 | 0 | 0 | 0 | 0 | 0 | 0 | 0.308 | 0 | 0 | 0 | 0 | 0 | 0 | 0.308 | 0 | 0 | 0 | 0 | 0.308 | 0 | 0 | 0 | 0 | 0 | 0 | 0 | 0 | 0 | 0 | 0.077 | 0
1281 | Al0.111CuMnNi | FCC+Sec. | 241 | 515 |  | 40 |  |  | CAST | 10.1016/j.jallcom.2015.07.285 | 1 | 0 | 0 | 1 | 0 | 0.036 | 0 | 0 | 0 | 0 | 0 | 0.321 | 0 | 0 | 0 | 0 | 0 | 0 | 0.321 | 0 | 0 | 0 | 0 | 0.321 | 0 | 0 | 0 | 0 | 0 | 0 | 0 | 0 | 0 | 0 | 0 | 0
1282 | CuMnNiSn0.111 | FCC+Sec. | 318 | 630 |  | 20 |  |  | CAST | 10.1016/j.jallcom.2015.07.285 | 1 | 0 | 0 | 1 | 0 | 0 | 0 | 0 | 0 | 0 | 0 | 0.321 | 0 | 0 | 0 | 0 | 0 | 0 | 0.321 | 0 | 0 | 0 | 0 | 0.321 | 0 | 0 | 0 | 0 | 0.036 | 0 | 0 | 0 | 0 | 0 | 0 | 0
1283 | Al0.053CuMnNi | FCC | 166 | 330 |  | 45 |  |  | CAST | 10.1016/j.jallcom.2015.07.285 | 1 | 0 | 0 | 0 | 0 | 0.017 | 0 | 0 | 0 | 0 | 0 | 0.328 | 0 | 0 | 0 | 0 | 0 | 0 | 0.328 | 0 | 0 | 0 | 0 | 0.328 | 0 | 0 | 0 | 0 | 0 | 0 | 0 | 0 | 0 | 0 | 0 | 0
1284 | CuMnNiSn0.053 | FCC+Sec. | 205 | 380 |  | 63 |  |  | CAST | 10.1016/j.jallcom.2015.07.285 | 1 | 0 | 0 | 1 | 0 | 0 | 0 | 0 | 0 | 0 | 0 | 0.328 | 0 | 0 | 0 | 0 | 0 | 0 | 0.328 | 0 | 0 | 0 | 0 | 0.328 | 0 | 0 | 0 | 0 | 0.017 | 0 | 0 | 0 | 0 | 0 | 0 | 0
1285 | AlCo0.5Cr0.5Cu0.5Fe0.5Ni0.5 | BCC |  | 116 |  |  |  |  | CAST | 10.1007/s11661-005-0218-9 | 0 | 1 | 0 | 0 | 0 | 0.286 | 0 | 0 | 0 | 0.143 | 0.143 | 0.143 | 0.143 | 0 | 0 | 0 | 0 | 0 | 0 | 0 | 0 | 0 | 0 | 0.143 | 0 | 0 | 0 | 0 | 0 | 0 | 0 | 0 | 0 | 0 | 0 | 0
1286 | AlCrMoNbTi | BCC | [6 empty] | CAST | 10.1016/j.jallcom.2015.11.050 | 0 | 1 | 0 | 0 | 0 | 0.2 | 0 | 0 | 0 | 0 | 0.2 | 0 | 0 | 0 | 0 | 0 | 0 | 0 | 0 | 0.2 | 0 | 0.2 | 0 | 0 | 0 | 0 | 0 | 0 | 0 | 0 | 0.2 | 0 | 0 | 0 | 0 | 0
1287 | AlCrMoNbTi | BCC |  | 930 |  |  |  |  | ANNEAL | 10.1007/s11661-017-4386-1 | 0 | 1 | 0 | 0 | 0 | 0.2 | 0 | 0 | 0 | 0 | 0.2 | 0 | 0 | 0 | 0 | 0 | 0 | 0 | 0 | 0.2 | 0 | 0.2 | 0 | 0 | 0 | 0 | 0 | 0 | 0 | 0 | 0.2 | 0 | 0 | 0 | 0 | 0
1288 | AlCrMoTi | BCC |  | 1070 |  |  |  |  | ANNEAL | 10.1007/s11661-017-4386-1 | 0 | 1 | 0 | 0 | 0 | 0.25 | 0 | 0 | 0 | 0 | 0.25 | 0 | 0 | 0 | 0 | 0 | 0 | 0 | 0 | 0.25 | 0 | 0 | 0 | 0 | 0 | 0 | 0 | 0 | 0 | 0 | 0.25 | 0 | 0 | 0 | 0 | 0
1289 | AlMoNbTi | BCC |  | 520 |  |  |  |  | ANNEAL | 10.1007/s11661-017-4386-1 | 0 | 1 | 0 | 0 | 0 | 0.25 | 0 | 0 | 0 | 0 | 0 | 0 | 0 | 0 | 0 | 0 | 0 | 0 | 0 | 0.25 | 0 | 0.25 | 0 | 0 | 0 | 0 | 0 | 0 | 0 | 0 | 0.25 | 0 | 0 | 0 | 0 | 0
1290 | AlNbTiVZr | B2+Laves+Sec. |  | 1155 | 1385 |  |  |  | ANNEAL | 10.1016/j.msea.2017.08.019 | 0 | 0 | 0 | 1 | 0 | 0.2 | 0 | 0 | 0 | 0 | 0 | 0 | 0 | 0 | 0 | 0 | 0 | 0 | 0 | 0 | 0 | 0.2 | 0 | 0 | 0 | 0 | 0 | 0 | 0 | 0 | 0.2 | 0.2 | 0 | 0 | 0 | 0.2
1291 | AlNbTiVZr0.1 | B2+Sec. |  | 975 | 1085 |  |  |  | ANNEAL | 10.1016/j.msea.2017.08.019 | 0 | 0 | 0 | 1 | 0 | 0.244 | 0 | 0 | 0 | 0 | 0 | 0 | 0 | 0 | 0 | 0 | 0 | 0 | 0 | 0 | 0 | 0.244 | 0 | 0 | 0 | 0 | 0 | 0 | 0 | 0 | 0.244 | 0.244 | 0 | 0 | 0 | 0.024
1292 | AlNbTiVZr0.25 | B2+Sec. |  | 1065 | 1260 |  |  |  | ANNEAL | 10.1016/j.msea.2017.08.019 | 0 | 0 | 0 | 1 | 0 | 0.235 | 0 | 0 | 0 | 0 | 0 | 0 | 0 | 0 | 0 | 0 | 0 | 0 | 0 | 0 | 0 | 0.235 | 0 | 0 | 0 | 0 | 0 | 0 | 0 | 0 | 0.235 | 0.235 | 0 | 0 | 0 | 0.059
1293 | AlNbTiVZr0.5 | B2+Laves+Sec. |  | 1135 | 1425 |  |  |  | ANNEAL | 10.1016/j.msea.2017.08.019 | 0 | 0 | 0 | 1 | 0 | 0.222 | 0 | 0 | 0 | 0 | 0 | 0 | 0 | 0 | 0 | 0 | 0 | 0 | 0 | 0 | 0 | 0.222 | 0 | 0 | 0 | 0 | 0 | 0 | 0 | 0 | 0.222 | 0.222 | 0 | 0 | 0 | 0.111
1294 | Al0.667Nb0.667Ti0.667V0.667Zr | B2+Laves+Sec. |  | 1195 | 1195 |  |  |  | ANNEAL | 10.1016/j.msea.2017.08.019 | 0 | 0 | 0 | 1 | 0 | 0.182 | 0 | 0 | 0 | 0 | 0 | 0 | 0 | 0 | 0 | 0 | 0 | 0 | 0 | 0 | 0 | 0.182 | 0 | 0 | 0 | 0 | 0 | 0 | 0 | 0 | 0.182 | 0.182 | 0 | 0 | 0 | 0.273
1295 | CoCrMoNb | BCC+Laves |  |  | 1419.6 |  |  |  | CAST | 10.1007/s11665-017-2799-z | 0 | 1 | 0 | 1 | 0 | 0 | 0 | 0 | 0 | 0.25 | 0.25 | 0 | 0 | 0 | 0 | 0 | 0 | 0 | 0 | 0.25 | 0 | 0.25 | 0 | 0 | 0 | 0 | 0 | 0 | 0 | 0 | 0 | 0 | 0 | 0 | 0 | 0
1296 | CoCrMoNbTi | BCC+Laves |  |  | 1096.8 |  |  |  | CAST | 10.1007/s11665-017-2799-z | 0 | 1 | 0 | 1 | 0 | 0 | 0 | 0 | 0 | 0.2 | 0.2 | 0 | 0 | 0 | 0 | 0 | 0 | 0 | 0 | 0.2 | 0 | 0.2 | 0 | 0 | 0 | 0 | 0 | 0 | 0 | 0 | 0.2 | 0 | 0 | 0 | 0 | 0
1297 | CoCrMoNbTi0.2 | BCC+Laves |  |  | 1905.6 |  |  |  | CAST | 10.1007/s11665-017-2799-z | 0 | 1 | 0 | 1 | 0 | 0 | 0 | 0 | 0 | 0.238 | 0.238 | 0 | 0 | 0 | 0 | 0 | 0 | 0 | 0 | 0.238 | 0 | 0.238 | 0 | 0 | 0 | 0 | 0 | 0 | 0 | 0 | 0.048 | 0 | 0 | 0 | 0 | 0
1298 | CoCrMoNbTi0.4 | BCC |  |  | 1771.3 |  |  |  | CAST | 10.1007/s11665-017-2799-z | 0 | 1 | 0 | 0 | 0 | 0 | 0 | 0 | 0 | 0.227 | 0.227 | 0 | 0 | 0 | 0 | 0 | 0 | 0 | 0 | 0.227 | 0 | 0.227 | 0 | 0 | 0 | 0 | 0 | 0 | 0 | 0 | 0.091 | 0 | 0 | 0 | 0 | 0
1299 | CoCrMoNbTi0.5 | BCC+Laves |  |  | 1609.2 |  |  |  | CAST | 10.1007/s11665-017-2799-z | 0 | 1 | 0 | 1 | 0 | 0 | 0 | 0 | 0 | 0.222 | 0.222 | 0 | 0 | 0 | 0 | 0 | 0 | 0 | 0 | 0.222 | 0 | 0.222 | 0 | 0 | 0 | 0 | 0 | 0 | 0 | 0 | 0.111 | 0 | 0 | 0 | 0 | 0
1300 | CrHfNbTiZr | BCC+Laves |  | 1457 | 1908 |  |  |  | ANNEAL | 10.1016/j.ijrmhm.2014.07.009 | 0 | 1 | 0 | 1 | 0 | 0 | 0 | 0 | 0 | 0 | 0.2 | 0 | 0 | 0 | 0 | 0.2 | 0 | 0 | 0 | 0 | 0 | 0.2 | 0 | 0 | 0 | 0 | 0 | 0 | 0 | 0 | 0.2 | 0 | 0 | 0 | 0 | 0.2
1301 | CrHfNbTiZr | BCC+Laves |  | 1375 | 2130 | 3 |  |  | CAST | 10.1016/j.ijrmhm.2014.07.009 | 0 | 1 | 0 | 1 | 0 | 0 | 0 | 0 | 0 | 0 | 0.2 | 0 | 0 | 0 | 0 | 0.2 | 0 | 0 | 0 | 0 | 0 | 0.2 | 0 | 0 | 0 | 0 | 0 | 0 | 0 | 0 | 0.2 | 0 | 0 | 0 | 0 | 0.2
1302 | HfNbTiVZr | BCC+Laves |  | 1157 | 1468 |  |  |  | ANNEAL | 10.1016/j.ijrmhm.2014.07.009 | 0 | 1 | 0 | 1 | 0 | 0 | 0 | 0 | 0 | 0 | 0 | 0 | 0 | 0 | 0 | 0.2 | 0 | 0 | 0 | 0 | 0 | 0.2 | 0 | 0 | 0 | 0 | 0 | 0 | 0 | 0 | 0.2 | 0.2 | 0 | 0 | 0 | 0.2
1303 | HfNbTiVZr | BCC+Laves |  | 1170 | 1463 | 29.6 |  |  | CAST | 10.1016/j.ijrmhm.2014.07.009 | 0 | 1 | 0 | 1 | 0 | 0 | 0 | 0 | 0 | 0 | 0 | 0 | 0 | 0 | 0 | 0.2 | 0 | 0 | 0 | 0 | 0 | 0.2 | 0 | 0 | 0 | 0 | 0 | 0 | 0 | 0 | 0.2 | 0.2 | 0 | 0 | 0 | 0.2
1304 | CrTaTi0.17VW | BCC+Laves | 715 | 2034 |  | 1.5 |  |  | POWDER | 10.1016/j.matchemphys.2017.06.054 | 0 | 1 | 0 | 1 | 0 | 0 | 0 | 0 | 0 | 0 | 0.24 | 0 | 0 | 0 | 0 | 0 | 0 | 0 | 0 | 0 | 0 | 0 | 0 | 0 | 0 | 0 | 0 | 0 | 0 | 0.24 | 0.041 | 0.24 | 0.24 | 0 | 0 | 0
1305 | CrTaTi0.3VW | BCC+Laves | 780 | 2050 |  | 1.5 |  |  | POWDER | 10.1016/j.matchemphys.2017.06.054 | 0 | 1 | 0 | 1 | 0 | 0 | 0 | 0 | 0 | 0 | 0.233 | 0 | 0 | 0 | 0 | 0 | 0 | 0 | 0 | 0 | 0 | 0 | 0 | 0 | 0 | 0 | 0 | 0 | 0 | 0.233 | 0.07 | 0.233 | 0.233 | 0 | 0 | 0
1306 | CrTaVW | BCC+Laves | 715 | 2327 |  | 1.5 |  |  | POWDER | 10.1016/j.matchemphys.2017.06.054 | 0 | 1 | 0 | 1 | 0 | 0 | 0 | 0 | 0 | 0 | 0.25 | 0 | 0 | 0 | 0 | 0 | 0 | 0 | 0 | 0 | 0 | 0 | 0 | 0 | 0 | 0 | 0 | 0 | 0 | 0.25 | 0 | 0.25 | 0.25 | 0 | 0 | 0
1307 | Hf0.26NbTaTi0.578Zr0.416 | BCC |  | 795 |  |  |  |  | CAST | 10.1080/14786435.2015.1028506 | 0 | 1 | 0 | 0 | 0 | 0 | 0 | 0 | 0 | 0 | 0 | 0 | 0 | 0 | 0 | 0.08 | 0 | 0 | 0 | 0 | 0 | 0.307 | 0 | 0 | 0 | 0 | 0 | 0 | 0 | 0.307 | 0.178 | 0 | 0 | 0 | 0 | 0.128
1308 | Hf0.5Mo0.5NbSi0.1TiZr | BCC+Sec. | 442 | 1350 | 2150 |  |  |  | CAST | 10.1016/j.jallcom.2015.11.091 | 0 | 1 | 0 | 1 | 0 | 0 | 0 | 0 | 0 | 0 | 0 | 0 | 0 | 0 | 0 | 0.122 | 0 | 0 | 0 | 0.122 | 0 | 0.244 | 0 | 0 | 0 | 0 | 0 | 0.024 | 0 | 0 | 0.244 | 0 | 0 | 0 | 0 | 0.244
1309 | Hf0.5Mo0.5NbSi0.3TiZr | BCC+Sec. | 494 | 1370 | 1950 |  |  |  | CAST | 10.1016/j.jallcom.2015.11.091 | 0 | 1 | 0 | 1 | 0 | 0 | 0 | 0 | 0 | 0 | 0 | 0 | 0 | 0 | 0 | 0.116 | 0 | 0 | 0 | 0.116 | 0 | 0.233 | 0 | 0 | 0 | 0 | 0 | 0.07 | 0 | 0 | 0.233 | 0 | 0 | 0 | 0 | 0.233
1310 | Hf0.5Mo0.5NbSi0.5TiZr | BCC+Sec. | 524 | 1600 | 1900 |  |  |  | CAST | 10.1016/j.jallcom.2015.11.091 | 0 | 1 | 0 | 1 | 0 | 0 | 0 | 0 | 0 | 0 | 0 | 0 | 0 | 0 | 0 | 0.111 | 0 | 0 | 0 | 0.111 | 0 | 0.222 | 0 | 0 | 0 | 0 | 0 | 0.111 | 0 | 0 | 0.222 | 0 | 0 | 0 | 0 | 0.222
1311 | Hf0.5Mo0.5NbSi0.7TiZr | BCC+Sec. | 580 | 1550 | 1900 |  |  |  | CAST | 10.1016/j.jallcom.2015.11.091 | 0 | 1 | 0 | 1 | 0 | 0 | 0 | 0 | 0 | 0 | 0 | 0 | 0 | 0 | 0 | 0.106 | 0 | 0 | 0 | 0.106 | 0 | 0.213 | 0 | 0 | 0 | 0 | 0 | 0.149 | 0 | 0 | 0.213 | 0 | 0 | 0 | 0 | 0.213
1312 | Hf0.5Mo0.5NbSi0.9TiZr | BCC+Sec. | 640 | 1650 | 2000 |  |  |  | CAST | 10.1016/j.jallcom.2015.11.091 | 0 | 1 | 0 | 1 | 0 | 0 | 0 | 0 | 0 | 0 | 0 | 0 | 0 | 0 | 0 | 0.102 | 0 | 0 | 0 | 0.102 | 0 | 0.204 | 0 | 0 | 0 | 0 | 0 | 0.184 | 0 | 0 | 0.204 | 0 | 0 | 0 | 0 | 0.204
1313 | Hf0.5Nb0.667Ta0.333TiZr0.833 | BCC |  | 2250 |  |  |  |  | WROUGHT | 10.1016/j.msea.2017.10.073 | 0 | 1 | 0 | 0 | 0 | 0 | 0 | 0 | 0 | 0 | 0 | 0 | 0 | 0 | 0 | 0.15 | 0 | 0 | 0 | 0 | 0 | 0.2 | 0 | 0 | 0 | 0 | 0 | 0 | 0 | 0.1 | 0.3 | 0 | 0 | 0 | 0 | 0.25
1314 | HfMo0.5NbSi0.3TiV0.5 | BCC+Sec. |  | 398 | 430 |  |  |  | CAST | 10.1016/j.jallcom.2016.10.014 | 0 | 1 | 0 | 1 | 0 | 0 | 0 | 0 | 0 | 0 | 0 | 0 | 0 | 0 | 0 | 0.233 | 0 | 0 | 0 | 0.116 | 0 | 0.233 | 0 | 0 | 0 | 0 | 0 | 0.07 | 0 | 0 | 0.233 | 0.116 | 0 | 0 | 0 | 0
1315 | HfMo0.5NbSi0.5TiV0.5 | BCC+Sec. |  | 614 | 696 |  |  |  | CAST | 10.1016/j.jallcom.2016.10.014 | 0 | 1 | 0 | 1 | 0 | 0 | 0 | 0 | 0 | 0 | 0 | 0 | 0 | 0 | 0 | 0.222 | 0 | 0 | 0 | 0.111 | 0 | 0.222 | 0 | 0 | 0 | 0 | 0 | 0.111 | 0 | 0 | 0.222 | 0.111 | 0 | 0 | 0 | 0
1316 | HfMo0.5NbSi0.7TiV0.5 | BCC+Sec. |  | 673 | 741 |  |  |  | CAST | 10.1016/j.jallcom.2016.10.014 | 0 | 1 | 0 | 1 | 0 | 0 | 0 | 0 | 0 | 0 | 0 | 0 | 0 | 0 | 0 | 0.213 | 0 | 0 | 0 | 0.106 | 0 | 0.213 | 0 | 0 | 0 | 0 | 0 | 0.149 | 0 | 0 | 0.213 | 0.106 | 0 | 0 | 0 | 0
1317 | HfMo0.5NbTiV0.5 | BCC |  | 368 | 394 |  |  |  | CAST | 10.1016/j.jallcom.2016.10.014 | 0 | 1 | 0 | 0 | 0 | 0 | 0 | 0 | 0 | 0 | 0 | 0 | 0 | 0 | 0 | 0.25 | 0 | 0 | 0 | 0.125 | 0 | 0.25 | 0 | 0 | 0 | 0 | 0 | 0 | 0 | 0 | 0.25 | 0.125 | 0 | 0 | 0 | 0
1318 | Hf0.787Nb0.142Ta0.142TiZr0.787 | BCC |  | 540 | 995 |  |  |  | WROUGHT | 10.1080/21663831.2016.1221861 | 0 | 1 | 0 | 0 | 0 | 0 | 0 | 0 | 0 | 0 | 0 | 0 | 0 | 0 | 0 | 0.275 | 0 | 0 | 0 | 0 | 0 | 0.05 | 0 | 0 | 0 | 0 | 0 | 0 | 0 | 0.05 | 0.35 | 0 | 0 | 0 | 0 | 0.275
1319 | Al0.25NbTaTiZr | BCC+B2 |  | 366 | 408 |  |  |  | OTHER | 10.1016/j.matdes.2017.11.033 | 0 | 1 | 0 | 1 | 0 | 0.059 | 0 | 0 | 0 | 0 | 0 | 0 | 0 | 0 | 0 | 0 | 0 | 0 | 0 | 0 | 0 | 0.235 | 0 | 0 | 0 | 0 | 0 | 0 | 0 | 0.235 | 0.235 | 0 | 0 | 0 | 0 | 0.235
1320 | Al0.5Mo0.5NbTa0.5TiZr | BCC+B2 |  | 579 | 646 |  |  |  | OTHER | 10.1016/j.matdes.2017.11.033 | 0 | 1 | 0 | 1 | 0 | 0.111 | 0 | 0 | 0 | 0 | 0 | 0 | 0 | 0 | 0 | 0 | 0 | 0 | 0 | 0.111 | 0 | 0.222 | 0 | 0 | 0 | 0 | 0 | 0 | 0 | 0.111 | 0.222 | 0 | 0 | 0 | 0 | 0.222
1321 | AlMo0.5NbTa0.5TiZr0.5 | B2 |  | 935 | 1019 |  |  |  | OTHER | 10.1016/j.matdes.2017.11.033 | 0 | 0 | 0 | 1 | 0 | 0.222 | 0 | 0 | 0 | 0 | 0 | 0 | 0 | 0 | 0 | 0 | 0 | 0 | 0 | 0.111 | 0 | 0.222 | 0 | 0 | 0 | 0 | 0 | 0 | 0 | 0.111 | 0.222 | 0 | 0 | 0 | 0 | 0.111
1322 | AlNbTa0.5TiZr0.5 | B2 |  | 535 | 542 |  |  |  | OTHER | 10.1016/j.matdes.2017.11.033 | 0 | 0 | 0 | 1 | 0 | 0.25 | 0 | 0 | 0 | 0 | 0 | 0 | 0 | 0 | 0 | 0 | 0 | 0 | 0 | 0 | 0 | 0.25 | 0 | 0 | 0 | 0 | 0 | 0 | 0 | 0.125 | 0.25 | 0 | 0 | 0 | 0 | 0.125
1323 | HfNbSi0.5TiVZr | BCC+Laves+Sec. |  | 1273 | 1335 | 14.5 |  |  | ANNEAL | 10.4028/www.scientific.net/MSF.849.76 | 0 | 1 | 0 | 1 | 0 | 0 | 0 | 0 | 0 | 0 | 0 | 0 | 0 | 0 | 0 | 0.182 | 0 | 0 | 0 | 0 | 0 | 0.182 | 0 | 0 | 0 | 0 | 0 | 0.091 | 0 | 0 | 0.182 | 0.182 | 0 | 0 | 0 | 0.182
1324 | HfNbSi0.5TiVZr | BCC+Laves+Sec. |  | 920 | 1252 | 50 |  |  | CAST | 10.4028/www.scientific.net/MSF.849.76 | 0 | 1 | 0 | 1 | 0 | 0 | 0 | 0 | 0 | 0 | 0 | 0 | 0 | 0 | 0 | 0.182 | 0 | 0 | 0 | 0 | 0 | 0.182 | 0 | 0 | 0 | 0 | 0 | 0.091 | 0 | 0 | 0.182 | 0.182 | 0 | 0 | 0 | 0.182
1325 | HfNbTaTiZr | BCC | 309 | 830 | 840 | 9.2 |  |  | WROUGHT | 10.1016/j.actamat.2017.09.035 | 0 | 1 | 0 | 0 | 0 | 0 | 0 | 0 | 0 | 0 | 0 | 0 | 0 | 0 | 0 | 0.2 | 0 | 0 | 0 | 0 | 0 | 0.2 | 0 | 0 | 0 | 0 | 0 | 0 | 0 | 0.2 | 0.2 | 0 | 0 | 0 | 0 | 0.2
1326 | Al0.2MoTaTiV | BCC |  | 1021 | 1249 |  |  |  | CAST | 10.4028/www.scientific.net/MSF.898.638 | 0 | 1 | 0 | 0 | 0 | 0.048 | 0 | 0 | 0 | 0 | 0 | 0 | 0 | 0 | 0 | 0 | 0 | 0 | 0 | 0.238 | 0 | 0 | 0 | 0 | 0 | 0 | 0 | 0 | 0 | 0.238 | 0.238 | 0.238 | 0 | 0 | 0 | 0
1327 | Al0.6MoTaTiV | BCC |  | 962 | 1033 |  |  |  | CAST | 10.4028/www.scientific.net/MSF.898.638 | 0 | 1 | 0 | 0 | 0 | 0.13 | 0 | 0 | 0 | 0 | 0 | 0 | 0 | 0 | 0 | 0 | 0 | 0 | 0 | 0.217 | 0 | 0 | 0 | 0 | 0 | 0 | 0 | 0 | 0 | 0.217 | 0.217 | 0.217 | 0 | 0 | 0 | 0
1328 | AlMoTaTiV | BCC |  |  | 735 |  |  |  | CAST | 10.4028/www.scientific.net/MSF.898.638 | 0 | 1 | 0 | 0 | 0 | 0.2 | 0 | 0 | 0 | 0 | 0 | 0 | 0 | 0 | 0 | 0 | 0 | 0 | 0 | 0.2 | 0 | 0 | 0 | 0 | 0 | 0 | 0 | 0 | 0 | 0.2 | 0.2 | 0.2 | 0 | 0 | 0 | 0
1329 | MoTaTiV | BCC |  | 1221 | 1454 |  |  |  | CAST | 10.4028/www.scientific.net/MSF.898.638 | 0 | 1 | 0 | 0 | 0 | 0 | 0 | 0 | 0 | 0 | 0 | 0 | 0 | 0 | 0 | 0 | 0 | 0 | 0 | 0.25 | 0 | 0 | 0 | 0 | 0 | 0 | 0 | 0 | 0 | 0.25 | 0.25 | 0.25 | 0 | 0 | 0 | 0
1330 | HfNbTaZr | BCC+HCP | 571 | 2310 |  | 0.3 |  |  | ANNEAL | 10.1016/j.actamat.2016.01.018 | 0 | 1 | 1 | 0 | 0 | 0 | 0 | 0 | 0 | 0 | 0 | 0 | 0 | 0 | 0 | 0.25 | 0 | 0 | 0 | 0 | 0 | 0.25 | 0 | 0 | 0 | 0 | 0 | 0 | 0 | 0.25 | 0 | 0 | 0 | 0 | 0 | 0.25
1331 | HfNbTaZr | BCC | 365 | 1315 | 1800 | 21.6 |  |  | CAST | 10.1016/j.actamat.2016.01.018 | 0 | 1 | 0 | 0 | 0 | 0 | 0 | 0 | 0 | 0 | 0 | 0 | 0 | 0 | 0 | 0.25 | 0 | 0 | 0 | 0 | 0 | 0.25 | 0 | 0 | 0 | 0 | 0 | 0 | 0 | 0.25 | 0 | 0 | 0 | 0 | 0 | 0.25
1332 | HfTa0.4TiZr | BCC+HCP |  | 400 | 1100 |  |  |  | CAST | 10.1002/adma.201701678 | 0 | 1 | 1 | 0 | 0 | 0 | 0 | 0 | 0 | 0 | 0 | 0 | 0 | 0 | 0 | 0.294 | 0 | 0 | 0 | 0 | 0 | 0 | 0 | 0 | 0 | 0 | 0 | 0 | 0 | 0.118 | 0.294 | 0 | 0 | 0 | 0 | 0.294
1333 | HfTa0.5TiZr | BCC+HCP |  | 700 | 1100 |  |  |  | CAST | 10.1002/adma.201701678 | 0 | 1 | 1 | 0 | 0 | 0 | 0 | 0 | 0 | 0 | 0 | 0 | 0 | 0 | 0 | 0.286 | 0 | 0 | 0 | 0 | 0 | 0 | 0 | 0 | 0 | 0 | 0 | 0 | 0 | 0.143 | 0.286 | 0 | 0 | 0 | 0 | 0.286
1334 | HfTa0.6TiZr | BCC+HCP |  | 800 | 1100 |  |  |  | CAST | 10.1002/adma.201701678 | 0 | 1 | 1 | 0 | 0 | 0 | 0 | 0 | 0 | 0 | 0 | 0 | 0 | 0 | 0 | 0.278 | 0 | 0 | 0 | 0 | 0 | 0 | 0 | 0 | 0 | 0 | 0 | 0 | 0 | 0.167 | 0.278 | 0 | 0 | 0 | 0 | 0.278
1335 | HfTaTiZr | BCC |  | 1500 | 1500 |  |  |  | CAST | 10.1002/adma.201701678 | 0 | 1 | 0 | 0 | 0 | 0 | 0 | 0 | 0 | 0 | 0 | 0 | 0 | 0 | 0 | 0.25 | 0 | 0 | 0 | 0 | 0 | 0 | 0 | 0 | 0 | 0 | 0 | 0 | 0 | 0.25 | 0.25 | 0 | 0 | 0 | 0 | 0.25
1336 | MoNbTaTi0.25W | BCC | 478.3 | 1109 | 1197 |  |  |  | CAST | 10.1016/j.msea.2017.12.004 | 0 | 1 | 0 | 0 | 0 | 0 | 0 | 0 | 0 | 0 | 0 | 0 | 0 | 0 | 0 | 0 | 0 | 0 | 0 | 0.235 | 0 | 0.235 | 0 | 0 | 0 | 0 | 0 | 0 | 0 | 0.235 | 0.059 | 0 | 0.235 | 0 | 0 | 0
1337 | MoNbTaTi0.5W | BCC | 481.2 | 1211 | 1578 |  |  |  | CAST | 10.1016/j.msea.2017.12.004 | 0 | 1 | 0 | 0 | 0 | 0 | 0 | 0 | 0 | 0 | 0 | 0 | 0 | 0 | 0 | 0 | 0 | 0 | 0 | 0.222 | 0 | 0.222 | 0 | 0 | 0 | 0 | 0 | 0 | 0 | 0.222 | 0.111 | 0 | 0.222 | 0 | 0 | 0
1338 | MoNbTaTi0.75W | BCC | 495.6 | 1304 | 1593 |  |  |  | CAST | 10.1016/j.msea.2017.12.004 | 0 | 1 | 0 | 0 | 0 | 0 | 0 | 0 | 0 | 0 | 0 | 0 | 0 | 0 | 0 | 0 | 0 | 0 | 0 | 0.211 | 0 | 0.211 | 0 | 0 | 0 | 0 | 0 | 0 | 0 | 0.211 | 0.158 | 0 | 0.211 | 0 | 0 | 0
1339 | MoNbTaTiW | BCC | 507.5 | 1455 | 1910 |  |  |  | CAST | 10.1016/j.msea.2017.12.004 | 0 | 1 | 0 | 0 | 0 | 0 | 0 | 0 | 0 | 0 | 0 | 0 | 0 | 0 | 0 | 0 | 0 | 0 | 0 | 0.2 | 0 | 0.2 | 0 | 0 | 0 | 0 | 0 | 0 | 0 | 0.2 | 0.2 | 0 | 0.2 | 0 | 0 | 0
1340 | MoNbTaTiV | BCC |  | 1400 | 2450 |  |  |  | CAST | 10.1016/j.jallcom.2016.11.188 | 0 | 1 | 0 | 0 | 0 | 0 | 0 | 0 | 0 | 0 | 0 | 0 | 0 | 0 | 0 | 0 | 0 | 0 | 0 | 0.2 | 0 | 0.2 | 0 | 0 | 0 | 0 | 0 | 0 | 0 | 0.2 | 0.2 | 0.2 | 0 | 0 | 0 | 0
1341 | MoNbTaTiVW | BCC |  | 973 | 1590 |  |  |  | CAST | 10.1016/j.intermet.2017.01.007 | 0 | 1 | 0 | 0 | 0 | 0 | 0 | 0 | 0 | 0 | 0 | 0 | 0 | 0 | 0 | 0 | 0 | 0 | 0 | 0.167 | 0 | 0.167 | 0 | 0 | 0 | 0 | 0 | 0 | 0 | 0.167 | 0.167 | 0.167 | 0.167 | 0 | 0 | 0
1342 | MoNbTaTiZr | BCC+BCC |  | 1390 |  |  |  |  | CAST | 10.1016/j.msec.2016.12.057 | 0 | 1 | 0 | 0 | 0 | 0 | 0 | 0 | 0 | 0 | 0 | 0 | 0 | 0 | 0 | 0 | 0 | 0 | 0 | 0.2 | 0 | 0.2 | 0 | 0 | 0 | 0 | 0 | 0 | 0 | 0.2 | 0.2 | 0 | 0 | 0 | 0 | 0.2
1343 | MoNbTaTiZr | BCC+BCC |  | 1100 | 1200 |  |  |  | ANNEAL | 10.1016/j.scriptamat.2016.10.028 | 0 | 1 | 0 | 0 | 0 | 0 | 0 | 0 | 0 | 0 | 0 | 0 | 0 | 0 | 0 | 0 | 0 | 0 | 0 | 0.2 | 0 | 0.2 | 0 | 0 | 0 | 0 | 0 | 0 | 0 | 0.2 | 0.2 | 0 | 0 | 0 | 0 | 0.2
1344 | MoNbTaVW | BCC |  | 2612 | 3472 |  |  |  | POWDER | 10.1016/j.msea.2017.12.021 | 0 | 1 | 0 | 0 | 0 | 0 | 0 | 0 | 0 | 0 | 0 | 0 | 0 | 0 | 0 | 0 | 0 | 0 | 0 | 0.2 | 0 | 0.2 | 0 | 0 | 0 | 0 | 0 | 0 | 0 | 0.2 | 0 | 0.2 | 0.2 | 0 | 0 | 0
1345 | NbTaTiVW | BCC |  | 1420 | 1800 | 20 |  |  | CAST | 10.1016/j.msea.2016.07.102 | 0 | 1 | 0 | 0 | 0 | 0 | 0 | 0 | 0 | 0 | 0 | 0 | 0 | 0 | 0 | 0 | 0 | 0 | 0 | 0 | 0 | 0.2 | 0 | 0 | 0 | 0 | 0 | 0 | 0 | 0.2 | 0.2 | 0.2 | 0.2 | 0 | 0 | 0
1346 | NbTaVW | BCC |  | 1530 | 1700 | 12 |  |  | CAST | 10.1016/j.msea.2016.07.102 | 0 | 1 | 0 | 0 | 0 | 0 | 0 | 0 | 0 | 0 | 0 | 0 | 0 | 0 | 0 | 0 | 0 | 0 | 0 | 0 | 0 | 0.25 | 0 | 0 | 0 | 0 | 0 | 0 | 0 | 0.25 | 0 | 0.25 | 0.25 | 0 | 0 | 0
1347 | Al0.25Cr0.5Nb0.5TiV0.25 | BCC+Laves |  | 930 |  |  |  |  | ANNEAL | 10.1016/j.matlet.2016.11.030 | 0 | 1 | 0 | 1 | 0 | 0.1 | 0 | 0 | 0 | 0 | 0.2 | 0 | 0 | 0 | 0 | 0 | 0 | 0 | 0 | 0 | 0 | 0.2 | 0 | 0 | 0 | 0 | 0 | 0 | 0 | 0 | 0.4 | 0.1 | 0 | 0 | 0 | 0
1348 | Al0.25Cr0.5Nb0.5TiV0.25 | BCC |  | 1240 |  |  |  |  | CAST | 10.1016/j.matlet.2016.11.030 | 0 | 1 | 0 | 0 | 0 | 0.1 | 0 | 0 | 0 | 0 | 0.2 | 0 | 0 | 0 | 0 | 0 | 0 | 0 | 0 | 0 | 0 | 0.2 | 0 | 0 | 0 | 0 | 0 | 0 | 0 | 0 | 0.4 | 0.1 | 0 | 0 | 0 | 0
1349 | AlCr0.5NbTiV | BCC |  | 1005 | 1045 |  |  |  | ANNEAL | 10.1016/j.jallcom.2015.08.224 | 0 | 1 | 0 | 0 | 0 | 0.222 | 0 | 0 | 0 | 0 | 0.111 | 0 | 0 | 0 | 0 | 0 | 0 | 0 | 0 | 0 | 0 | 0.222 | 0 | 0 | 0 | 0 | 0 | 0 | 0 | 0 | 0.222 | 0.222 | 0 | 0 | 0 | 0
1350 | Al0.667CrNb0.667Ti0.667V0.667 | BCC+Laves |  | 1370 | 1480 |  |  |  | ANNEAL | 10.1016/j.jallcom.2015.08.224 | 0 | 1 | 0 | 1 | 0 | 0.182 | 0 | 0 | 0 | 0 | 0.273 | 0 | 0 | 0 | 0 | 0 | 0 | 0 | 0 | 0 | 0 | 0.182 | 0 | 0 | 0 | 0 | 0 | 0 | 0 | 0 | 0.182 | 0.182 | 0 | 0 | 0 | 0
1351 | AlCrNbTiV | BCC+Laves |  | 1015 | 1060 |  |  |  | ANNEAL | 10.1016/j.jallcom.2015.08.224 | 0 | 1 | 0 | 1 | 0 | 0.2 | 0 | 0 | 0 | 0 | 0.2 | 0 | 0 | 0 | 0 | 0 | 0 | 0 | 0 | 0 | 0 | 0.2 | 0 | 0 | 0 | 0 | 0 | 0 | 0 | 0 | 0.2 | 0.2 | 0 | 0 | 0 | 0
1352 | Al0.3CoCrFeNi | FCC+B2+Sec. |  | 900 | 1074 | 25 |  |  | WROUGHT | 10.1016/j.scriptamat.2018.08.048 | 1 | 0 | 0 | 1 | 0 | 0.07 | 0 | 0 | 0 | 0.233 | 0.233 | 0 | 0.233 | 0 | 0 | 0 | 0 | 0 | 0 | 0 | 0 | 0 | 0 | 0.233 | 0 | 0 | 0 | 0 | 0 | 0 | 0 | 0 | 0 | 0 | 0 | 0
1353 | Cr0.5FeMn0.625Ni0.375 | FCC+BCC |  | 219 |  |  |  |  | CAST | 10.1016/j.jallcom.2018.08.093 | 1 | 1 | 0 | 0 | 0 | 0 | 0 | 0 | 0 | 0 | 0.2 | 0 | 0.4 | 0 | 0 | 0 | 0 | 0 | 0.25 | 0 | 0 | 0 | 0 | 0.15 | 0 | 0 | 0 | 0 | 0 | 0 | 0 | 0 | 0 | 0 | 0 | 0
1354 | Al0.05Cr0.5FeMn0.625Ni0.375 | FCC+BCC |  | 354 |  |  |  |  | CAST | 10.1016/j.jallcom.2018.08.093 | 1 | 1 | 0 | 0 | 0 | 0.02 | 0 | 0 | 0 | 0 | 0.196 | 0 | 0.392 | 0 | 0 | 0 | 0 | 0 | 0.245 | 0 | 0 | 0 | 0 | 0.147 | 0 | 0 | 0 | 0 | 0 | 0 | 0 | 0 | 0 | 0 | 0 | 0
1355 | Al0.15Cr0.5FeMn0.625Ni0.375 | FCC+BCC |  | 550 |  |  |  |  | CAST | 10.1016/j.jallcom.2018.08.093 | 1 | 1 | 0 | 0 | 0 | 0.057 | 0 | 0 | 0 | 0 | 0.189 | 0 | 0.377 | 0 | 0 | 0 | 0 | 0 | 0.236 | 0 | 0 | 0 | 0 | 0.142 | 0 | 0 | 0 | 0 | 0 | 0 | 0 | 0 | 0 | 0 | 0 | 0
1356 | Al0.25Cr0.5FeMn0.625Ni0.375 | B2+BCC |  | 994 |  |  |  |  | CAST | 10.1016/j.jallcom.2018.08.093 | 0 | 1 | 0 | 1 | 0 | 0.091 | 0 | 0 | 0 | 0 | 0.182 | 0 | 0.364 | 0 | 0 | 0 | 0 | 0 | 0.227 | 0 | 0 | 0 | 0 | 0.136 | 0 | 0 | 0 | 0 | 0 | 0 | 0 | 0 | 0 | 0 | 0 | 0
1357 | Al0.35Cr0.5FeMn0.625Ni0.375 | B2+BCC |  | 942 |  |  |  |  | CAST | 10.1016/j.jallcom.2018.08.093 | 0 | 1 | 0 | 1 | 0 | 0.123 | 0 | 0 | 0 | 0 | 0.175 | 0 | 0.351 | 0 | 0 | 0 | 0 | 0 | 0.219 | 0 | 0 | 0 | 0 | 0.132 | 0 | 0 | 0 | 0 | 0 | 0 | 0 | 0 | 0 | 0 | 0 | 0
1358 | CoCrFeMnNi | FCC |  | 370 | 670 | 56 |  |  | WROUGHT | 10.1016/j.actamat.2013.06.018 | 1 | 0 | 0 | 0 | 0 | 0 | 0 | 0 | 0 | 0.2 | 0.2 | 0 | 0.2 | 0 | 0 | 0 | 0 | 0 | 0.2 | 0 | 0 | 0 | 0 | 0.2 | 0 | 0 | 0 | 0 | 0 | 0 | 0 | 0 | 0 | 0 | 0 | 0
1359 | Co0.2Cr0.2FeMn0.6 | FCC+HCP |  | 250 | 730 | 50 |  |  | ANNEAL | 10.1016/j.actamat.2017.03.069 | 1 | 0 | 1 | 0 | 0 | 0 | 0 | 0 | 0 | 0.1 | 0.1 | 0 | 0.5 | 0 | 0 | 0 | 0 | 0 | 0.3 | 0 | 0 | 0 | 0 | 0 | 0 | 0 | 0 | 0 | 0 | 0 | 0 | 0 | 0 | 0 | 0 | 0
1360 | Co0.2Cr0.2FeMn0.6 | FCC+HCP |  | 330 | 870 | 75 |  |  | WROUGHT | 10.1016/j.actamat.2017.03.069 | 1 | 0 | 1 | 0 | 0 | 0 | 0 | 0 | 0 | 0.1 | 0.1 | 0 | 0.5 | 0 | 0 | 0 | 0 | 0 | 0.3 | 0 | 0 | 0 | 0 | 0 | 0 | 0 | 0 | 0 | 0 | 0 | 0 | 0 | 0 | 0 | 0 | 0
1361 | Al0.304CoCrFeNi | FCC+B2 |  | 860 | 1050 | 48 |  |  |  | 10.1016/j.matlet.2017.04.072 | 1 | 0 | 0 | 1 | 0 | 0.071 | 0 | 0 | 0 | 0.232 | 0.232 | 0 | 0.232 | 0 | 0 | 0 | 0 | 0 | 0 | 0 | 0 | 0 | 0 | 0.232 | 0 | 0 | 0 | 0 | 0 | 0 | 0 | 0 | 0 | 0 | 0 | 0
1362 | Al0.304CoCrFeNi | FCC+BCC | [6 empty] | WROUGHT | 10.1016/j.matlet.2017.04.072 | 1 | 1 | 0 | 0 | 0 | 0.071 | 0 | 0 | 0 | 0.232 | 0.232 | 0 | 0.232 | 0 | 0 | 0 | 0 | 0 | 0 | 0 | 0 | 0 | 0 | 0.232 | 0 | 0 | 0 | 0 | 0 | 0 | 0 | 0 | 0 | 0 | 0 | 0
1363 | Al0.304CoCrFeNi | FCC+BCC | [6 empty] | ANNEAL | 10.1016/j.actamat.2017.03.066 | 1 | 1 | 0 | 0 | 0 | 0.071 | 0 | 0 | 0 | 0.232 | 0.232 | 0 | 0.232 | 0 | 0 | 0 | 0 | 0 | 0 | 0 | 0 | 0 | 0 | 0.232 | 0 | 0 | 0 | 0 | 0 | 0 | 0 | 0 | 0 | 0 | 0 | 0
1364 | Al0.304CoCrFeNi | FCC+L12 |  | 175 | 335 | 58 |  |  | CAST | 10.1016/j.jallcom.2008.12.088 | 1 | 0 | 0 | 1 | 0 | 0.071 | 0 | 0 | 0 | 0.232 | 0.232 | 0 | 0.232 | 0 | 0 | 0 | 0 | 0 | 0 | 0 | 0 | 0 | 0 | 0.232 | 0 | 0 | 0 | 0 | 0 | 0 | 0 | 0 | 0 | 0 | 0 | 0
1365 | Al0.515Cr0.515FeNi | FCC+BCC+B2 |  | 796 | 1437 | 15.7 |  |  | CAST | 10.1016/j.matlet.2016.01.096 | 1 | 1 | 0 | 1 | 0 | 0.17 | 0 | 0 | 0 | 0 | 0.17 | 0 | 0.33 | 0 | 0 | 0 | 0 | 0 | 0 | 0 | 0 | 0 | 0 | 0.33 | 0 | 0 | 0 | 0 | 0 | 0 | 0 | 0 | 0 | 0 | 0 | 0
1366 | Al0.511Co0.511Cr0.511Fe0.511Ni | L12+B2 |  | 545 | 1030 | 16.5 |  |  |  | 10.1016/j.actamat.2016.11.016 | 0 | 0 | 0 | 1 | 0 | 0.168 | 0 | 0 | 0 | 0.168 | 0.168 | 0 | 0.168 | 0 | 0 | 0 | 0 | 0 | 0 | 0 | 0 | 0 | 0 | 0.329 | 0 | 0 | 0 | 0 | 0 | 0 | 0 | 0 | 0 | 0 | 0 | 0
1367 | Al0.465Co0.465Cr0.465Fe0.465Ni | L12+B2 |  | 545 | 1050 | 16.5 |  |  |  | 10.1016/j.actamat.2016.11.016 | 0 | 0 | 0 | 1 | 0 | 0.163 | 0 | 0 | 0 | 0.163 | 0.163 | 0 | 0.163 | 0 | 0 | 0 | 0 | 0 | 0 | 0 | 0 | 0 | 0 | 0.35 | 0 | 0 | 0 | 0 | 0 | 0 | 0 | 0 | 0 | 0 | 0 | 0
1368 | Al0.451Co0.451Cr0.451Fe0.451Ni | L12+B2 |  | 545 | 1110 | 20 |  |  |  | 10.1016/j.actamat.2016.11.016 | 0 | 0 | 0 | 1 | 0 | 0.161 | 0 | 0 | 0 | 0.161 | 0.161 | 0 | 0.161 | 0 | 0 | 0 | 0 | 0 | 0 | 0 | 0 | 0 | 0 | 0.357 | 0 | 0 | 0 | 0 | 0 | 0 | 0 | 0 | 0 | 0 | 0 | 0
1369 | Al0.343Co0.514Cr0.514FeNi0.514 | BCC+B2 |  | 866 | 1223 | 7.9 |  |  | CAST | 10.1016/j.scriptamat.2016.04.014 | 0 | 1 | 0 | 1 | 0 | 0.119 | 0 | 0 | 0 | 0.178 | 0.178 | 0 | 0.347 | 0 | 0 | 0 | 0 | 0 | 0 | 0 | 0 | 0 | 0 | 0.178 | 0 | 0 | 0 | 0 | 0 | 0 | 0 | 0 | 0 | 0 | 0 | 0
1370 | CoCr0.429Fe0.571Mo0.286Ni0.571 | FCC |  | 350 | 720 | 21.9 |  |  | CAST | 10.1016/j.scriptamat.2017.05.019 | 1 | 0 | 0 | 0 | 0 | 0 | 0 | 0 | 0 | 0.35 | 0.15 | 0 | 0.2 | 0 | 0 | 0 | 0 | 0 | 0 | 0.1 | 0 | 0 | 0 | 0.2 | 0 | 0 | 0 | 0 | 0 | 0 | 0 | 0 | 0 | 0 | 0 | 0
1371 | CoCr0.429Fe0.571Mo0.286Ni0.571 | FCC+Sec. |  | 1311 | 1410 | 12.1 |  |  | WROUGHT | 10.1016/j.scriptamat.2017.05.019 | 1 | 0 | 0 | 1 | 0 | 0 | 0 | 0 | 0 | 0.35 | 0.15 | 0 | 0.2 | 0 | 0 | 0 | 0 | 0 | 0 | 0.1 | 0 | 0 | 0 | 0.2 | 0 | 0 | 0 | 0 | 0 | 0 | 0 | 0 | 0 | 0 | 0 | 0
1372 | CoCrFeMo0.083Ni |  |  | 198.8 | 479 | 51.1 |  |  | CAST | 10.1016/j.actamat.2016.06.063 | 0 | 0 | 0 | 0 | 0 | 0 | 0 | 0 | 0 | 0.245 | 0.245 | 0 | 0.245 | 0 | 0 | 0 | 0 | 0 | 0 | 0.02 | 0 | 0 | 0 | 0.245 | 0 | 0 | 0 | 0 | 0 | 0 | 0 | 0 | 0 | 0 | 0 | 0
1373 | CoCrFeMo0.208Ni |  |  | 254.7 | 589.6 | 55.1 |  |  | CAST | 10.1016/j.actamat.2016.06.063 | 0 | 0 | 0 | 0 | 0 | 0 | 0 | 0 | 0 | 0.238 | 0.238 | 0 | 0.238 | 0 | 0 | 0 | 0 | 0 | 0 | 0.049 | 0 | 0 | 0 | 0.238 | 0 | 0 | 0 | 0 | 0 | 0 | 0 | 0 | 0 | 0 | 0 | 0
1374 | CoCrFeMo0.304Ni | FCC+Sec. |  | 305.3 | 709.7 | 49.3 |  |  | CAST | 10.1016/j.actamat.2016.06.063 | 1 | 0 | 0 | 1 | 0 | 0 | 0 | 0 | 0 | 0.232 | 0.232 | 0 | 0.232 | 0 | 0 | 0 | 0 | 0 | 0 | 0.071 | 0 | 0 | 0 | 0.232 | 0 | 0 | 0 | 0 | 0 | 0 | 0 | 0 | 0 | 0 | 0 | 0
1375 | CoCrFeMo0.304Ni | FCC+Sec. |  | 815.5 | 1186.5 | 18.9 |  |  | WROUGHT | 10.1016/j.actamat.2016.06.063 | 1 | 0 | 0 | 1 | 0 | 0 | 0 | 0 | 0 | 0.232 | 0.232 | 0 | 0.232 | 0 | 0 | 0 | 0 | 0 | 0 | 0.071 | 0 | 0 | 0 | 0.232 | 0 | 0 | 0 | 0 | 0 | 0 | 0 | 0 | 0 | 0 | 0 | 0
1376 | C0.02CoCrFeMnNi | FCC+Sec. |  | 446 | 723 | 15 |  |  | WROUGHT | 10.1080/02670836.2017.1342367 | 1 | 0 | 0 | 1 | 0 | 0 | 0 | 0.004 | 0 | 0.199 | 0.199 | 0 | 0.199 | 0 | 0 | 0 | 0 | 0 | 0.199 | 0 | 0 | 0 | 0 | 0.199 | 0 | 0 | 0 | 0 | 0 | 0 | 0 | 0 | 0 | 0 | 0 | 0
1377 | Al0.167CoCrFeNiTi0.083 | FCC |  | 210 | 503 | 70 |  |  | ANNEAL | 10.1016/j.actamat.2015.08.076 | 1 | 0 | 0 | 0 | 0 | 0.039 | 0 | 0 | 0 | 0.235 | 0.235 | 0 | 0.235 | 0 | 0 | 0 | 0 | 0 | 0 | 0 | 0 | 0 | 0 | 0.235 | 0 | 0 | 0 | 0 | 0 | 0 | 0.02 | 0 | 0 | 0 | 0 | 0
1378 | Al0.167CoCrFeNiTi0.083 | FCC+L12+Sec. |  | 645 | 1094 | 39 |  |  | WROUGHT | 10.1016/j.actamat.2015.08.076 | 1 | 0 | 0 | 1 | 0 | 0.039 | 0 | 0 | 0 | 0.235 | 0.235 | 0 | 0.235 | 0 | 0 | 0 | 0 | 0 | 0 | 0 | 0 | 0 | 0 | 0.235 | 0 | 0 | 0 | 0 | 0 | 0 | 0.02 | 0 | 0 | 0 | 0 | 0
1379 | Al0.242Co0.515Cr0.515Cu0.242Fe0.515Ni |  | 168 | [5 empty] | ANNEAL | 10.1016/j.ultramic.2015.06.009 | 0 | 0 | 0 | 0 | 0 | 0.08 | 0 | 0 | 0 | 0.17 | 0.17 | 0.08 | 0.17 | 0 | 0 | 0 | 0 | 0 | 0 | 0 | 0 | 0 | 0 | 0.33 | 0 | 0 | 0 | 0 | 0 | 0 | 0 | 0 | 0 | 0 | 0 | 0
1380 | Al0.229Co0.486Cr0.4Cu0.229Fe0.486Mo0.003NiTi0.029W0.003 |  | 231 | [5 empty] | CAST | 10.1016/j.ultramic.2015.06.009 | 0 | 0 | 0 | 0 | 0 | 0.08 | 0 | 0 | 0 | 0.17 | 0.14 | 0.08 | 0.17 | 0 | 0 | 0 | 0 | 0 | 0 | 0.001 | 0 | 0 | 0 | 0.349 | 0 | 0 | 0 | 0 | 0 | 0 | 0.01 | 0 | 0.001 | 0 | 0 | 0
1381 | Al0.229Co0.486Cr0.4Cu0.229Fe0.486Mo0.003NiTi0.029W0.003 |  | 178 | [5 empty] | ANNEAL | 10.1016/j.ultramic.2015.06.009 | 0 | 0 | 0 | 0 | 0 | 0.08 | 0 | 0 | 0 | 0.17 | 0.14 | 0.08 | 0.17 | 0 | 0 | 0 | 0 | 0 | 0 | 0.001 | 0 | 0 | 0 | 0.349 | 0 | 0 | 0 | 0 | 0 | 0 | 0.01 | 0 | 0.001 | 0 | 0 | 0
1382 | Al0.278Co0.694Cr0.222Fe0.417NiTi0.167 |  | 343 | [5 empty] | CAST | 10.1007/s11837-015-1484-7 | 0 | 0 | 0 | 0 | 0 | 0.1 | 0 | 0 | 0 | 0.25 | 0.08 | 0 | 0.15 | 0 | 0 | 0 | 0 | 0 | 0 | 0 | 0 | 0 | 0 | 0.36 | 0 | 0 | 0 | 0 | 0 | 0 | 0.06 | 0 | 0 | 0 | 0 | 0
1383 | Al0.278Co0.694Cr0.222Fe0.417NiTi0.167 |  | 341 | [5 empty] | ANNEAL | 10.1007/s11837-015-1484-7 | 0 | 0 | 0 | 0 | 0 | 0.1 | 0 | 0 | 0 | 0.25 | 0.08 | 0 | 0.15 | 0 | 0 | 0 | 0 | 0 | 0 | 0 | 0 | 0 | 0 | 0.36 | 0 | 0 | 0 | 0 | 0 | 0 | 0.06 | 0 | 0 | 0 | 0 | 0
1384 | Al0.885CrFeNi | BCC+B2 |  | 770 |  | 37.1 |  |  | CAST | 10.1016/j.msea.2016.11.019 | 0 | 1 | 0 | 1 | 0 | 0.228 | 0 | 0 | 0 | 0 | 0.257 | 0 | 0.257 | 0 | 0 | 0 | 0 | 0 | 0 | 0 | 0 | 0 | 0 | 0.257 | 0 | 0 | 0 | 0 | 0 | 0 | 0 | 0 | 0 | 0 | 0 | 0
1385 | AlCr0.889Fe0.889Ni0.889 | BCC+B2 |  | 1044 |  | 27.1 |  |  | CAST | 10.1016/j.msea.2016.11.019 | 0 | 1 | 0 | 1 | 0 | 0.273 | 0 | 0 | 0 | 0 | 0.242 | 0 | 0.242 | 0 | 0 | 0 | 0 | 0 | 0 | 0 | 0 | 0 | 0 | 0.242 | 0 | 0 | 0 | 0 | 0 | 0 | 0 | 0 | 0 | 0 | 0 | 0
1386 | AlCr0.828Fe0.828Ni0.828 | BCC+B2 |  | 906.8 |  | 31.4 |  |  | CAST | 10.1016/j.msea.2016.11.019 | 0 | 1 | 0 | 1 | 0 | 0.287 | 0 | 0 | 0 | 0 | 0.238 | 0 | 0.238 | 0 | 0 | 0 | 0 | 0 | 0 | 0 | 0 | 0 | 0 | 0.238 | 0 | 0 | 0 | 0 | 0 | 0 | 0 | 0 | 0 | 0 | 0 | 0
1387 | AlCr0.767Fe0.767Ni0.767 | BCC+B2 |  | 1122.8 |  | 24.7 |  |  | CAST | 10.1016/j.msea.2016.11.019 | 0 | 1 | 0 | 1 | 0 | 0.303 | 0 | 0 | 0 | 0 | 0.232 | 0 | 0.232 | 0 | 0 | 0 | 0 | 0 | 0 | 0 | 0 | 0 | 0 | 0.232 | 0 | 0 | 0 | 0 | 0 | 0 | 0 | 0 | 0 | 0 | 0 | 0
1388 | Al0.5Cr0.5FeNi | BCC+B2 |  |  |  | 17 |  |  | CAST | 10.1016/j.matlet.2016.01.096 | 0 | 1 | 0 | 1 | 0 | 0.167 | 0 | 0 | 0 | 0 | 0.167 | 0 | 0.333 | 0 | 0 | 0 | 0 | 0 | 0 | 0 | 0 | 0 | 0 | 0.333 | 0 | 0 | 0 | 0 | 0 | 0 | 0 | 0 | 0 | 0 | 0 | 0
1389 | Al0.545Cr0.545Fe0.515NiTi0.273 | BCC+B2+L12 |  |  |  | 16.3 |  |  | CAST | 10.1016/j.jmst.2014.09.011 | 0 | 1 | 0 | 1 | 0 | 0.189 | 0 | 0 | 0 | 0 | 0.189 | 0 | 0.179 | 0 | 0 | 0 | 0 | 0 | 0 | 0 | 0 | 0 | 0 | 0.347 | 0 | 0 | 0 | 0 | 0 | 0 | 0.095 | 0 | 0 | 0 | 0 | 0
1390 | Al0.545Cr0.545Fe0.515NiTi0.273 | BCC+B2+L12 |  |  |  | 19.8 |  |  | ANNEAL | 10.1016/j.jmst.2014.09.011 | 0 | 1 | 0 | 1 | 0 | 0.189 | 0 | 0 | 0 | 0 | 0.189 | 0 | 0.179 | 0 | 0 | 0 | 0 | 0 | 0 | 0 | 0 | 0 | 0 | 0.347 | 0 | 0 | 0 | 0 | 0 | 0 | 0.095 | 0 | 0 | 0 | 0 | 0
1391 | CrFeNiV0.5W | FCC+BCC+Sec. |  |  |  | 7.3 |  |  | CAST | 10.1007/s11665-015-1767-8 | 1 | 1 | 0 | 1 | 0 | 0 | 0 | 0 | 0 | 0 | 0.222 | 0 | 0.222 | 0 | 0 | 0 | 0 | 0 | 0 | 0 | 0 | 0 | 0 | 0.222 | 0 | 0 | 0 | 0 | 0 | 0 | 0 | 0.111 | 0.222 | 0 | 0 | 0
1392 | Al0.515Cr0.515Cu0.515Fe0.515Ni | FCC+BCC+B2 |  |  |  | 30 |  |  | CAST | 10.1016/j.msea.2015.09.089 | 1 | 1 | 0 | 1 | 0 | 0.168 | 0 | 0 | 0 | 0 | 0.168 | 0.168 | 0.168 | 0 | 0 | 0 | 0 | 0 | 0 | 0 | 0 | 0 | 0 | 0.327 | 0 | 0 | 0 | 0 | 0 | 0 | 0 | 0 | 0 | 0 | 0 | 0
1393 | CoCrFeMnNiV0.263 | FCC+Sec. |  | 200 |  | 75 |  |  | ANNEAL | 10.1134/S0031918X17060084 | 1 | 0 | 0 | 1 | 0 | 0 | 0 | 0 | 0 | 0.19 | 0.19 | 0 | 0.19 | 0 | 0 | 0 | 0 | 0 | 0.19 | 0 | 0 | 0 | 0 | 0.19 | 0 | 0 | 0 | 0 | 0 | 0 | 0 | 0.05 | 0 | 0 | 0 | 0
1394 | CoCrFeMnNiV0.765 | FCC+Sec. |  | 780 |  | 8 |  |  | ANNEAL | 10.1134/S0031918X17060084 | 1 | 0 | 0 | 1 | 0 | 0 | 0 | 0 | 0 | 0.173 | 0.173 | 0 | 0.173 | 0 | 0 | 0 | 0 | 0 | 0.173 | 0 | 0 | 0 | 0 | 0.173 | 0 | 0 | 0 | 0 | 0 | 0 | 0 | 0.133 | 0 | 0 | 0 | 0
1395 | Al0.511Co0.511Cr0.511Fe0.511Ni | FCC+B2 |  | 545 | 1030 | 16.5 |  |  | CAST | 10.1016/j.actamat.2016.11.016 | 1 | 0 | 0 | 1 | 0 | 0.168 | 0 | 0 | 0 | 0.168 | 0.168 | 0 | 0.168 | 0 | 0 | 0 | 0 | 0 | 0 | 0 | 0 | 0 | 0 | 0.329 | 0 | 0 | 0 | 0 | 0 | 0 | 0 | 0 | 0 | 0 | 0 | 0
1396 | Al0.465Co0.465Cr0.465Fe0.465Ni | FCC+B2 |  | 545 | 1050 | 16.5 |  |  | CAST | 10.1016/j.actamat.2016.11.016 | 1 | 0 | 0 | 1 | 0 | 0.163 | 0 | 0 | 0 | 0.163 | 0.163 | 0 | 0.163 | 0 | 0 | 0 | 0 | 0 | 0 | 0 | 0 | 0 | 0 | 0.35 | 0 | 0 | 0 | 0 | 0 | 0 | 0 | 0 | 0 | 0 | 0 | 0
1397 | Al0.451Co0.451Cr0.451Fe0.451Ni | FCC+B2 |  | 545 | 1110 | 20 |  |  | CAST | 10.1016/j.actamat.2016.11.016 | 1 | 0 | 0 | 1 | 0 | 0.161 | 0 | 0 | 0 | 0.161 | 0.161 | 0 | 0.161 | 0 | 0 | 0 | 0 | 0 | 0 | 0 | 0 | 0 | 0 | 0.357 | 0 | 0 | 0 | 0 | 0 | 0 | 0 | 0 | 0 | 0 | 0 | 0
1398 | Al0.108Co0.514Cr0.514Cu0.108Fe0.514Ni | FCC |  | 719 | 1048 | 30 |  |  | WROUGHT | 10.1016/j.msea.2017.04.111 | 1 | 0 | 0 | 0 | 0 | 0.039 | 0 | 0 | 0 | 0.186 | 0.186 | 0.039 | 0.186 | 0 | 0 | 0 | 0 | 0 | 0 | 0 | 0 | 0 | 0 | 0.363 | 0 | 0 | 0 | 0 | 0 | 0 | 0 | 0 | 0 | 0 | 0 | 0
1399 | Al0.242Co0.515Cr0.515Cu0.242Fe0.515Ni | Other |  | 357 | 459 | 9 |  |  | CAST | 10.1007/s11837-013-0756-3 | 0 | 0 | 0 | 1 | 0 | 0.08 | 0 | 0 | 0 | 0.17 | 0.17 | 0.08 | 0.17 | 0 | 0 | 0 | 0 | 0 | 0 | 0 | 0 | 0 | 0 | 0.33 | 0 | 0 | 0 | 0 | 0 | 0 | 0 | 0 | 0 | 0 | 0 | 0
1400 | Al0.5CoCrCuFeNi | Other |  | 1284 | 1344 | 7.6 |  |  | WROUGHT | 10.1016/j.actamat.2015.07.004 | 0 | 0 | 0 | 1 | 0 | 0.091 | 0 | 0 | 0 | 0.182 | 0.182 | 0.182 | 0.182 | 0 | 0 | 0 | 0 | 0 | 0 | 0 | 0 | 0 | 0 | 0.182 | 0 | 0 | 0 | 0 | 0 | 0 | 0 | 0 | 0 | 0 | 0 | 0
1401 | AlCoCrCuFeNi | BCC+Sec. |  | 1040 | 1170 | 1 |  |  | WROUGHT | 10.1016/j.msea.2011.11.045 | 0 | 1 | 0 | 1 | 0 | 0.167 | 0 | 0 | 0 | 0.167 | 0.167 | 0.167 | 0.167 | 0 | 0 | 0 | 0 | 0 | 0 | 0 | 0 | 0 | 0 | 0.167 | 0 | 0 | 0 | 0 | 0 | 0 | 0 | 0 | 0 | 0 | 0 | 0
1402 | AlCoCrFeNi | BCC+B2+FCC+Sec. |  | 295 | 393 | 12 |  |  | OTHER | 10.1016/j.msea.2015.08.078 | 1 | 1 | 0 | 1 | 0 | 0.2 | 0 | 0 | 0 | 0.2 | 0.2 | 0 | 0.2 | 0 | 0 | 0 | 0 | 0 | 0 | 0 | 0 | 0 | 0 | 0.2 | 0 | 0 | 0 | 0 | 0 | 0 | 0 | 0 | 0 | 0 | 0 | 0
1403 | CoCrFeNiTi0.2 | FCC |  | 700 | 1240 | 36 |  |  | WROUGHT | 10.1016/j.actamat.2018.11.049 | 1 | 0 | 0 | 0 | 0 | 0 | 0 | 0 | 0 | 0.238 | 0.238 | 0 | 0.238 | 0 | 0 | 0 | 0 | 0 | 0 | 0 | 0 | 0 | 0 | 0.238 | 0 | 0 | 0 | 0 | 0 | 0 | 0.048 | 0 | 0 | 0 | 0 | 0
1404 | Al0.1CoCrFeNi | FCC |  | 1198 |  | 1.5 |  |  | WROUGHT | 10.1016/j.actamat.2018.12.012 | 1 | 0 | 0 | 0 | 0 | 0.024 | 0 | 0 | 0 | 0.244 | 0.244 | 0 | 0.244 | 0 | 0 | 0 | 0 | 0 | 0 | 0 | 0 | 0 | 0 | 0.244 | 0 | 0 | 0 | 0 | 0 | 0 | 0 | 0 | 0 | 0 | 0 | 0
1405 | Al0.5Cr0.5Fe0.5Ni | FCC+BCC+B2 |  | 774 | 1357 | 6.4 |  |  | CAST | 10.1016/j.jallcom.2018.08.176 | 1 | 1 | 0 | 1 | 0 | 0.2 | 0 | 0 | 0 | 0 | 0.2 | 0 | 0.2 | 0 | 0 | 0 | 0 | 0 | 0 | 0 | 0 | 0 | 0 | 0.4 | 0 | 0 | 0 | 0 | 0 | 0 | 0 | 0 | 0 | 0 | 0 | 0
1406 | Al0.429Cr0.476Fe0.476Ni | FCC+BCC+B2 |  | 610 | 1173 | 9.1 |  |  | CAST | 10.1016/j.jallcom.2018.08.176 | 1 | 1 | 0 | 1 | 0 | 0.18 | 0 | 0 | 0 | 0 | 0.2 | 0 | 0.2 | 0 | 0 | 0 | 0 | 0 | 0 | 0 | 0 | 0 | 0 | 0.42 | 0 | 0 | 0 | 0 | 0 | 0 | 0 | 0 | 0 | 0 | 0 | 0
1407 | Al0.364Cr0.455Fe0.455Ni | FCC+BCC+B2 |  | 479 | 956 | 12.7 |  |  | CAST | 10.1016/j.jallcom.2018.08.176 | 1 | 1 | 0 | 1 | 0 | 0.16 | 0 | 0 | 0 | 0 | 0.2 | 0 | 0.2 | 0 | 0 | 0 | 0 | 0 | 0 | 0 | 0 | 0 | 0 | 0.44 | 0 | 0 | 0 | 0 | 0 | 0 | 0 | 0 | 0 | 0 | 0 | 0
1408 | Al0.304Cr0.435Fe0.435Ni | FCC+BCC+B2 |  | 461 | 835 | 30 |  |  | CAST | 10.1016/j.jallcom.2018.08.176 | 1 | 1 | 0 | 1 | 0 | 0.14 | 0 | 0 | 0 | 0 | 0.2 | 0 | 0.2 | 0 | 0 | 0 | 0 | 0 | 0 | 0 | 0 | 0 | 0 | 0.46 | 0 | 0 | 0 | 0 | 0 | 0 | 0 | 0 | 0 | 0 | 0 | 0
1409 | Al0.25Cr0.417Fe0.417Ni | FCC |  | 441 | 757 | 45 |  |  | CAST | 10.1016/j.jallcom.2018.08.176 | 1 | 0 | 0 | 0 | 0 | 0.12 | 0 | 0 | 0 | 0 | 0.2 | 0 | 0.2 | 0 | 0 | 0 | 0 | 0 | 0 | 0 | 0 | 0 | 0 | 0.48 | 0 | 0 | 0 | 0 | 0 | 0 | 0 | 0 | 0 | 0 | 0 | 0
1410 | Al0.476Co0.476Cr0.476Fe0.476Ni | FCC+B2 |  | 1263 |  | 21.4 |  |  | WROUGHT | 10.1038/s41467-019-08460-2 | 1 | 0 | 0 | 1 | 0 | 0.164 | 0 | 0 | 0 | 0.164 | 0.164 | 0 | 0.164 | 0 | 0 | 0 | 0 | 0 | 0 | 0 | 0 | 0 | 0 | 0.344 | 0 | 0 | 0 | 0 | 0 | 0 | 0 | 0 | 0 | 0 | 0 | 0
1411 | NbTaTiV | BCC | 427.9 | 1108 |  | 28.3 |  |  | POWDER | 10.1016/j.jallcom.2018.10.230 | 0 | 1 | 0 | 0 | 0 | 0 | 0 | 0 | 0 | 0 | 0 | 0 | 0 | 0 | 0 | 0 | 0 | 0 | 0 | 0 | 0 | 0.25 | 0 | 0 | 0 | 0 | 0 | 0 | 0 | 0.25 | 0.25 | 0.25 | 0 | 0 | 0 | 0
1412 | Al0.3CoCrFeMnNi | FCC+BCC | 511 | 1836 |  |  |  |  | CAST | 10.1016/j.jallcom.2018.10.168 | 1 | 1 | 0 | 0 | 0 | 0.057 | 0 | 0 | 0 | 0.189 | 0.189 | 0 | 0.189 | 0 | 0 | 0 | 0 | 0 | 0.189 | 0 | 0 | 0 | 0 | 0.189 | 0 | 0 | 0 | 0 | 0 | 0 | 0 | 0 | 0 | 0 | 0 | 0
1413 | Al0.5CoCrFeMnNi | FCC+BCC | 553 | 1932 |  |  |  |  | CAST | 10.1016/j.jallcom.2018.10.168 | 1 | 1 | 0 | 0 | 0 | 0.091 | 0 | 0 | 0 | 0.182 | 0.182 | 0 | 0.182 | 0 | 0 | 0 | 0 | 0 | 0.182 | 0 | 0 | 0 | 0 | 0.182 | 0 | 0 | 0 | 0 | 0 | 0 | 0 | 0 | 0 | 0 | 0 | 0
1414 | Al0.7CoCrFeMnNi | FCC+BCC | 622 | 2230 |  |  |  |  | CAST | 10.1016/j.jallcom.2018.10.168 | 1 | 1 | 0 | 0 | 0 | 0.123 | 0 | 0 | 0 | 0.175 | 0.175 | 0 | 0.175 | 0 | 0 | 0 | 0 | 0 | 0.175 | 0 | 0 | 0 | 0 | 0.175 | 0 | 0 | 0 | 0 | 0 | 0 | 0 | 0 | 0 | 0 | 0 | 0
1415 | AlCoCrFeMnNi | FCC+BCC | 684 | [5 empty] | CAST | 10.1016/j.jallcom.2018.10.168 | 1 | 1 | 0 | 0 | 0 | 0.167 | 0 | 0 | 0 | 0.167 | 0.167 | 0 | 0.167 | 0 | 0 | 0 | 0 | 0 | 0.167 | 0 | 0 | 0 | 0 | 0.167 | 0 | 0 | 0 | 0 | 0 | 0 | 0 | 0 | 0 | 0 | 0 | 0
1416 | Al0.3CoCrFeNi | FCC | 117 | [5 empty] | CAST | 10.1016/j.matdes.2019.107698 | 1 | 0 | 0 | 0 | 0 | 0.07 | 0 | 0 | 0 | 0.233 | 0.233 | 0 | 0.233 | 0 | 0 | 0 | 0 | 0 | 0 | 0 | 0 | 0 | 0 | 0.233 | 0 | 0 | 0 | 0 | 0 | 0 | 0 | 0 | 0 | 0 | 0 | 0
1417 | Al0.6CoCrFeNi | FCC+BCC+B2 | 228 | [5 empty] | CAST | 10.1016/j.matdes.2019.107698 | 1 | 1 | 0 | 1 | 0 | 0.13 | 0 | 0 | 0 | 0.217 | 0.217 | 0 | 0.217 | 0 | 0 | 0 | 0 | 0 | 0 | 0 | 0 | 0 | 0 | 0.217 | 0 | 0 | 0 | 0 | 0 | 0 | 0 | 0 | 0 | 0 | 0 | 0
1418 | Al0.9CoCrFeNi | FCC+BCC+B2 | 511 | [5 empty] | CAST | 10.1016/j.matdes.2019.107698 | 1 | 1 | 0 | 1 | 0 | 0.184 | 0 | 0 | 0 | 0.204 | 0.204 | 0 | 0.204 | 0 | 0 | 0 | 0 | 0 | 0 | 0 | 0 | 0 | 0 | 0.204 | 0 | 0 | 0 | 0 | 0 | 0 | 0 | 0 | 0 | 0 | 0 | 0
1419 | Al0.9CoCrFeNiTi0.5 | BCC+B2+Sec. | 623 | [5 empty] | CAST | 10.1016/j.matdes.2019.107698 | 0 | 1 | 0 | 1 | 0 | 0.167 | 0 | 0 | 0 | 0.185 | 0.185 | 0 | 0.185 | 0 | 0 | 0 | 0 | 0 | 0 | 0 | 0 | 0 | 0 | 0.185 | 0 | 0 | 0 | 0 | 0 | 0 | 0.093 | 0 | 0 | 0 | 0 | 0
1420 | CoCrFeMnMo0.042Ni | FCC |  | 225 |  |  |  |  | CAST | 10.1016/j.jmst.2018.10.009 | 1 | 0 | 0 | 0 | 0 | 0 | 0 | 0 | 0 | 0.198 | 0.198 | 0 | 0.198 | 0 | 0 | 0 | 0 | 0 | 0.198 | 0.008 | 0 | 0 | 0 | 0.198 | 0 | 0 | 0 | 0 | 0 | 0 | 0 | 0 | 0 | 0 | 0 | 0
1421 | CoCrFeMnMo0.087Ni | FCC+Sec. |  | 330 |  |  |  |  | CAST | 10.1016/j.jmst.2018.10.009 | 1 | 0 | 0 | 1 | 0 | 0 | 0 | 0 | 0 | 0.197 | 0.197 | 0 | 0.197 | 0 | 0 | 0 | 0 | 0 | 0.197 | 0.017 | 0 | 0 | 0 | 0.197 | 0 | 0 | 0 | 0 | 0 | 0 | 0 | 0 | 0 | 0 | 0 | 0
1422 | CoCrFeMnMo0.136Ni | FCC+Sec. |  | 560 |  |  |  |  | CAST | 10.1016/j.jmst.2018.10.009 | 1 | 0 | 0 | 1 | 0 | 0 | 0 | 0 | 0 | 0.195 | 0.195 | 0 | 0.195 | 0 | 0 | 0 | 0 | 0 | 0.195 | 0.026 | 0 | 0 | 0 | 0.195 | 0 | 0 | 0 | 0 | 0 | 0 | 0 | 0 | 0 | 0 | 0 | 0
1423 | CoCrFeMnMo0.19Ni | FCC+Sec. |  | 765 |  |  |  |  | CAST | 10.1016/j.jmst.2018.10.009 | 1 | 0 | 0 | 1 | 0 | 0 | 0 | 0 | 0 | 0.193 | 0.193 | 0 | 0.193 | 0 | 0 | 0 | 0 | 0 | 0.193 | 0.037 | 0 | 0 | 0 | 0.193 | 0 | 0 | 0 | 0 | 0 | 0 | 0 | 0 | 0 | 0 | 0 | 0
1424 | AlCoCrNi | BCC+B2 | 1183 | 1750 |  | 16.7 |  |  | CAST | 10.1016/j.jallcom.2018.11.057 | 0 | 1 | 0 | 1 | 0 | 0.25 | 0 | 0 | 0 | 0.25 | 0.25 | 0 | 0 | 0 | 0 | 0 | 0 | 0 | 0 | 0 | 0 | 0 | 0 | 0.25 | 0 | 0 | 0 | 0 | 0 | 0 | 0 | 0 | 0 | 0 | 0 | 0
1425 | C0.5CoCrFeMnNi | FCC |  | 520.9 | 791.4 | 40.3 |  |  | WROUGHT | 10.1016/j.msea.2019.01.050 | 1 | 0 | 0 | 0 | 0 | 0 | 0 | 0.091 | 0 | 0.182 | 0.182 | 0 | 0.182 | 0 | 0 | 0 | 0 | 0 | 0.182 | 0 | 0 | 0 | 0 | 0.182 | 0 | 0 | 0 | 0 | 0 | 0 | 0 | 0 | 0 | 0 | 0 | 0
1426 | CCoCrFeMnNi | FCC |  | 643.8 | 887.6 | 31.9 |  |  | WROUGHT | 10.1016/j.msea.2019.01.050 | 1 | 0 | 0 | 0 | 0 | 0 | 0 | 0.167 | 0 | 0.167 | 0.167 | 0 | 0.167 | 0 | 0 | 0 | 0 | 0 | 0.167 | 0 | 0 | 0 | 0 | 0.167 | 0 | 0 | 0 | 0 | 0 | 0 | 0 | 0 | 0 | 0 | 0 | 0
1427 | CoCr0.588Fe0.176Mo0.176Ni | FCC |  |  |  | 8 |  |  | WROUGHT | 10.1016/j.ijplas.2018.10.005 | 1 | 0 | 0 | 0 | 0 | 0 | 0 | 0 | 0 | 0.34 | 0.2 | 0 | 0.06 | 0 | 0 | 0 | 0 | 0 | 0 | 0.06 | 0 | 0 | 0 | 0.34 | 0 | 0 | 0 | 0 | 0 | 0 | 0 | 0 | 0 | 0 | 0 | 0
1428 | CrCuFeMnNi | Other |  | 545 | 690 | 5 |  |  | ANNEAL | 10.1016/j.matchemphys.2018.09.033 | 0 | 0 | 0 | 1 | 0 | 0 | 0 | 0 | 0 | 0 | 0.2 | 0.2 | 0.2 | 0 | 0 | 0 | 0 | 0 | 0.2 | 0 | 0 | 0 | 0 | 0.2 | 0 | 0 | 0 | 0 | 0 | 0 | 0 | 0 | 0 | 0 | 0 | 0
1429 | CrMoNbTaVW | BCC+Laves+Sec. | 1072 | [5 empty] | POWDER | 10.1016/j.jallcom.2018.11.318 | 0 | 1 | 0 | 1 | 0 | 0 | 0 | 0 | 0 | 0 | 0.167 | 0 | 0 | 0 | 0 | 0 | 0 | 0 | 0 | 0.167 | 0 | 0.167 | 0 | 0 | 0 | 0 | 0 | 0 | 0 | 0.167 | 0 | 0.167 | 0.167 | 0 | 0 | 0
1430 | CrMoNbTaVW |  | 704.6 | [5 empty] | CAST | 10.1016/j.calphad.2015.09.007 | 0 | 0 | 0 | 0 | 0 | 0 | 0 | 0 | 0 | 0 | 0.167 | 0 | 0 | 0 | 0 | 0 | 0 | 0 | 0 | 0.167 | 0 | 0.167 | 0 | 0 | 0 | 0 | 0 | 0 | 0 | 0.167 | 0 | 0.167 | 0.167 | 0 | 0 | 0
1431 | AlCo0.667Cr0.667Cu0.667Fe0.667Ni0.667 | FCC+BCC | 498 | [5 empty] | CAST | 10.1016/j.vacuum.2018.12.009 | 1 | 1 | 0 | 0 | 0 | 0.231 | 0 | 0 | 0 | 0.154 | 0.154 | 0.154 | 0.154 | 0 | 0 | 0 | 0 | 0 | 0 | 0 | 0 | 0 | 0 | 0.154 | 0 | 0 | 0 | 0 | 0 | 0 | 0 | 0 | 0 | 0 | 0 | 0
1432 | CoNiV |  |  | 991 | 1359 | 38 |  |  | WROUGHT | 10.1002/adma.201807142 | 0 | 0 | 0 | 0 | 0 | 0 | 0 | 0 | 0 | 0.333 | 0 | 0 | 0 | 0 | 0 | 0 | 0 | 0 | 0 | 0 | 0 | 0 | 0 | 0.333 | 0 | 0 | 0 | 0 | 0 | 0 | 0 | 0.333 | 0 | 0 | 0 | 0
1433 | Al0.544C0.001Co0.69FeNi0.69 | B2+L12 |  | 1202 |  | 32.6 |  |  | CAST | 10.1016/j.scriptamat.2018.09.008 | 0 | 0 | 0 | 1 | 0 | 0.186 | 0 | 0 | 0 | 0.236 | 0 | 0 | 0.342 | 0 | 0 | 0 | 0 | 0 | 0 | 0 | 0 | 0 | 0 | 0.236 | 0 | 0 | 0 | 0 | 0 | 0 | 0 | 0 | 0 | 0 | 0 | 0
1434 | Co0.5Cr0.5FeNi | FCC |  | 214 | 612 | 77.3 |  |  | WROUGHT | 10.1080/21663831.2018.1553803 | 1 | 0 | 0 | 0 | 0 | 0 | 0 | 0 | 0 | 0.167 | 0.167 | 0 | 0.333 | 0 | 0 | 0 | 0 | 0 | 0 | 0 | 0 | 0 | 0 | 0.333 | 0 | 0 | 0 | 0 | 0 | 0 | 0 | 0 | 0 | 0 | 0 | 0
1435 | Co0.875Cr0.625FeNi | FCC |  | 241 | 721 | 96.2 |  |  | WROUGHT | 10.1080/21663831.2018.1553803 | 1 | 0 | 0 | 0 | 0 | 0 | 0 | 0 | 0 | 0.25 | 0.179 | 0 | 0.286 | 0 | 0 | 0 | 0 | 0 | 0 | 0 | 0 | 0 | 0 | 0.286 | 0 | 0 | 0 | 0 | 0 | 0 | 0 | 0 | 0 | 0 | 0 | 0
1436 | CoCr0.556Fe0.667Ni0.667 | FCC |  | 299 | 841 | 76.1 |  |  | WROUGHT | 10.1080/21663831.2018.1553803 | 1 | 0 | 0 | 0 | 0 | 0 | 0 | 0 | 0 | 0.346 | 0.192 | 0 | 0.231 | 0 | 0 | 0 | 0 | 0 | 0 | 0 | 0 | 0 | 0 | 0.231 | 0 | 0 | 0 | 0 | 0 | 0 | 0 | 0 | 0 | 0 | 0 | 0
1437 | CoCr0.455Fe0.364Ni0.364 | FCC+HCP |  | 392 | 746 | 20.3 |  |  | WROUGHT | 10.1080/21663831.2018.1553803 | 1 | 0 | 1 | 0 | 0 | 0 | 0 | 0 | 0 | 0.458 | 0.208 | 0 | 0.167 | 0 | 0 | 0 | 0 | 0 | 0 | 0 | 0 | 0 | 0 | 0.167 | 0 | 0 | 0 | 0 | 0 | 0 | 0 | 0 | 0 | 0 | 0 | 0
1438 | CoCr0.385Fe0.154Ni0.154 | FCC+HCP |  | 482 | 857 | 13.3 |  |  | WROUGHT | 10.1080/21663831.2018.1553803 | 1 | 0 | 1 | 0 | 0 | 0 | 0 | 0 | 0 | 0.591 | 0.227 | 0 | 0.091 | 0 | 0 | 0 | 0 | 0 | 0 | 0 | 0 | 0 | 0 | 0.091 | 0 | 0 | 0 | 0 | 0 | 0 | 0 | 0 | 0 | 0 | 0 | 0
1439 | HfNbTiZr | BCC | [6 empty] | WROUGHT | 10.1016/j.intermet.2019.04.003 | 0 | 1 | 0 | 0 | 0 | 0 | 0 | 0 | 0 | 0 | 0 | 0 | 0 | 0 | 0 | 0.25 | 0 | 0 | 0 | 0 | 0 | 0.25 | 0 | 0 | 0 | 0 | 0 | 0 | 0 | 0 | 0.25 | 0 | 0 | 0 | 0 | 0.25
1440 | CoCrFeMnNi | [8 empty] | 10.1016/j.intermet.2014.11.005 | 0 | 0 | 0 | 0 | 0 | 0 | 0 | 0 | 0 | 0.2 | 0.2 | 0 | 0.2 | 0 | 0 | 0 | 0 | 0 | 0.2 | 0 | 0 | 0 | 0 | 0.2 | 0 | 0 | 0 | 0 | 0 | 0 | 0 | 0 | 0 | 0 | 0 | 0
1441 | CoCrFeNi | [8 empty] | 10.1016/j.msea.2016.05.082 | 0 | 0 | 0 | 0 | 0 | 0 | 0 | 0 | 0 | 0.25 | 0.25 | 0 | 0.25 | 0 | 0 | 0 | 0 | 0 | 0 | 0 | 0 | 0 | 0 | 0.25 | 0 | 0 | 0 | 0 | 0 | 0 | 0 | 0 | 0 | 0 | 0 | 0
1442 | CoFeNi | [8 empty] | 10.1016/j.msea.2017.04.003 | 0 | 0 | 0 | 0 | 0 | 0 | 0 | 0 | 0 | 0.333 | 0 | 0 | 0.333 | 0 | 0 | 0 | 0 | 0 | 0 | 0 | 0 | 0 | 0 | 0.333 | 0 | 0 | 0 | 0 | 0 | 0 | 0 | 0 | 0 | 0 | 0 | 0
1443 | CoCrNi | [8 empty] | 10.1016/j.msea.2017.06.086 | 0 | 0 | 0 | 0 | 0 | 0 | 0 | 0 | 0 | 0.333 | 0.333 | 0 | 0 | 0 | 0 | 0 | 0 | 0 | 0 | 0 | 0 | 0 | 0 | 0.333 | 0 | 0 | 0 | 0 | 0 | 0 | 0 | 0 | 0 | 0 | 0 | 0
1444 | AlCo0.5CrFe0.147Ni0.294 |  | 699 | [6 empty] | 10.1016/j.actamat.2019.03.010 | 0 | 0 | 0 | 0 | 0 | 0.34 | 0 | 0 | 0 | 0.17 | 0.34 | 0 | 0.05 | 0 | 0 | 0 | 0 | 0 | 0 | 0 | 0 | 0 | 0 | 0.1 | 0 | 0 | 0 | 0 | 0 | 0 | 0 | 0 | 0 | 0 | 0 | 0
1445 | AlCo0.298Cr0.319Cu0.106Fe0.277Ni0.128 |  | 728 | [6 empty] | 10.1016/j.actamat.2019.03.010 | 0 | 0 | 0 | 0 | 0 | 0.47 | 0 | 0 | 0 | 0.14 | 0.15 | 0.05 | 0.13 | 0 | 0 | 0 | 0 | 0 | 0 | 0 | 0 | 0 | 0 | 0.06 | 0 | 0 | 0 | 0 | 0 | 0 | 0 | 0 | 0 | 0 | 0 | 0
1446 | AlCo0.289Cr0.158Cu0.237Fe0.816Ni0.132 |  | 604 | [6 empty] | 10.1016/j.actamat.2019.03.010 | 0 | 0 | 0 | 0 | 0 | 0.38 | 0 | 0 | 0 | 0.11 | 0.06 | 0.09 | 0.31 | 0 | 0 | 0 | 0 | 0 | 0 | 0 | 0 | 0 | 0 | 0.05 | 0 | 0 | 0 | 0 | 0 | 0 | 0 | 0 | 0 | 0 | 0 | 0
1447 | AlCo0.278Cr0.861Cu0.167Fe0.25Ni0.222 |  | 790 | [6 empty] | 10.1016/j.actamat.2019.03.010 | 0 | 0 | 0 | 0 | 0 | 0.36 | 0 | 0 | 0 | 0.1 | 0.31 | 0.06 | 0.09 | 0 | 0 | 0 | 0 | 0 | 0 | 0 | 0 | 0 | 0 | 0.08 | 0 | 0 | 0 | 0 | 0 | 0 | 0 | 0 | 0 | 0 | 0 | 0
1448 | AlCo0.395Cr0.349Fe0.326Ni0.256 |  | 806 | [6 empty] | 10.1016/j.actamat.2019.03.010 | 0 | 0 | 0 | 0 | 0 | 0.43 | 0 | 0 | 0 | 0.17 | 0.15 | 0 | 0.14 | 0 | 0 | 0 | 0 | 0 | 0 | 0 | 0 | 0 | 0 | 0.11 | 0 | 0 | 0 | 0 | 0 | 0 | 0 | 0 | 0 | 0 | 0 | 0
1449 | AlCo0.255Cr0.255Cu0.106Fe0.277Ni0.234 |  | 811 | [6 empty] | 10.1016/j.actamat.2019.03.010 | 0 | 0 | 0 | 0 | 0 | 0.47 | 0 | 0 | 0 | 0.12 | 0.12 | 0.05 | 0.13 | 0 | 0 | 0 | 0 | 0 | 0 | 0 | 0 | 0 | 0 | 0.11 | 0 | 0 | 0 | 0 | 0 | 0 | 0 | 0 | 0 | 0 | 0 | 0
1450 | AlCo0.442Cr0.442Fe0.256Ni0.186 |  | 855 | [6 empty] | 10.1016/j.actamat.2019.03.010 | 0 | 0 | 0 | 0 | 0 | 0.43 | 0 | 0 | 0 | 0.19 | 0.19 | 0 | 0.11 | 0 | 0 | 0 | 0 | 0 | 0 | 0 | 0 | 0 | 0 | 0.08 | 0 | 0 | 0 | 0 | 0 | 0 | 0 | 0 | 0 | 0 | 0 | 0
1451 | AlCo0.256Cr0.795Cu0.128Fe0.205Ni0.179 |  | 802 | [6 empty] | 10.1016/j.actamat.2019.03.010 | 0 | 0 | 0 | 0 | 0 | 0.39 | 0 | 0 | 0 | 0.1 | 0.31 | 0.05 | 0.08 | 0 | 0 | 0 | 0 | 0 | 0 | 0 | 0 | 0 | 0 | 0.07 | 0 | 0 | 0 | 0 | 0 | 0 | 0 | 0 | 0 | 0 | 0 | 0
1452 | AlCo0.277Cr0.277Cu0.106Fe0.255Ni0.213 |  | 799 | [6 empty] | 10.1016/j.actamat.2019.03.010 | 0 | 0 | 0 | 0 | 0 | 0.47 | 0 | 0 | 0 | 0.13 | 0.13 | 0.05 | 0.12 | 0 | 0 | 0 | 0 | 0 | 0 | 0 | 0 | 0 | 0 | 0.1 | 0 | 0 | 0 | 0 | 0 | 0 | 0 | 0 | 0 | 0 | 0 | 0
1453 | AlCo0.465Cr0.512Fe0.186Ni0.163 |  | 857 | [6 empty] | 10.1016/j.actamat.2019.03.010 | 0 | 0 | 0 | 0 | 0 | 0.43 | 0 | 0 | 0 | 0.2 | 0.22 | 0 | 0.08 | 0 | 0 | 0 | 0 | 0 | 0 | 0 | 0 | 0 | 0 | 0.07 | 0 | 0 | 0 | 0 | 0 | 0 | 0 | 0 | 0 | 0 | 0 | 0
1454 | AlCo0.298Cr0.404Cu0.106Fe0.213Ni0.106 |  | 855 | [6 empty] | 10.1016/j.actamat.2019.03.010 | 0 | 0 | 0 | 0 | 0 | 0.47 | 0 | 0 | 0 | 0.14 | 0.19 | 0.05 | 0.1 | 0 | 0 | 0 | 0 | 0 | 0 | 0 | 0 | 0 | 0 | 0.05 | 0 | 0 | 0 | 0 | 0 | 0 | 0 | 0 | 0 | 0 | 0 | 0
1455 | AlCo0.465Cr0.442Fe0.209Ni0.209 |  | 816 | [6 empty] | 10.1016/j.actamat.2019.03.010 | 0 | 0 | 0 | 0 | 0 | 0.43 | 0 | 0 | 0 | 0.2 | 0.19 | 0 | 0.09 | 0 | 0 | 0 | 0 | 0 | 0 | 0 | 0 | 0 | 0 | 0.09 | 0 | 0 | 0 | 0 | 0 | 0 | 0 | 0 | 0 | 0 | 0 | 0
1456 | AlCo0.304Cr0.5Cu0.109Fe0.152Ni0.109 |  | 811 | [6 empty] | 10.1016/j.actamat.2019.03.010 | 0 | 0 | 0 | 0 | 0 | 0.46 | 0 | 0 | 0 | 0.14 | 0.23 | 0.05 | 0.07 | 0 | 0 | 0 | 0 | 0 | 0 | 0 | 0 | 0 | 0 | 0.05 | 0 | 0 | 0 | 0 | 0 | 0 | 0 | 0 | 0 | 0 | 0 | 0
1457 | AlCo0.318Cr0.5Cu0.114Fe0.205Ni0.136 |  | 790 | [6 empty] | 10.1016/j.actamat.2019.03.010 | 0 | 0 | 0 | 0 | 0 | 0.44 | 0 | 0 | 0 | 0.14 | 0.22 | 0.05 | 0.09 | 0 | 0 | 0 | 0 | 0 | 0 | 0 | 0 | 0 | 0 | 0.06 | 0 | 0 | 0 | 0 | 0 | 0 | 0 | 0 | 0 | 0 | 0 | 0
1458 | AlCo0.442Cr0.558Fe0.186Ni0.14 |  | 855 | [6 empty] | 10.1016/j.actamat.2019.03.010 | 0 | 0 | 0 | 0 | 0 | 0.43 | 0 | 0 | 0 | 0.19 | 0.24 | 0 | 0.08 | 0 | 0 | 0 | 0 | 0 | 0 | 0 | 0 | 0 | 0 | 0.06 | 0 | 0 | 0 | 0 | 0 | 0 | 0 | 0 | 0 | 0 | 0 | 0
1459 | AlCo0.419Cr0.558Fe0.233Ni0.116 |  | 856 | [6 empty] | 10.1016/j.actamat.2019.03.010 | 0 | 0 | 0 | 0 | 0 | 0.43 | 0 | 0 | 0 | 0.18 | 0.24 | 0 | 0.1 | 0 | 0 | 0 | 0 | 0 | 0 | 0 | 0 | 0 | 0 | 0.05 | 0 | 0 | 0 | 0 | 0 | 0 | 0 | 0 | 0 | 0 | 0 | 0
1460 | AlCo0.298Cr0.426Cu0.106Fe0.191Ni0.106 |  | 859 | [6 empty] | 10.1016/j.actamat.2019.03.010 | 0 | 0 | 0 | 0 | 0 | 0.47 | 0 | 0 | 0 | 0.14 | 0.2 | 0.05 | 0.09 | 0 | 0 | 0 | 0 | 0 | 0 | 0 | 0 | 0 | 0 | 0.05 | 0 | 0 | 0 | 0 | 0 | 0 | 0 | 0 | 0 | 0 | 0 | 0
1461 | AlCo0.558Cr0.512Fe0.116Ni0.14 |  | 875 | [6 empty] | 10.1016/j.actamat.2019.03.010 | 0 | 0 | 0 | 0 | 0 | 0.43 | 0 | 0 | 0 | 0.24 | 0.22 | 0 | 0.05 | 0 | 0 | 0 | 0 | 0 | 0 | 0 | 0 | 0 | 0 | 0.06 | 0 | 0 | 0 | 0 | 0 | 0 | 0 | 0 | 0 | 0 | 0 | 0
1462 | AlCo0.581Cr0.512Fe0.116Ni0.116 |  | 865 | [6 empty] | 10.1016/j.actamat.2019.03.010 | 0 | 0 | 0 | 0 | 0 | 0.43 | 0 | 0 | 0 | 0.25 | 0.22 | 0 | 0.05 | 0 | 0 | 0 | 0 | 0 | 0 | 0 | 0 | 0 | 0 | 0.05 | 0 | 0 | 0 | 0 | 0 | 0 | 0 | 0 | 0 | 0 | 0 | 0
1463 | AlCo0.558Cr0.535Fe0.116Ni0.116 |  | 868 | [6 empty] | 10.1016/j.actamat.2019.03.010 | 0 | 0 | 0 | 0 | 0 | 0.43 | 0 | 0 | 0 | 0.24 | 0.23 | 0 | 0.05 | 0 | 0 | 0 | 0 | 0 | 0 | 0 | 0 | 0 | 0 | 0.05 | 0 | 0 | 0 | 0 | 0 | 0 | 0 | 0 | 0 | 0 | 0 | 0
1464 | AlCo0.535Cr0.488Fe0.186Ni0.116 |  | 863 | [6 empty] | 10.1016/j.actamat.2019.03.010 | 0 | 0 | 0 | 0 | 0 | 0.43 | 0 | 0 | 0 | 0.23 | 0.21 | 0 | 0.08 | 0 | 0 | 0 | 0 | 0 | 0 | 0 | 0 | 0 | 0 | 0.05 | 0 | 0 | 0 | 0 | 0 | 0 | 0 | 0 | 0 | 0 | 0 | 0
1465 | AlCo0.255Cr0.426Cu0.106Fe0.234Ni0.106 |  | 843 | [6 empty] | 10.1016/j.actamat.2019.03.010 | 0 | 0 | 0 | 0 | 0 | 0.47 | 0 | 0 | 0 | 0.12 | 0.2 | 0.05 | 0.11 | 0 | 0 | 0 | 0 | 0 | 0 | 0 | 0 | 0 | 0 | 0.05 | 0 | 0 | 0 | 0 | 0 | 0 | 0 | 0 | 0 | 0 | 0 | 0
1466 | AlCo0.349Cr0.395Cu0.116Fe0.326Ni0.14 |  | 794 | [6 empty] | 10.1016/j.actamat.2019.03.010 | 0 | 0 | 0 | 0 | 0 | 0.43 | 0 | 0 | 0 | 0.15 | 0.17 | 0.05 | 0.14 | 0 | 0 | 0 | 0 | 0 | 0 | 0 | 0 | 0 | 0 | 0.06 | 0 | 0 | 0 | 0 | 0 | 0 | 0 | 0 | 0 | 0 | 0 | 0
1467 | AlCo0.238Cr0.714Cu0.119Fe0.167Ni0.143 |  | 783 | [6 empty] | 10.1016/j.actamat.2019.03.010 | 0 | 0 | 0 | 0 | 0 | 0.42 | 0 | 0 | 0 | 0.1 | 0.3 | 0.05 | 0.07 | 0 | 0 | 0 | 0 | 0 | 0 | 0 | 0 | 0 | 0 | 0.06 | 0 | 0 | 0 | 0 | 0 | 0 | 0 | 0 | 0 | 0 | 0 | 0
1468 | AlCo0.234Cr0.468Cu0.106Fe0.213Ni0.106 |  | 797 | [6 empty] | 10.1016/j.actamat.2019.03.010 | 0 | 0 | 0 | 0 | 0 | 0.47 | 0 | 0 | 0 | 0.11 | 0.22 | 0.05 | 0.1 | 0 | 0 | 0 | 0 | 0 | 0 | 0 | 0 | 0 | 0 | 0.05 | 0 | 0 | 0 | 0 | 0 | 0 | 0 | 0 | 0 | 0 | 0 | 0
1469 | AlCo0.277Cr0.426Cu0.106Fe0.213Ni0.106 |  | 805 | [6 empty] | 10.1016/j.actamat.2019.03.010 | 0 | 0 | 0 | 0 | 0 | 0.47 | 0 | 0 | 0 | 0.13 | 0.2 | 0.05 | 0.1 | 0 | 0 | 0 | 0 | 0 | 0 | 0 | 0 | 0 | 0 | 0.05 | 0 | 0 | 0 | 0 | 0 | 0 | 0 | 0 | 0 | 0 | 0 | 0
1470 | Al0.853Co0.647CrFe0.147Ni0.294 |  | 699 | [6 empty] | 10.1016/j.actamat.2019.03.010 | 0 | 0 | 0 | 0 | 0 | 0.29 | 0 | 0 | 0 | 0.22 | 0.34 | 0 | 0.05 | 0 | 0 | 0 | 0 | 0 | 0 | 0 | 0 | 0 | 0 | 0.1 | 0 | 0 | 0 | 0 | 0 | 0 | 0 | 0 | 0 | 0 | 0 | 0
1471 | AlCo0.149Cr0.34Cu0.191Fe0.34Ni0.106 |  | 749 | [6 empty] | 10.1016/j.actamat.2019.03.010 | 0 | 0 | 0 | 0 | 0 | 0.47 | 0 | 0 | 0 | 0.07 | 0.16 | 0.09 | 0.16 | 0 | 0 | 0 | 0 | 0 | 0 | 0 | 0 | 0 | 0 | 0.05 | 0 | 0 | 0 | 0 | 0 | 0 | 0 | 0 | 0 | 0 | 0 | 0
1472 | AlCo0.326Cr0.488Cu0.116Fe0.279Ni0.116 |  | 828 | [6 empty] | 10.1016/j.actamat.2019.03.010 | 0 | 0 | 0 | 0 | 0 | 0.43 | 0 | 0 | 0 | 0.14 | 0.21 | 0.05 | 0.12 | 0 | 0 | 0 | 0 | 0 | 0 | 0 | 0 | 0 | 0 | 0.05 | 0 | 0 | 0 | 0 | 0 | 0 | 0 | 0 | 0 | 0 | 0 | 0
1473 | AlCo0.383Cr0.319Cu0.106Fe0.213Ni0.106 |  | 849 | [6 empty] | 10.1016/j.actamat.2019.03.010 | 0 | 0 | 0 | 0 | 0 | 0.47 | 0 | 0 | 0 | 0.18 | 0.15 | 0.05 | 0.1 | 0 | 0 | 0 | 0 | 0 | 0 | 0 | 0 | 0 | 0 | 0.05 | 0 | 0 | 0 | 0 | 0 | 0 | 0 | 0 | 0 | 0 | 0 | 0
1474 | AlCo0.426Cr0.383Cu0.106Fe0.106Ni0.106 | BCC+B2 | 883 | [6 empty] | 10.1016/j.actamat.2019.03.010 | 0 | 1 | 0 | 1 | 0 | 0.47 | 0 | 0 | 0 | 0.2 | 0.18 | 0.05 | 0.05 | 0 | 0 | 0 | 0 | 0 | 0 | 0 | 0 | 0 | 0 | 0.05 | 0 | 0 | 0 | 0 | 0 | 0 | 0 | 0 | 0 | 0 | 0 | 0
1475 | AlCo0.419Cr0.465Fe0.279Ni0.163 |  | 864 | [6 empty] | 10.1016/j.actamat.2019.03.010 | 0 | 0 | 0 | 0 | 0 | 0.43 | 0 | 0 | 0 | 0.18 | 0.2 | 0 | 0.12 | 0 | 0 | 0 | 0 | 0 | 0 | 0 | 0 | 0 | 0 | 0.07 | 0 | 0 | 0 | 0 | 0 | 0 | 0 | 0 | 0 | 0 | 0 | 0
1476 | AlCo0.362Cr0.34Cu0.106Fe0.213Ni0.106 |  | 841 | [6 empty] | 10.1016/j.actamat.2019.03.010 | 0 | 0 | 0 | 0 | 0 | 0.47 | 0 | 0 | 0 | 0.17 | 0.16 | 0.05 | 0.1 | 0 | 0 | 0 | 0 | 0 | 0 | 0 | 0 | 0 | 0 | 0.05 | 0 | 0 | 0 | 0 | 0 | 0 | 0 | 0 | 0 | 0 | 0 | 0
1477 | AlCo0.457Cr0.391Cu0.109Fe0.109Ni0.109 |  | 840 | [6 empty] | 10.1016/j.actamat.2019.03.010 | 0 | 0 | 0 | 0 | 0 | 0.46 | 0 | 0 | 0 | 0.21 | 0.18 | 0.05 | 0.05 | 0 | 0 | 0 | 0 | 0 | 0 | 0 | 0 | 0 | 0 | 0.05 | 0 | 0 | 0 | 0 | 0 | 0 | 0 | 0 | 0 | 0 | 0 | 0
1478 | AlCo0.512Cr0.512Fe0.186Ni0.116 |  | 882 | [6 empty] | 10.1016/j.actamat.2019.03.010 | 0 | 0 | 0 | 0 | 0 | 0.43 | 0 | 0 | 0 | 0.22 | 0.22 | 0 | 0.08 | 0 | 0 | 0 | 0 | 0 | 0 | 0 | 0 | 0 | 0 | 0.05 | 0 | 0 | 0 | 0 | 0 | 0 | 0 | 0 | 0 | 0 | 0 | 0
1479 | AlCo0.512Cr0.535Fe0.163Ni0.116 | BCC+B2 | 883 | [6 empty] | 10.1016/j.actamat.2019.03.010 | 0 | 1 | 0 | 1 | 0 | 0.43 | 0 | 0 | 0 | 0.22 | 0.23 | 0 | 0.07 | 0 | 0 | 0 | 0 | 0 | 0 | 0 | 0 | 0 | 0 | 0.05 | 0 | 0 | 0 | 0 | 0 | 0 | 0 | 0 | 0 | 0 | 0 | 0
1480 | AlCo0.465Cr0.488Fe0.209Ni0.163 |  | 828 | [6 empty] | 10.1016/j.actamat.2019.03.010 | 0 | 0 | 0 | 0 | 0 | 0.43 | 0 | 0 | 0 | 0.2 | 0.21 | 0 | 0.09 | 0 | 0 | 0 | 0 | 0 | 0 | 0 | 0 | 0 | 0 | 0.07 | 0 | 0 | 0 | 0 | 0 | 0 | 0 | 0 | 0 | 0 | 0 | 0
1481 | AlCo0.512Cr0.581Fe0.116Ni0.116 |  | 848 | [6 empty] | 10.1016/j.actamat.2019.03.010 | 0 | 0 | 0 | 0 | 0 | 0.43 | 0 | 0 | 0 | 0.22 | 0.25 | 0 | 0.05 | 0 | 0 | 0 | 0 | 0 | 0 | 0 | 0 | 0 | 0 | 0.05 | 0 | 0 | 0 | 0 | 0 | 0 | 0 | 0 | 0 | 0 | 0 | 0
1482 | AlCo0.404Cr0.404Cu0.106Fe0.106Ni0.106 |  | 878 | [6 empty] | 10.1016/j.actamat.2019.03.010 | 0 | 0 | 0 | 0 | 0 | 0.47 | 0 | 0 | 0 | 0.19 | 0.19 | 0.05 | 0.05 | 0 | 0 | 0 | 0 | 0 | 0 | 0 | 0 | 0 | 0 | 0.05 | 0 | 0 | 0 | 0 | 0 | 0 | 0 | 0 | 0 | 0 | 0 | 0
1483 | AlCo0.674Cr0.419Fe0.116Ni0.116 |  | 782 | [6 empty] | 10.1016/j.actamat.2019.03.010 | 0 | 0 | 0 | 0 | 0 | 0.43 | 0 | 0 | 0 | 0.29 | 0.18 | 0 | 0.05 | 0 | 0 | 0 | 0 | 0 | 0 | 0 | 0 | 0 | 0 | 0.05 | 0 | 0 | 0 | 0 | 0 | 0 | 0 | 0 | 0 | 0 | 0 | 0
1484 | Co0.986Cr0.952Fe0.933Mn0.914Ni | BCC |  | 1290 | 1415 | 1.1 |  |  | WROUGHT | 10.1016/j.msea.2019.01.112 | 0 | 1 | 0 | 0 | 0 | 0 | 0 | 0 | 0 | 0.206 | 0.199 | 0 | 0.195 | 0 | 0 | 0 | 0 | 0 | 0.191 | 0 | 0 | 0 | 0 | 0.209 | 0 | 0 | 0 | 0 | 0 | 0 | 0 | 0 | 0 | 0 | 0 | 0
1485 | MoNbTaVW | BCC |  | 1246 |  |  |  |  | OTHER | 10.1016/j.actamat.2019.06.032 | 0 | 1 | 0 | 0 | 0 | 0 | 0 | 0 | 0 | 0 | 0 | 0 | 0 | 0 | 0 | 0 | 0 | 0 | 0 | 0.2 | 0 | 0.2 | 0 | 0 | 0 | 0 | 0 | 0 | 0 | 0.2 | 0 | 0.2 | 0.2 | 0 | 0 | 0
1486 | MoNbTaW | BCC |  | 996 |  |  |  |  | OTHER | 10.1016/j.actamat.2019.06.032 | 0 | 1 | 0 | 0 | 0 | 0 | 0 | 0 | 0 | 0 | 0 | 0 | 0 | 0 | 0 | 0 | 0 | 0 | 0 | 0.25 | 0 | 0.25 | 0 | 0 | 0 | 0 | 0 | 0 | 0 | 0.25 | 0 | 0 | 0.25 | 0 | 0 | 0
1487 | MoNbTi | BCC |  | 1100 |  |  |  |  | OTHER | 10.1016/j.actamat.2019.06.032 | 0 | 1 | 0 | 0 | 0 | 0 | 0 | 0 | 0 | 0 | 0 | 0 | 0 | 0 | 0 | 0 | 0 | 0 | 0 | 0.333 | 0 | 0.333 | 0 | 0 | 0 | 0 | 0 | 0 | 0 | 0 | 0.333 | 0 | 0 | 0 | 0 | 0
1488 | NbTa0.3TiZr | BCC |  | 882 |  |  |  |  | OTHER | 10.1016/j.actamat.2019.06.032 | 0 | 1 | 0 | 0 | 0 | 0 | 0 | 0 | 0 | 0 | 0 | 0 | 0 | 0 | 0 | 0 | 0 | 0 | 0 | 0 | 0 | 0.303 | 0 | 0 | 0 | 0 | 0 | 0 | 0 | 0.091 | 0.303 | 0 | 0 | 0 | 0 | 0.303
1489 | NbTiZr | BCC |  | 975 |  |  |  |  | OTHER | 10.1016/j.actamat.2019.06.032 | 0 | 1 | 0 | 0 | 0 | 0 | 0 | 0 | 0 | 0 | 0 | 0 | 0 | 0 | 0 | 0 | 0 | 0 | 0 | 0 | 0 | 0.333 | 0 | 0 | 0 | 0 | 0 | 0 | 0 | 0 | 0.333 | 0 | 0 | 0 | 0 | 0.333
1490 | Al0.24NbTiVZr | BCC+Laves |  | 1240 |  |  |  |  | OTHER | 10.1016/j.actamat.2019.06.032 | 0 | 1 | 0 | 1 | 0 | 0.057 | 0 | 0 | 0 | 0 | 0 | 0 | 0 | 0 | 0 | 0 | 0 | 0 | 0 | 0 | 0 | 0.236 | 0 | 0 | 0 | 0 | 0 | 0 | 0 | 0 | 0.236 | 0.236 | 0 | 0 | 0 | 0.236
1491 | CrNb0.333Ti0.333Zr0.333 | BCC+Laves |  | 1576 |  |  |  |  | OTHER | 10.1016/j.actamat.2019.06.032 | 0 | 1 | 0 | 1 | 0 | 0 | 0 | 0 | 0 | 0 | 0.5 | 0 | 0 | 0 | 0 | 0 | 0 | 0 | 0 | 0 | 0 | 0.167 | 0 | 0 | 0 | 0 | 0 | 0 | 0 | 0 | 0.167 | 0 | 0 | 0 | 0 | 0.167
1492 | MoNbTiVZr | BCC+Laves |  | 1706 |  |  |  |  | OTHER | 10.1016/j.actamat.2019.06.032 | 0 | 1 | 0 | 1 | 0 | 0 | 0 | 0 | 0 | 0 | 0 | 0 | 0 | 0 | 0 | 0 | 0 | 0 | 0 | 0.2 | 0 | 0.2 | 0 | 0 | 0 | 0 | 0 | 0 | 0 | 0 | 0.2 | 0.2 | 0 | 0 | 0 | 0.2
1493 | NbRe0.3TiZr | BCC+Laves |  | 1244 |  |  |  |  | OTHER | 10.1016/j.actamat.2019.06.032 | 0 | 1 | 0 | 1 | 0 | 0 | 0 | 0 | 0 | 0 | 0 | 0 | 0 | 0 | 0 | 0 | 0 | 0 | 0 | 0 | 0 | 0.303 | 0 | 0 | 0 | 0.091 | 0 | 0 | 0 | 0 | 0.303 | 0 | 0 | 0 | 0 | 0.303
1494 | NbTaTiVZr | BCC+BCC |  | 1395 |  |  |  |  | OTHER | 10.1016/j.actamat.2019.06.032 | 0 | 1 | 0 | 0 | 0 | 0 | 0 | 0 | 0 | 0 | 0 | 0 | 0 | 0 | 0 | 0 | 0 | 0 | 0 | 0 | 0 | 0.2 | 0 | 0 | 0 | 0 | 0 | 0 | 0 | 0.2 | 0.2 | 0.2 | 0 | 0 | 0 | 0.2
1495 | CoCrNi |  |  | 600 | 1247 | 68 |  |  | ANNEAL | 10.1016/j.jmst.2018.12.002 | 0 | 0 | 0 | 0 | 0 | 0 | 0 | 0 | 0 | 0.333 | 0.333 | 0 | 0 | 0 | 0 | 0 | 0 | 0 | 0 | 0 | 0 | 0 | 0 | 0.333 | 0 | 0 | 0 | 0 | 0 | 0 | 0 | 0 | 0 | 0 | 0 | 0
1496 | Cr0.286Mo0.476NbTa0.024Ti0.31V0.286 | BCC+Sec. | 741 | 2680 |  |  |  |  | POWDER | 10.1016/j.ijrmhm.2019.02.009 | 0 | 1 | 0 | 1 | 0 | 0 | 0 | 0 | 0 | 0 | 0.12 | 0 | 0 | 0 | 0 | 0 | 0 | 0 | 0 | 0.2 | 0 | 0.42 | 0 | 0 | 0 | 0 | 0 | 0 | 0 | 0.01 | 0.13 | 0.12 | 0 | 0 | 0 | 0
1497 | CoCr0.053Ni | FCC | [6 empty] | WROUGHT | 10.1016/j.actamat.2019.04.017 | 1 | 0 | 0 | 0 | 0 | 0 | 0 | 0 | 0 | 0.487 | 0.026 | 0 | 0 | 0 | 0 | 0 | 0 | 0 | 0 | 0 | 0 | 0 | 0 | 0.487 | 0 | 0 | 0 | 0 | 0 | 0 | 0 | 0 | 0 | 0 | 0 | 0
1498 | CoCr0.25Ni | FCC |  | 745 | 824 | 36 |  |  | WROUGHT | 10.1016/j.actamat.2019.04.017 | 1 | 0 | 0 | 0 | 0 | 0 | 0 | 0 | 0 | 0.444 | 0.111 | 0 | 0 | 0 | 0 | 0 | 0 | 0 | 0 | 0 | 0 | 0 | 0 | 0.444 | 0 | 0 | 0 | 0 | 0 | 0 | 0 | 0 | 0 | 0 | 0 | 0
1499 | Co0.25CrNi | FCC |  | 518 | 744 | 36 |  |  | WROUGHT | 10.1016/j.actamat.2019.04.017 | 1 | 0 | 0 | 0 | 0 | 0 | 0 | 0 | 0 | 0.111 | 0.444 | 0 | 0 | 0 | 0 | 0 | 0 | 0 | 0 | 0 | 0 | 0 | 0 | 0.444 | 0 | 0 | 0 | 0 | 0 | 0 | 0 | 0 | 0 | 0 | 0 | 0
1500 | AlCoNiTi | BCC+B2 | 672 | [5 empty] | POWDER | 10.1016/j.jallcom.2019.02.083 | 0 | 1 | 0 | 1 | 0 | 0.25 | 0 | 0 | 0 | 0.25 | 0 | 0 | 0 | 0 | 0 | 0 | 0 | 0 | 0 | 0 | 0 | 0 | 0 | 0.25 | 0 | 0 | 0 | 0 | 0 | 0 | 0.25 | 0 | 0 | 0 | 0 | 0
1501 | AlFeNiTi | BCC+B2 | 666 | [5 empty] | POWDER | 10.1016/j.jallcom.2019.02.083 | 0 | 1 | 0 | 1 | 0 | 0.25 | 0 | 0 | 0 | 0 | 0 | 0 | 0.25 | 0 | 0 | 0 | 0 | 0 | 0 | 0 | 0 | 0 | 0 | 0.25 | 0 | 0 | 0 | 0 | 0 | 0 | 0.25 | 0 | 0 | 0 | 0 | 0
1502 | AlCoFeNiTi | BCC+B2 | 667 | [5 empty] | POWDER | 10.1016/j.jallcom.2019.02.083 | 0 | 1 | 0 | 1 | 0 | 0.2 | 0 | 0 | 0 | 0.2 | 0 | 0 | 0.2 | 0 | 0 | 0 | 0 | 0 | 0 | 0 | 0 | 0 | 0 | 0.2 | 0 | 0 | 0 | 0 | 0 | 0 | 0.2 | 0 | 0 | 0 | 0 | 0
1503 | AlCrCuFeNi | FCC+BCC+B2 | 434 | [5 empty] | POWDER | 10.1016/j.jallcom.2019.01.341 | 1 | 1 | 0 | 1 | 0 | 0.2 | 0 | 0 | 0 | 0 | 0.2 | 0.2 | 0.2 | 0 | 0 | 0 | 0 | 0 | 0 | 0 | 0 | 0 | 0 | 0.2 | 0 | 0 | 0 | 0 | 0 | 0 | 0 | 0 | 0 | 0 | 0 | 0
1504 | Co0.5Fe0.5Mo0.1NiV0.25 | FCC |  | 419 |  |  |  |  | CAST | 10.1016/j.scriptamat.2019.02.038 | 1 | 0 | 0 | 0 | 0 | 0 | 0 | 0 | 0 | 0.213 | 0 | 0 | 0.213 | 0 | 0 | 0 | 0 | 0 | 0 | 0.043 | 0 | 0 | 0 | 0.426 | 0 | 0 | 0 | 0 | 0 | 0 | 0 | 0.106 | 0 | 0 | 0 | 0
1505 | Co0.318Cr0.227FeMo0.091Ni0.182 | FCC+Sec. |  | 443 | 840 | 61.6 |  |  | WROUGHT | 10.1016/j.jallcom.2018.12.040 | 1 | 0 | 0 | 1 | 0 | 0 | 0 | 0 | 0 | 0.175 | 0.125 | 0 | 0.55 | 0 | 0 | 0 | 0 | 0 | 0 | 0.05 | 0 | 0 | 0 | 0.1 | 0 | 0 | 0 | 0 | 0 | 0 | 0 | 0 | 0 | 0 | 0 | 0
1506 | Co0.327Cr0.227FeMo0.136Ni0.127 | FCC+Sec. |  | 711 | 1096 | 38.3 |  |  | WROUGHT | 10.1016/j.jallcom.2018.12.040 | 1 | 0 | 0 | 1 | 0 | 0 | 0 | 0 | 0 | 0.18 | 0.125 | 0 | 0.55 | 0 | 0 | 0 | 0 | 0 | 0 | 0.075 | 0 | 0 | 0 | 0.07 | 0 | 0 | 0 | 0 | 0 | 0 | 0 | 0 | 0 | 0 | 0 | 0
1507 | CoCrFeMnNi | FCC | [6 empty] | POWDER | 10.1016/j.jallcom.2018.11.181 | 1 | 0 | 0 | 0 | 0 | 0 | 0 | 0 | 0 | 0.2 | 0.2 | 0 | 0.2 | 0 | 0 | 0 | 0 | 0 | 0.2 | 0 | 0 | 0 | 0 | 0.2 | 0 | 0 | 0 | 0 | 0 | 0 | 0 | 0 | 0 | 0 | 0 | 0
1508 | MoNbRe0.5W | BCC | 473 | 896 |  | 10.4 |  |  | CAST | 10.1016/j.jallcom.2018.11.111 | 0 | 1 | 0 | 0 | 0 | 0 | 0 | 0 | 0 | 0 | 0 | 0 | 0 | 0 | 0 | 0 | 0 | 0 | 0 | 0.286 | 0 | 0.286 | 0 | 0 | 0 | 0.143 | 0 | 0 | 0 | 0 | 0 | 0 | 0.286 | 0 | 0 | 0
1509 | C0.2MoNbRe0.5Ta0.2W | BCC+Sec. | 510 | 1074 |  | 12.1 |  |  | CAST | 10.1016/j.jallcom.2018.11.111 | 0 | 1 | 0 | 1 | 0 | 0 | 0 | 0.051 | 0 | 0 | 0 | 0 | 0 | 0 | 0 | 0 | 0 | 0 | 0 | 0.256 | 0 | 0.256 | 0 | 0 | 0 | 0.128 | 0 | 0 | 0 | 0.051 | 0 | 0 | 0.256 | 0 | 0 | 0
1510 | C0.4MoNbRe0.5Ta0.4W | BCC+Sec. | 558 | 1144 |  | 12.7 |  |  | CAST | 10.1016/j.jallcom.2018.11.111 | 0 | 1 | 0 | 1 | 0 | 0 | 0 | 0.093 | 0 | 0 | 0 | 0 | 0 | 0 | 0 | 0 | 0 | 0 | 0 | 0.233 | 0 | 0.233 | 0 | 0 | 0 | 0.116 | 0 | 0 | 0 | 0.093 | 0 | 0 | 0.233 | 0 | 0 | 0
1511 | C0.5MoNbRe0.5Ta0.5W | BCC+Sec. | 583 | 1202 |  | 14.2 |  |  | CAST | 10.1016/j.jallcom.2018.11.111 | 0 | 1 | 0 | 1 | 0 | 0 | 0 | 0.111 | 0 | 0 | 0 | 0 | 0 | 0 | 0 | 0 | 0 | 0 | 0 | 0.222 | 0 | 0.222 | 0 | 0 | 0 | 0.111 | 0 | 0 | 0 | 0.111 | 0 | 0 | 0.222 | 0 | 0 | 0
1512 | C0.6MoNbRe0.5Ta0.6W | BCC+Sec. | 615 | 1241 |  | 13.8 |  |  | CAST | 10.1016/j.jallcom.2018.11.111 | 0 | 1 | 0 | 1 | 0 | 0 | 0 | 0.128 | 0 | 0 | 0 | 0 | 0 | 0 | 0 | 0 | 0 | 0 | 0 | 0.213 | 0 | 0.213 | 0 | 0 | 0 | 0.106 | 0 | 0 | 0 | 0.128 | 0 | 0 | 0.213 | 0 | 0 | 0
1513 | Co0.286Cr0.429FeMn0.143Ni0.714V0.286 | FCC |  | 401 | 717 | 49 |  |  | WROUGHT | 10.1016/j.msea.2018.12.077 | 1 | 0 | 0 | 0 | 0 | 0 | 0 | 0 | 0 | 0.1 | 0.15 | 0 | 0.35 | 0 | 0 | 0 | 0 | 0 | 0.05 | 0 | 0 | 0 | 0 | 0.25 | 0 | 0 | 0 | 0 | 0 | 0 | 0 | 0.1 | 0 | 0 | 0 | 0
1514 | AlCo0.556Cr0.556Fe0.556Ni0.556Ti0.111 | BCC+B2 | 605.5 | 1324 |  | 10.02 |  |  | CAST | 10.1016/j.jallcom.2019.07.100 | 0 | 1 | 0 | 1 | 0 | 0.3 | 0 | 0 | 0 | 0.167 | 0.167 | 0 | 0.167 | 0 | 0 | 0 | 0 | 0 | 0 | 0 | 0 | 0 | 0 | 0.167 | 0 | 0 | 0 | 0 | 0 | 0 | 0.033 | 0 | 0 | 0 | 0 | 0
1515 | AlCo0.667Cr0.667Fe0.667Ni0.667Ti0.333 | BCC+B2 | 641.7 | 1566 |  | 11.85 |  |  | CAST | 10.1016/j.jallcom.2019.07.100 | 0 | 1 | 0 | 1 | 0 | 0.25 | 0 | 0 | 0 | 0.167 | 0.167 | 0 | 0.167 | 0 | 0 | 0 | 0 | 0 | 0 | 0 | 0 | 0 | 0 | 0.167 | 0 | 0 | 0 | 0 | 0 | 0 | 0.083 | 0 | 0 | 0 | 0 | 0
1516 | AlCo0.833Cr0.833Fe0.833Ni0.833Ti0.667 | BCC+B2 | 639.6 | 1503 |  | 7.73 |  |  | CAST | 10.1016/j.jallcom.2019.07.100 | 0 | 1 | 0 | 1 | 0 | 0.2 | 0 | 0 | 0 | 0.167 | 0.167 | 0 | 0.167 | 0 | 0 | 0 | 0 | 0 | 0 | 0 | 0 | 0 | 0 | 0.167 | 0 | 0 | 0 | 0 | 0 | 0 | 0.133 | 0 | 0 | 0 | 0 | 0
1517 | Al0.667Co0.833Cr0.833Fe0.833Ni0.833Ti | BCC+B2+Laves | 856.9 | 1272 |  | 3.15 |  |  | CAST | 10.1016/j.jallcom.2019.07.100 | 0 | 1 | 0 | 1 | 0 | 0.133 | 0 | 0 | 0 | 0.167 | 0.167 | 0 | 0.167 | 0 | 0 | 0 | 0 | 0 | 0 | 0 | 0 | 0 | 0 | 0.167 | 0 | 0 | 0 | 0 | 0 | 0 | 0.2 | 0 | 0 | 0 | 0 | 0
1518 | AlCoCrFeNi |  |  | 1300 |  | 24.2 |  |  |  | 10.1016/j.jallcom.2018.01.247 | 0 | 0 | 0 | 0 | 0 | 0.2 | 0 | 0 | 0 | 0.2 | 0.2 | 0 | 0.2 | 0 | 0 | 0 | 0 | 0 | 0 | 0 | 0 | 0 | 0 | 0.2 | 0 | 0 | 0 | 0 | 0 | 0 | 0 | 0 | 0 | 0 | 0 | 0
1519 | Al0.8CoCrFeNiTi0.2 |  |  | 968 |  | 30.1 |  |  |  | 10.1016/j.jallcom.2018.01.247 | 0 | 0 | 0 | 0 | 0 | 0.16 | 0 | 0 | 0 | 0.2 | 0.2 | 0 | 0.2 | 0 | 0 | 0 | 0 | 0 | 0 | 0 | 0 | 0 | 0 | 0.2 | 0 | 0 | 0 | 0 | 0 | 0 | 0.04 | 0 | 0 | 0 | 0 | 0
1520 | Al0.5CoCrFeNiTi0.5 |  |  | 1100 |  | 27.5 |  |  |  | 10.1016/j.jallcom.2018.01.247 | 0 | 0 | 0 | 0 | 0 | 0.1 | 0 | 0 | 0 | 0.2 | 0.2 | 0 | 0.2 | 0 | 0 | 0 | 0 | 0 | 0 | 0 | 0 | 0 | 0 | 0.2 | 0 | 0 | 0 | 0 | 0 | 0 | 0.1 | 0 | 0 | 0 | 0 | 0
1521 | AlCoCuFeNi |  |  | 1060 |  | 19.1 |  |  |  | 10.1016/j.matdes.2016.12.036 | 0 | 0 | 0 | 0 | 0 | 0.2 | 0 | 0 | 0 | 0.2 | 0 | 0.2 | 0.2 | 0 | 0 | 0 | 0 | 0 | 0 | 0 | 0 | 0 | 0 | 0.2 | 0 | 0 | 0 | 0 | 0 | 0 | 0 | 0 | 0 | 0 | 0 | 0
1522 | AlCoCrCuFeNi |  |  | 1285 |  | 24.6 |  |  |  | 10.1016/j.matdes.2016.12.036 | 0 | 0 | 0 | 0 | 0 | 0.167 | 0 | 0 | 0 | 0.167 | 0.167 | 0.167 | 0.167 | 0 | 0 | 0 | 0 | 0 | 0 | 0 | 0 | 0 | 0 | 0.167 | 0 | 0 | 0 | 0 | 0 | 0 | 0 | 0 | 0 | 0 | 0 | 0
1523 | AlCoCuFeNiTi |  |  | 1612 |  | 12.8 |  |  |  | 10.1016/j.matdes.2016.12.036 | 0 | 0 | 0 | 0 | 0 | 0.167 | 0 | 0 | 0 | 0.167 | 0 | 0.167 | 0.167 | 0 | 0 | 0 | 0 | 0 | 0 | 0 | 0 | 0 | 0 | 0.167 | 0 | 0 | 0 | 0 | 0 | 0 | 0.167 | 0 | 0 | 0 | 0 | 0
1524 | AlCoCrCuFeNiTi |  |  | 1523 |  | 8.1 |  |  |  | 10.1016/j.matdes.2016.12.036 | 0 | 0 | 0 | 0 | 0 | 0.143 | 0 | 0 | 0 | 0.143 | 0.143 | 0.143 | 0.143 | 0 | 0 | 0 | 0 | 0 | 0 | 0 | 0 | 0 | 0 | 0.143 | 0 | 0 | 0 | 0 | 0 | 0 | 0.143 | 0 | 0 | 0 | 0 | 0
1525 | AlCrFeNi |  |  | 1271 |  | 14 |  |  |  | 10.1016/j.jallcom.2018.07.346 | 0 | 0 | 0 | 0 | 0 | 0.25 | 0 | 0 | 0 | 0 | 0.25 | 0 | 0.25 | 0 | 0 | 0 | 0 | 0 | 0 | 0 | 0 | 0 | 0 | 0.25 | 0 | 0 | 0 | 0 | 0 | 0 | 0 | 0 | 0 | 0 | 0 | 0
1526 | AlCo0.25CrFeNi |  |  | 1363 |  | 19 |  |  |  | 10.1016/j.jallcom.2018.07.346 | 0 | 0 | 0 | 0 | 0 | 0.235 | 0 | 0 | 0 | 0.059 | 0.235 | 0 | 0.235 | 0 | 0 | 0 | 0 | 0 | 0 | 0 | 0 | 0 | 0 | 0.235 | 0 | 0 | 0 | 0 | 0 | 0 | 0 | 0 | 0 | 0 | 0 | 0
1527 | AlCo0.5CrFeNi |  |  | 1349 |  | 20 |  |  |  | 10.1016/j.jallcom.2018.07.346 | 0 | 0 | 0 | 0 | 0 | 0.222 | 0 | 0 | 0 | 0.111 | 0.222 | 0 | 0.222 | 0 | 0 | 0 | 0 | 0 | 0 | 0 | 0 | 0 | 0 | 0.222 | 0 | 0 | 0 | 0 | 0 | 0 | 0 | 0 | 0 | 0 | 0 | 0
1528 | AlCo0.75CrFeNi |  |  | 1331 |  | 20 |  |  |  | 10.1016/j.jallcom.2018.07.346 | 0 | 0 | 0 | 0 | 0 | 0.211 | 0 | 0 | 0 | 0.158 | 0.211 | 0 | 0.211 | 0 | 0 | 0 | 0 | 0 | 0 | 0 | 0 | 0 | 0 | 0.211 | 0 | 0 | 0 | 0 | 0 | 0 | 0 | 0 | 0 | 0 | 0 | 0
1529 | CoCrFeMn |  |  | 338 |  | 4.3 |  |  |  | 10.1016/j.intermet.2016.09.003 | 0 | 0 | 0 | 0 | 0 | 0 | 0 | 0 | 0 | 0.25 | 0.25 | 0 | 0.25 | 0 | 0 | 0 | 0 | 0 | 0.25 | 0 | 0 | 0 | 0 | 0 | 0 | 0 | 0 | 0 | 0 | 0 | 0 | 0 | 0 | 0 | 0 | 0
1530 | AlCoCrFeNi | FCC+BCC | [6 empty] | POWDER | 10.1016/j.jallcom.2019.06.301 | 1 | 1 | 0 | 0 | 0 | 0.2 | 0 | 0 | 0 | 0.2 | 0.2 | 0 | 0.2 | 0 | 0 | 0 | 0 | 0 | 0 | 0 | 0 | 0 | 0 | 0.2 | 0 | 0 | 0 | 0 | 0 | 0 | 0 | 0 | 0 | 0 | 0 | 0
1531 | HfNbTaTiWZr | BCC+Laves |  | 1550 |  | 26.3 |  |  | CAST | 10.1016/j.jallcom.2019.06.138 | 0 | 1 | 0 | 1 | 0 | 0 | 0 | 0 | 0 | 0 | 0 | 0 | 0 | 0 | 0 | 0.167 | 0 | 0 | 0 | 0 | 0 | 0.167 | 0 | 0 | 0 | 0 | 0 | 0 | 0 | 0.167 | 0.167 | 0 | 0.167 | 0 | 0 | 0.167
1532 | HfMoNbTaTiWZr | BCC+Laves |  | 1637 |  | 15.5 |  |  | CAST | 10.1016/j.jallcom.2019.06.138 | 0 | 1 | 0 | 1 | 0 | 0 | 0 | 0 | 0 | 0 | 0 | 0 | 0 | 0 | 0 | 0.143 | 0 | 0 | 0 | 0.143 | 0 | 0.143 | 0 | 0 | 0 | 0 | 0 | 0 | 0 | 0.143 | 0.143 | 0 | 0.143 | 0 | 0 | 0.143
1533 | NbTiZr | BCC | 372 | 1223 |  | 48 |  |  | CAST | 10.1007/s12598-019-01310-6 | 0 | 1 | 0 | 0 | 0 | 0 | 0 | 0 | 0 | 0 | 0 | 0 | 0 | 0 | 0 | 0 | 0 | 0 | 0 | 0 | 0 | 0.333 | 0 | 0 | 0 | 0 | 0 | 0 | 0 | 0 | 0.333 | 0 | 0 | 0 | 0 | 0.333
1534 | NbTiZr | BCC | [6 empty] | ANNEAL | 10.1007/s12598-019-01310-6 | 0 | 1 | 0 | 0 | 0 | 0 | 0 | 0 | 0 | 0 | 0 | 0 | 0 | 0 | 0 | 0 | 0 | 0 | 0 | 0 | 0 | 0.333 | 0 | 0 | 0 | 0 | 0 | 0 | 0 | 0 | 0.333 | 0 | 0 | 0 | 0 | 0.333
1535 | HfNbTiZr | BCC | [6 empty] | ANNEAL | 10.1007/s12598-019-01310-6 | 0 | 1 | 0 | 0 | 0 | 0 | 0 | 0 | 0 | 0 | 0 | 0 | 0 | 0 | 0 | 0.25 | 0 | 0 | 0 | 0 | 0 | 0.25 | 0 | 0 | 0 | 0 | 0 | 0 | 0 | 0 | 0.25 | 0 | 0 | 0 | 0 | 0.25
1536 | CoCrFeNiW0.2 | FCC | 244 | 335 |  | 52 |  |  | CAST | 10.1016/j.intermet.2019.106550 | 1 | 0 | 0 | 0 | 0 | 0 | 0 | 0 | 0 | 0.238 | 0.238 | 0 | 0.238 | 0 | 0 | 0 | 0 | 0 | 0 | 0 | 0 | 0 | 0 | 0.238 | 0 | 0 | 0 | 0 | 0 | 0 | 0 | 0 | 0.048 | 0 | 0 | 0
1537 | CoCrFeNiW0.5 | FCC+Sec. | 357.9 | 556 |  | 35.6 |  |  | CAST | 10.1016/j.intermet.2019.106550 | 1 | 0 | 0 | 1 | 0 | 0 | 0 | 0 | 0 | 0.222 | 0.222 | 0 | 0.222 | 0 | 0 | 0 | 0 | 0 | 0 | 0 | 0 | 0 | 0 | 0.222 | 0 | 0 | 0 | 0 | 0 | 0 | 0 | 0 | 0.111 | 0 | 0 | 0
1538 | CrFeMoNbV | BCC+Laves | 826 | 2663 |  | 2.7 |  |  | CAST | 10.1007/s40195-019-00935-x | 0 | 1 | 0 | 1 | 0 | 0 | 0 | 0 | 0 | 0 | 0.2 | 0 | 0.2 | 0 | 0 | 0 | 0 | 0 | 0 | 0.2 | 0 | 0.2 | 0 | 0 | 0 | 0 | 0 | 0 | 0 | 0 | 0 | 0.2 | 0 | 0 | 0 | 0
1539 | CrFeMoNbTi | BCC+Laves | 792 | 1647 |  | 0.9 |  |  | CAST | 10.1007/s40195-019-00935-x | 0 | 1 | 0 | 1 | 0 | 0 | 0 | 0 | 0 | 0 | 0.2 | 0 | 0.2 | 0 | 0 | 0 | 0 | 0 | 0 | 0.2 | 0 | 0.2 | 0 | 0 | 0 | 0 | 0 | 0 | 0 | 0 | 0.2 | 0 | 0 | 0 | 0 | 0
1540 | FeMoNbTiV | BCC+B2 | 699 | 1707 |  | 1.7 |  |  | CAST | 10.1007/s40195-019-00935-x | 0 | 1 | 0 | 1 | 0 | 0 | 0 | 0 | 0 | 0 | 0 | 0 | 0.2 | 0 | 0 | 0 | 0 | 0 | 0 | 0.2 | 0 | 0.2 | 0 | 0 | 0 | 0 | 0 | 0 | 0 | 0 | 0.2 | 0.2 | 0 | 0 | 0 | 0
1541 | Al0.15Cr0.5Cu0.25Fe0.5Ni | FCC | 107 | 62 | 169 | 98 |  |  | WROUGHT | 10.1016/j.matchar.2019.109792 | 1 | 0 | 0 | 0 | 0 | 0.062 | 0 | 0 | 0 | 0 | 0.208 | 0.104 | 0.208 | 0 | 0 | 0 | 0 | 0 | 0 | 0 | 0 | 0 | 0 | 0.417 | 0 | 0 | 0 | 0 | 0 | 0 | 0 | 0 | 0 | 0 | 0 | 0
1542 | CoCrFeNiTi0.3 | FCC | 263 | 540 | 772 | 60 |  |  | WROUGHT | 10.1016/j.msea.2019.138181 | 1 | 0 | 0 | 0 | 0 | 0 | 0 | 0 | 0 | 0.233 | 0.233 | 0 | 0.233 | 0 | 0 | 0 | 0 | 0 | 0 | 0 | 0 | 0 | 0 | 0.233 | 0 | 0 | 0 | 0 | 0 | 0 | 0.07 | 0 | 0 | 0 | 0 | 0
1543 | Co0.333Cr0.667Fe0.667NiTi0.2 | FCC | 197 | [5 empty] | WROUGHT | 10.1016/j.msea.2019.138181 | 1 | 0 | 0 | 0 | 0 | 0 | 0 | 0 | 0 | 0.116 | 0.233 | 0 | 0.233 | 0 | 0 | 0 | 0 | 0 | 0 | 0 | 0 | 0 | 0 | 0.349 | 0 | 0 | 0 | 0 | 0 | 0 | 0.07 | 0 | 0 | 0 | 0 | 0
1544 | Cr0.5Fe0.5NiTi0.15 | FCC | 335 | 672 | 982 | 37 |  |  | WROUGHT | 10.1016/j.msea.2019.138181 | 1 | 0 | 0 | 0 | 0 | 0 | 0 | 0 | 0 | 0 | 0.233 | 0 | 0.233 | 0 | 0 | 0 | 0 | 0 | 0 | 0 | 0 | 0 | 0 | 0.465 | 0 | 0 | 0 | 0 | 0 | 0 | 0.07 | 0 | 0 | 0 | 0 | 0
1545 | NbTaTi | BCC |  | 573 |  |  |  |  | WROUGHT | 10.1016/j.actamat.2019.06.006 | 0 | 1 | 0 | 0 | 0 | 0 | 0 | 0 | 0 | 0 | 0 | 0 | 0 | 0 | 0 | 0 | 0 | 0 | 0 | 0 | 0 | 0.333 | 0 | 0 | 0 | 0 | 0 | 0 | 0 | 0.333 | 0.333 | 0 | 0 | 0 | 0 | 0
1546 | AlNbTaTi | BCC |  | 1152 |  |  |  |  | CAST | 10.1016/j.actamat.2019.06.006 | 0 | 1 | 0 | 0 | 0 | 0.25 | 0 | 0 | 0 | 0 | 0 | 0 | 0 | 0 | 0 | 0 | 0 | 0 | 0 | 0 | 0 | 0.25 | 0 | 0 | 0 | 0 | 0 | 0 | 0 | 0.25 | 0.25 | 0 | 0 | 0 | 0 | 0
1547 | MoNbTaTi | BCC |  | 1210 |  |  |  |  | ANNEAL | 10.1016/j.actamat.2019.06.006 | 0 | 1 | 0 | 0 | 0 | 0 | 0 | 0 | 0 | 0 | 0 | 0 | 0 | 0 | 0 | 0 | 0 | 0 | 0 | 0.25 | 0 | 0.25 | 0 | 0 | 0 | 0 | 0 | 0 | 0 | 0.25 | 0.25 | 0 | 0 | 0 | 0 | 0
1548 | NbTaTiW | BCC |  | 1054 |  |  |  |  | ANNEAL | 10.1016/j.actamat.2019.06.006 | 0 | 1 | 0 | 0 | 0 | 0 | 0 | 0 | 0 | 0 | 0 | 0 | 0 | 0 | 0 | 0 | 0 | 0 | 0 | 0 | 0 | 0.25 | 0 | 0 | 0 | 0 | 0 | 0 | 0 | 0.25 | 0.25 | 0 | 0.25 | 0 | 0 | 0
1549 | HfNbTaTi | BCC |  | 860 |  |  |  |  | ANNEAL | 10.1016/j.actamat.2019.06.006 | 0 | 1 | 0 | 0 | 0 | 0 | 0 | 0 | 0 | 0 | 0 | 0 | 0 | 0 | 0 | 0.25 | 0 | 0 | 0 | 0 | 0 | 0.25 | 0 | 0 | 0 | 0 | 0 | 0 | 0 | 0.25 | 0.25 | 0 | 0 | 0 | 0 | 0
1550 | CrMoNbTi | BCC |  | 1630 |  |  |  |  | ANNEAL | 10.1016/j.actamat.2019.06.006 | 0 | 1 | 0 | 0 | 0 | 0 | 0 | 0 | 0 | 0 | 0.25 | 0 | 0 | 0 | 0 | 0 | 0 | 0 | 0 | 0.25 | 0 | 0.25 | 0 | 0 | 0 | 0 | 0 | 0 | 0 | 0 | 0.25 | 0 | 0 | 0 | 0 | 0
1551 | CrMoTaTi | BCC+Laves |  | 1795 |  |  |  |  | ANNEAL | 10.1016/j.actamat.2019.06.006 | 0 | 1 | 0 | 1 | 0 | 0 | 0 | 0 | 0 | 0 | 0.25 | 0 | 0 | 0 | 0 | 0 | 0 | 0 | 0 | 0.25 | 0 | 0 | 0 | 0 | 0 | 0 | 0 | 0 | 0 | 0.25 | 0.25 | 0 | 0 | 0 | 0 | 0
1552 | Hf0.25TiV0.5Zr0.5 | BCC | 338.3 | 1160 |  | 50 |  |  | CAST | 10.1007/s40195-019-00921-3 | 0 | 1 | 0 | 0 | 0 | 0 | 0 | 0 | 0 | 0 | 0 | 0 | 0 | 0 | 0 | 0.111 | 0 | 0 | 0 | 0 | 0 | 0 | 0 | 0 | 0 | 0 | 0 | 0 | 0 | 0 | 0.444 | 0.222 | 0 | 0 | 0 | 0.222
1553 | Hf0.25Nb0.125TiV0.5Zr0.5 | BCC | 332.4 | 1115 |  | 50 |  |  | CAST | 10.1007/s40195-019-00921-3 | 0 | 1 | 0 | 0 | 0 | 0 | 0 | 0 | 0 | 0 | 0 | 0 | 0 | 0 | 0 | 0.105 | 0 | 0 | 0 | 0 | 0 | 0.053 | 0 | 0 | 0 | 0 | 0 | 0 | 0 | 0 | 0.421 | 0.211 | 0 | 0 | 0 | 0.211
1554 | Hf0.25Nb0.25TiV0.5Zr0.5 | BCC | 322.5 | 1065 |  | 50 |  |  | CAST | 10.1007/s40195-019-00921-3 | 0 | 1 | 0 | 0 | 0 | 0 | 0 | 0 | 0 | 0 | 0 | 0 | 0 | 0 | 0 | 0.1 | 0 | 0 | 0 | 0 | 0 | 0.1 | 0 | 0 | 0 | 0 | 0 | 0 | 0 | 0 | 0.4 | 0.2 | 0 | 0 | 0 | 0.2
1555 | Hf0.25Nb0.375TiV0.5Zr0.5 | BCC | 318.9 | 1025 |  | 50 |  |  | CAST | 10.1007/s40195-019-00921-3 | 0 | 1 | 0 | 0 | 0 | 0 | 0 | 0 | 0 | 0 | 0 | 0 | 0 | 0 | 0 | 0.095 | 0 | 0 | 0 | 0 | 0 | 0.143 | 0 | 0 | 0 | 0 | 0 | 0 | 0 | 0 | 0.381 | 0.19 | 0 | 0 | 0 | 0.19
1556 | Hf0.25Nb0.5TiV0.5Zr0.5 | BCC | 310.4 | 980 |  | 50 |  |  | CAST | 10.1007/s40195-019-00921-3 | 0 | 1 | 0 | 0 | 0 | 0 | 0 | 0 | 0 | 0 | 0 | 0 | 0 | 0 | 0 | 0.091 | 0 | 0 | 0 | 0 | 0 | 0.182 | 0 | 0 | 0 | 0 | 0 | 0 | 0 | 0 | 0.364 | 0.182 | 0 | 0 | 0 | 0.182
1557 | CrCuFeMnNi | Other | 398 | 1190 | 1300 | 4.3 |  |  | WROUGHT | 10.1016/j.matchar.2019.05.043 | 0 | 0 | 0 | 1 | 0 | 0 | 0 | 0 | 0 | 0 | 0.2 | 0.2 | 0.2 | 0 | 0 | 0 | 0 | 0 | 0.2 | 0 | 0 | 0 | 0 | 0.2 | 0 | 0 | 0 | 0 | 0 | 0 | 0 | 0 | 0 | 0 | 0 | 0
1558 | Co0.476Cr0.476Fe0.476Nb0.095Ni | FCC+Laves |  | 170 | 537 | 32 |  |  | CAST | 10.1016/j.matlet.2019.04.012 | 1 | 0 | 0 | 1 | 0 | 0 | 0 | 0 | 0 | 0.189 | 0.189 | 0 | 0.189 | 0 | 0 | 0 | 0 | 0 | 0 | 0 | 0 | 0.038 | 0 | 0.396 | 0 | 0 | 0 | 0 | 0 | 0 | 0 | 0 | 0 | 0 | 0 | 0
1559 | Co0.476Cr0.476Fe0.476Nb0.19Ni | FCC+Laves |  | 640 | 840 | 7 |  |  | CAST | 10.1016/j.matlet.2019.04.012 | 1 | 0 | 0 | 1 | 0 | 0 | 0 | 0 | 0 | 0.182 | 0.182 | 0 | 0.182 | 0 | 0 | 0 | 0 | 0 | 0 | 0 | 0 | 0.073 | 0 | 0.382 | 0 | 0 | 0 | 0 | 0 | 0 | 0 | 0 | 0 | 0 | 0 | 0
1560 | Co0.476Cr0.476Fe0.476Nb0.095Ni | FCC+Laves+Sec. |  | 560 | 860 | 19 |  |  | ANNEAL | 10.1016/j.matlet.2019.04.012 | 1 | 0 | 0 | 1 | 0 | 0 | 0 | 0 | 0 | 0.189 | 0.189 | 0 | 0.189 | 0 | 0 | 0 | 0 | 0 | 0 | 0 | 0 | 0.038 | 0 | 0.396 | 0 | 0 | 0 | 0 | 0 | 0 | 0 | 0 | 0 | 0 | 0 | 0
1561 | Co0.476Cr0.476Fe0.476Nb0.19Ni | FCC+Laves |  |  |  | 3 |  |  | ANNEAL | 10.1016/j.matlet.2019.04.012 | 1 | 0 | 0 | 1 | 0 | 0 | 0 | 0 | 0 | 0.182 | 0.182 | 0 | 0.182 | 0 | 0 | 0 | 0 | 0 | 0 | 0 | 0 | 0.073 | 0 | 0.382 | 0 | 0 | 0 | 0 | 0 | 0 | 0 | 0 | 0 | 0 | 0 | 0
1562 | C0.053CoCrFeMnNi | FCC+Sec. | 345 | [5 empty] | ANNEAL | 10.1007/s40195-019-00916-0 | 1 | 0 | 0 | 1 | 0 | 0 | 0 | 0.01 | 0 | 0.198 | 0.198 | 0 | 0.198 | 0 | 0 | 0 | 0 | 0 | 0.198 | 0 | 0 | 0 | 0 | 0.198 | 0 | 0 | 0 | 0 | 0 | 0 | 0 | 0 | 0 | 0 | 0 | 0
1563 | CrMoNbTiW | BCC+Laves |  | 2500 |  | 10 |  |  | POWDER | 10.1007/s11837-019-03432-9 | 0 | 1 | 0 | 1 | 0 | 0 | 0 | 0 | 0 | 0 | 0.2 | 0 | 0 | 0 | 0 | 0 | 0 | 0 | 0 | 0.2 | 0 | 0.2 | 0 | 0 | 0 | 0 | 0 | 0 | 0 | 0 | 0.2 | 0 | 0.2 | 0 | 0 | 0
1564 | CrFeMnNi | FCC | [7 empty] | 10.1016/j.jallcom.2019.04.296 | 1 | 0 | 0 | 0 | 0 | 0 | 0 | 0 | 0 | 0 | 0.25 | 0 | 0.25 | 0 | 0 | 0 | 0 | 0 | 0.25 | 0 | 0 | 0 | 0 | 0.25 | 0 | 0 | 0 | 0 | 0 | 0 | 0 | 0 | 0 | 0 | 0 | 0
1565 | Co0.25Cr0.25FeMn | FCC |  | 213 | 471 | 55.7 |  |  | CAST | 10.1016/j.msea.2019.138039 | 1 | 0 | 0 | 0 | 0 | 0 | 0 | 0 | 0 | 0.1 | 0.1 | 0 | 0.4 | 0 | 0 | 0 | 0 | 0 | 0.4 | 0 | 0 | 0 | 0 | 0 | 0 | 0 | 0 | 0 | 0 | 0 | 0 | 0 | 0 | 0 | 0 | 0
1566 | Co0.25Cr0.25FeMn | FCC |  | 792 | 1055 | 22.6 |  |  | WROUGHT | 10.1016/j.msea.2019.138039 | 1 | 0 | 0 | 0 | 0 | 0 | 0 | 0 | 0 | 0.1 | 0.1 | 0 | 0.4 | 0 | 0 | 0 | 0 | 0 | 0.4 | 0 | 0 | 0 | 0 | 0 | 0 | 0 | 0 | 0 | 0 | 0 | 0 | 0 | 0 | 0 | 0 | 0
1567 | C0.041CoCrFeMnNb0.041Ni | FCC+Sec. |  | 732 | 911 |  |  |  | WROUGHT | 10.1016/j.jallcom.2019.04.121 | 1 | 0 | 0 | 1 | 0 | 0 | 0 | 0.008 | 0 | 0.197 | 0.197 | 0 | 0.197 | 0 | 0 | 0 | 0 | 0 | 0.197 | 0 | 0 | 0.008 | 0 | 0.197 | 0 | 0 | 0 | 0 | 0 | 0 | 0 | 0 | 0 | 0 | 0 | 0
1568 | Al0.5NbTa0.5TiZr | BCC+HCP |  | 1500 |  | 6 |  |  | WROUGHT | 10.1016/j.matlet.2019.03.075 | 0 | 1 | 1 | 0 | 0 | 0.125 | 0 | 0 | 0 | 0 | 0 | 0 | 0 | 0 | 0 | 0 | 0 | 0 | 0 | 0 | 0 | 0.25 | 0 | 0 | 0 | 0 | 0 | 0 | 0 | 0.125 | 0.25 | 0 | 0 | 0 | 0 | 0.25
1569 | Al0.5NbTa0.5TiZr | BCC | [6 empty] | POWDER | 10.1016/j.matlet.2019.03.075 | 0 | 1 | 0 | 0 | 0 | 0.125 | 0 | 0 | 0 | 0 | 0 | 0 | 0 | 0 | 0 | 0 | 0 | 0 | 0 | 0 | 0 | 0.25 | 0 | 0 | 0 | 0 | 0 | 0 | 0 | 0.125 | 0.25 | 0 | 0 | 0 | 0 | 0.25
1570 | MoNbTaW | BCC | 504.5 | 1217 |  | 7.5 |  |  | POWDER | 10.1007/s10853-019-03567-9 | 0 | 1 | 0 | 0 | 0 | 0 | 0 | 0 | 0 | 0 | 0 | 0 | 0 | 0 | 0 | 0 | 0 | 0 | 0 | 0.25 | 0 | 0.25 | 0 | 0 | 0 | 0 | 0 | 0 | 0 | 0.25 | 0 | 0 | 0.25 | 0 | 0 | 0
1571 | MoNbSi0.25TaW | BCC+Sec. | 567 | 1826 |  | 16.5 |  |  | POWDER | 10.1007/s10853-019-03567-9 | 0 | 1 | 0 | 1 | 0 | 0 | 0 | 0 | 0 | 0 | 0 | 0 | 0 | 0 | 0 | 0 | 0 | 0 | 0 | 0.235 | 0 | 0.235 | 0 | 0 | 0 | 0 | 0 | 0.059 | 0 | 0.235 | 0 | 0 | 0.235 | 0 | 0 | 0
1572 | MoNbSi0.5TaW | BCC+Sec. | 697 | 1883 |  | 11 |  |  | POWDER | 10.1007/s10853-019-03567-9 | 0 | 1 | 0 | 1 | 0 | 0 | 0 | 0 | 0 | 0 | 0 | 0 | 0 | 0 | 0 | 0 | 0 | 0 | 0 | 0.222 | 0 | 0.222 | 0 | 0 | 0 | 0 | 0 | 0.111 | 0 | 0.222 | 0 | 0 | 0.222 | 0 | 0 | 0
1573 | MoNbSi0.75TaW | BCC+Sec. | 682.6 | 2483 |  | 6.2 |  |  | POWDER | 10.1007/s10853-019-03567-9 | 0 | 1 | 0 | 1 | 0 | 0 | 0 | 0 | 0 | 0 | 0 | 0 | 0 | 0 | 0 | 0 | 0 | 0 | 0 | 0.211 | 0 | 0.211 | 0 | 0 | 0 | 0 | 0 | 0.158 | 0 | 0.211 | 0 | 0 | 0.211 | 0 | 0 | 0
1574 | C0.1CoCrFeMnNiTi0.1 | FCC+Sec. | 457 | 1616 |  |  |  |  | POWDER | 10.1016/j.vacuum.2019.04.043 | 1 | 0 | 0 | 1 | 0 | 0 | 0 | 0.019 | 0 | 0.192 | 0.192 | 0 | 0.192 | 0 | 0 | 0 | 0 | 0 | 0.192 | 0 | 0 | 0 | 0 | 0.192 | 0 | 0 | 0 | 0 | 0 | 0 | 0.019 | 0 | 0 | 0 | 0 | 0
1575 | Al0.5CoCrFeNi | FCC+BCC | 250 | [6 empty] | 10.1016/j.intermet.2012.03.005 | 1 | 1 | 0 | 0 | 0 | 0.111 | 0 | 0 | 0 | 0.222 | 0.222 | 0 | 0.222 | 0 | 0 | 0 | 0 | 0 | 0 | 0 | 0 | 0 | 0 | 0.222 | 0 | 0 | 0 | 0 | 0 | 0 | 0 | 0 | 0 | 0 | 0 | 0
1576 | AlCo0.5Cr0.5Fe0.5Ni0.5 | BCC | 733 | [6 empty] | 10.1016/j.intermet.2012.03.005 | 0 | 1 | 0 | 0 | 0 | 0.333 | 0 | 0 | 0 | 0.167 | 0.167 | 0 | 0.167 | 0 | 0 | 0 | 0 | 0 | 0 | 0 | 0 | 0 | 0 | 0.167 | 0 | 0 | 0 | 0 | 0 | 0 | 0 | 0 | 0 | 0 | 0 | 0
1577 | Al0.5CoFeNiTi0.5 | FCC+BCC | 733 | [6 empty] | 10.1016/j.msea.2013.12.096 | 1 | 1 | 0 | 0 | 0 | 0.125 | 0 | 0 | 0 | 0.25 | 0 | 0 | 0.25 | 0 | 0 | 0 | 0 | 0 | 0 | 0 | 0 | 0 | 0 | 0.25 | 0 | 0 | 0 | 0 | 0 | 0 | 0.125 | 0 | 0 | 0 | 0 | 0
1578 | Al0.5CoCrFeMnNi | [8 empty] | 10.4028/www.scientific.net/MSF.846.13 | 0 | 0 | 0 | 0 | 0 | 0.091 | 0 | 0 | 0 | 0.182 | 0.182 | 0 | 0.182 | 0 | 0 | 0 | 0 | 0 | 0.182 | 0 | 0 | 0 | 0 | 0.182 | 0 | 0 | 0 | 0 | 0 | 0 | 0 | 0 | 0 | 0 | 0 | 0
1579 | Al0.5CoCrFeMnNiTa0.2 | FCC+BCC+Sec. | 385 | [6 empty] | 10.4028/www.scientific.net/MSF.846.13 | 1 | 1 | 0 | 1 | 0 | 0.088 | 0 | 0 | 0 | 0.175 | 0.175 | 0 | 0.175 | 0 | 0 | 0 | 0 | 0 | 0.175 | 0 | 0 | 0 | 0 | 0.175 | 0 | 0 | 0 | 0 | 0 | 0.035 | 0 | 0 | 0 | 0 | 0 | 0
1580 | Al0.5CoCrFeMnNiTa0.4 | FCC+BCC+Sec. | 486 | [6 empty] | 10.4028/www.scientific.net/MSF.846.13 | 1 | 1 | 0 | 1 | 0 | 0.085 | 0 | 0 | 0 | 0.169 | 0.169 | 0 | 0.169 | 0 | 0 | 0 | 0 | 0 | 0.169 | 0 | 0 | 0 | 0 | 0.169 | 0 | 0 | 0 | 0 | 0 | 0.068 | 0 | 0 | 0 | 0 | 0 | 0
1581 | Al0.55CoCrFeMnNiTa0.6 | FCC+BCC+Sec. | 570 | [6 empty] | 10.4028/www.scientific.net/MSF.846.13 | 1 | 1 | 0 | 1 | 0 | 0.089 | 0 | 0 | 0 | 0.163 | 0.163 | 0 | 0.163 | 0 | 0 | 0 | 0 | 0 | 0.163 | 0 | 0 | 0 | 0 | 0.163 | 0 | 0 | 0 | 0 | 0 | 0.098 | 0 | 0 | 0 | 0 | 0 | 0
1582 | CoCrFeMnNiTa0.2 | FCC+BCC | 200 | [6 empty] | 10.4028/www.scientific.net/MSF.846.13 | 1 | 1 | 0 | 0 | 0 | 0 | 0 | 0 | 0 | 0.192 | 0.192 | 0 | 0.192 | 0 | 0 | 0 | 0 | 0 | 0.192 | 0 | 0 | 0 | 0 | 0.192 | 0 | 0 | 0 | 0 | 0 | 0.038 | 0 | 0 | 0 | 0 | 0 | 0
1583 | CoCrFeMnNiTa0.4 | FCC+BCC | 290 | [6 empty] | 10.4028/www.scientific.net/MSF.846.13 | 1 | 1 | 0 | 0 | 0 | 0 | 0 | 0 | 0 | 0.185 | 0.185 | 0 | 0.185 | 0 | 0 | 0 | 0 | 0 | 0.185 | 0 | 0 | 0 | 0 | 0.185 | 0 | 0 | 0 | 0 | 0 | 0.074 | 0 | 0 | 0 | 0 | 0 | 0
1584 | CoCrFeMnNiTa0.6 | FCC+BCC | 345 | [6 empty] | 10.4028/www.scientific.net/MSF.846.13 | 1 | 1 | 0 | 0 | 0 | 0 | 0 | 0 | 0 | 0.179 | 0.179 | 0 | 0.179 | 0 | 0 | 0 | 0 | 0 | 0.179 | 0 | 0 | 0 | 0 | 0.179 | 0 | 0 | 0 | 0 | 0 | 0.107 | 0 | 0 | 0 | 0 | 0 | 0
1585 | Al0.3CoCrFeNi | FCC | 160 | [6 empty] | 10.1016/j.jallcom.2010.02.032 | 1 | 0 | 0 | 0 | 0 | 0.07 | 0 | 0 | 0 | 0.233 | 0.233 | 0 | 0.233 | 0 | 0 | 0 | 0 | 0 | 0 | 0 | 0 | 0 | 0 | 0.233 | 0 | 0 | 0 | 0 | 0 | 0 | 0 | 0 | 0 | 0 | 0 | 0
1586 | Al0.3CoCrFeMo0.1Ni | FCC | 200 | [6 empty] | 10.1016/j.jallcom.2010.02.032 | 1 | 0 | 0 | 0 | 0 | 0.068 | 0 | 0 | 0 | 0.227 | 0.227 | 0 | 0.227 | 0 | 0 | 0 | 0 | 0 | 0 | 0.023 | 0 | 0 | 0 | 0.227 | 0 | 0 | 0 | 0 | 0 | 0 | 0 | 0 | 0 | 0 | 0 | 0
1587 | Al0.143Cr0.343FeMn0.8Ni0.571 | FCC |  | 280 | 556 | 48 |  |  | CAST | 10.1016/j.msea.2019.05.056 | 1 | 0 | 0 | 0 | 0 | 0.05 | 0 | 0 | 0 | 0 | 0.12 | 0 | 0.35 | 0 | 0 | 0 | 0 | 0 | 0.28 | 0 | 0 | 0 | 0 | 0.2 | 0 | 0 | 0 | 0 | 0 | 0 | 0 | 0 | 0 | 0 | 0 | 0
1588 | Al0.286Cr0.343FeMn0.657Ni0.571 | FCC |  | 320 | 625 | 42.2 |  |  | WROUGHT | 10.1016/j.msea.2019.05.056 | 1 | 0 | 0 | 0 | 0 | 0.1 | 0 | 0 | 0 | 0 | 0.12 | 0 | 0.35 | 0 | 0 | 0 | 0 | 0 | 0.23 | 0 | 0 | 0 | 0 | 0.2 | 0 | 0 | 0 | 0 | 0 | 0 | 0 | 0 | 0 | 0 | 0 | 0
1589 | CoCrFeMo0.15Ni | FCC |  | 489 | 895 |  |  |  | CAST | 10.1016/j.msea.2019.05.078 | 1 | 0 | 0 | 0 | 0 | 0 | 0 | 0 | 0 | 0.241 | 0.241 | 0 | 0.241 | 0 | 0 | 0 | 0 | 0 | 0 | 0.036 | 0 | 0 | 0 | 0.241 | 0 | 0 | 0 | 0 | 0 | 0 | 0 | 0 | 0 | 0 | 0 | 0
1590 | CoCrFeMo0.15Ni |  |  | 873 |  |  |  |  | WROUGHT | 10.1016/j.msea.2019.05.078 | 0 | 0 | 0 | 0 | 0 | 0 | 0 | 0 | 0 | 0.241 | 0.241 | 0 | 0.241 | 0 | 0 | 0 | 0 | 0 | 0 | 0.036 | 0 | 0 | 0 | 0.241 | 0 | 0 | 0 | 0 | 0 | 0 | 0 | 0 | 0 | 0 | 0 | 0
1591 | Co0.139Cr0.446Cu0.99NiSi0.277 |  | 142.5 | 777 | 810 | 3.4 |  |  | WROUGHT | 10.1016/j.msea.2019.05.003 | 0 | 0 | 0 | 0 | 0 | 0 | 0 | 0 | 0 | 0.049 | 0.156 | 0.347 | 0 | 0 | 0 | 0 | 0 | 0 | 0 | 0 | 0 | 0 | 0 | 0.351 | 0 | 0 | 0 | 0.097 | 0 | 0 | 0 | 0 | 0 | 0 | 0 | 0
1592 | AlCoCr0.091Nb0.727W0.212 |  | 1084 | [5 empty] | CAST | 10.1038/s41467-019-10533-1 | 0 | 0 | 0 | 0 | 0 | 0.33 | 0 | 0 | 0 | 0.33 | 0.03 | 0 | 0 | 0 | 0 | 0 | 0 | 0 | 0 | 0 | 0 | 0.24 | 0 | 0 | 0 | 0 | 0 | 0 | 0 | 0 | 0 | 0 | 0.07 | 0 | 0 | 0
1593 | CoCr0.917NiTa0.5Ti0.75 |  | 1011 | [5 empty] | CAST | 10.1038/s41467-019-10533-1 | 0 | 0 | 0 | 0 | 0 | 0 | 0 | 0 | 0 | 0.24 | 0.22 | 0 | 0 | 0 | 0 | 0 | 0 | 0 | 0 | 0 | 0 | 0 | 0 | 0.24 | 0 | 0 | 0 | 0 | 0 | 0.12 | 0.18 | 0 | 0 | 0 | 0 | 0
1594 | Al0.947Co0.158MoNi0.289W0.237 |  | 725 | [5 empty] | CAST | 10.1038/s41467-019-10533-1 | 0 | 0 | 0 | 0 | 0 | 0.36 | 0 | 0 | 0 | 0.06 | 0 | 0 | 0 | 0 | 0 | 0 | 0 | 0 | 0 | 0.38 | 0 | 0 | 0 | 0.11 | 0 | 0 | 0 | 0 | 0 | 0 | 0 | 0 | 0.09 | 0 | 0 | 0
1595 | Co0.043Nb0.638NiTa0.255Ti0.191 |  | 815 | [5 empty] | CAST | 10.1038/s41467-019-10533-1 | 0 | 0 | 0 | 0 | 0 | 0 | 0 | 0 | 0 | 0.02 | 0 | 0 | 0 | 0 | 0 | 0 | 0 | 0 | 0 | 0 | 0 | 0.3 | 0 | 0.47 | 0 | 0 | 0 | 0 | 0 | 0.12 | 0.09 | 0 | 0 | 0 | 0 | 0
1596 | Co0.273Cr0.477Nb0.477Ni0.045Ti |  | 422 | [5 empty] | CAST | 10.1038/s41467-019-10533-1 | 0 | 0 | 0 | 0 | 0 | 0 | 0 | 0 | 0 | 0.12 | 0.21 | 0 | 0 | 0 | 0 | 0 | 0 | 0 | 0 | 0 | 0 | 0.21 | 0 | 0.02 | 0 | 0 | 0 | 0 | 0 | 0 | 0.44 | 0 | 0 | 0 | 0 | 0
1597 | CoCr0.487Nb0.231Ta0.026Ti0.821 |  | 856 | [5 empty] | CAST | 10.1038/s41467-019-10533-1 | 0 | 0 | 0 | 0 | 0 | 0 | 0 | 0 | 0 | 0.39 | 0.19 | 0 | 0 | 0 | 0 | 0 | 0 | 0 | 0 | 0 | 0 | 0.09 | 0 | 0 | 0 | 0 | 0 | 0 | 0 | 0.01 | 0.32 | 0 | 0 | 0 | 0 | 0
1598 | Co0.564Nb0.795Ta0.103TiW0.103 |  | 277 | [5 empty] | CAST | 10.1038/s41467-019-10533-1 | 0 | 0 | 0 | 0 | 0 | 0 | 0 | 0 | 0 | 0.22 | 0 | 0 | 0 | 0 | 0 | 0 | 0 | 0 | 0 | 0 | 0 | 0.31 | 0 | 0 | 0 | 0 | 0 | 0 | 0 | 0.04 | 0.39 | 0 | 0.04 | 0 | 0 | 0
1599 | AlCoCuFeNi0.5 | FCC+BCC+B2 | 430.9 | 929 |  | 13.7 |  |  | CAST | 10.1016/j.jmst.2018.12.014 | 1 | 1 | 0 | 1 | 0 | 0.222 | 0 | 0 | 0 | 0.222 | 0 | 0.222 | 0.222 | 0 | 0 | 0 | 0 | 0 | 0 | 0 | 0 | 0 | 0 | 0.111 | 0 | 0 | 0 | 0 | 0 | 0 | 0 | 0 | 0 | 0 | 0 | 0
1600 | AlCoCuFeNi0.8 | FCC+BCC+B2 | 420 | 1021 |  | 12.3 |  |  | CAST | 10.1016/j.jmst.2018.12.014 | 1 | 1 | 0 | 1 | 0 | 0.208 | 0 | 0 | 0 | 0.208 | 0 | 0.208 | 0.208 | 0 | 0 | 0 | 0 | 0 | 0 | 0 | 0 | 0 | 0 | 0.167 | 0 | 0 | 0 | 0 | 0 | 0 | 0 | 0 | 0 | 0 | 0 | 0
1601 | Al0.667Co0.667Cu0.667Fe0.667Ni | FCC+BCC+B2 | 323.8 | 680 |  | 35.9 |  |  | CAST | 10.1016/j.jmst.2018.12.014 | 1 | 1 | 0 | 1 | 0 | 0.182 | 0 | 0 | 0 | 0.182 | 0 | 0.182 | 0.182 | 0 | 0 | 0 | 0 | 0 | 0 | 0 | 0 | 0 | 0 | 0.273 | 0 | 0 | 0 | 0 | 0 | 0 | 0 | 0 | 0 | 0 | 0 | 0
1602 | Al0.5Co0.5Cu0.5Fe0.5Ni | FCC+BCC+B2 | 299.2 | 544 |  |  |  |  | CAST | 10.1016/j.jmst.2018.12.014 | 1 | 1 | 0 | 1 | 0 | 0.167 | 0 | 0 | 0 | 0.167 | 0 | 0.167 | 0.167 | 0 | 0 | 0 | 0 | 0 | 0 | 0 | 0 | 0 | 0 | 0.333 | 0 | 0 | 0 | 0 | 0 | 0 | 0 | 0 | 0 | 0 | 0 | 0
1603 | Al0.333Co0.333Cu0.333Fe0.333Ni | FCC | 279.6 | 268 |  |  |  |  | CAST | 10.1016/j.jmst.2018.12.014 | 1 | 0 | 0 | 0 | 0 | 0.143 | 0 | 0 | 0 | 0.143 | 0 | 0.143 | 0.143 | 0 | 0 | 0 | 0 | 0 | 0 | 0 | 0 | 0 | 0 | 0.429 | 0 | 0 | 0 | 0 | 0 | 0 | 0 | 0 | 0 | 0 | 0 | 0
1604 | Al0.5CrFeMnNi | BCC+B2 | 353 | 1091 |  | 50 |  |  | CAST | 10.1016/j.msea.2019.04.104 | 0 | 1 | 0 | 1 | 0 | 0.111 | 0 | 0 | 0 | 0 | 0.222 | 0 | 0.222 | 0 | 0 | 0 | 0 | 0 | 0.222 | 0 | 0 | 0 | 0 | 0.222 | 0 | 0 | 0 | 0 | 0 | 0 | 0 | 0 | 0 | 0 | 0 | 0
1605 | Al0.6CrFeMnNi | BCC+B2 | 361 | 1130 |  | 53 |  |  | CAST | 10.1016/j.msea.2019.04.104 | 0 | 1 | 0 | 1 | 0 | 0.13 | 0 | 0 | 0 | 0 | 0.217 | 0 | 0.217 | 0 | 0 | 0 | 0 | 0 | 0.217 | 0 | 0 | 0 | 0 | 0.217 | 0 | 0 | 0 | 0 | 0 | 0 | 0 | 0 | 0 | 0 | 0 | 0
1606 | Al0.7CrFeMnNi | BCC+B2 | 375 | 1170 |  | 55 |  |  | CAST | 10.1016/j.msea.2019.04.104 | 0 | 1 | 0 | 1 | 0 | 0.149 | 0 | 0 | 0 | 0 | 0.213 | 0 | 0.213 | 0 | 0 | 0 | 0 | 0 | 0.213 | 0 | 0 | 0 | 0 | 0.213 | 0 | 0 | 0 | 0 | 0 | 0 | 0 | 0 | 0 | 0 | 0 | 0
1607 | Al0.8CrFeMnNi | BCC+B2 | 386 | 1200 |  | 55 |  |  | CAST | 10.1016/j.msea.2019.04.104 | 0 | 1 | 0 | 1 | 0 | 0.167 | 0 | 0 | 0 | 0 | 0.208 | 0 | 0.208 | 0 | 0 | 0 | 0 | 0 | 0.208 | 0 | 0 | 0 | 0 | 0.208 | 0 | 0 | 0 | 0 | 0 | 0 | 0 | 0 | 0 | 0 | 0 | 0
1608 | CoCr0.2FeNiSi0.2 | FCC | 130.1 | 225 | 732 | 61 |  |  | CAST | 10.1016/j.jmmm.2019.01.096 | 1 | 0 | 0 | 0 | 0 | 0 | 0 | 0 | 0 | 0.294 | 0.059 | 0 | 0.294 | 0 | 0 | 0 | 0 | 0 | 0 | 0 | 0 | 0 | 0 | 0.294 | 0 | 0 | 0 | 0.059 | 0 | 0 | 0 | 0 | 0 | 0 | 0 | 0
1609 | CoCr0.2FeNiSi0.2 | FCC | 318.2 | 705 | 1070 | 10 |  |  | WROUGHT | 10.1016/j.jmmm.2019.01.096 | 1 | 0 | 0 | 0 | 0 | 0 | 0 | 0 | 0 | 0.294 | 0.059 | 0 | 0.294 | 0 | 0 | 0 | 0 | 0 | 0 | 0 | 0 | 0 | 0 | 0.294 | 0 | 0 | 0 | 0.059 | 0 | 0 | 0 | 0 | 0 | 0 | 0 | 0
1610 | AlCu0.077Fe0.077Mg0.077Si0.231Zn0.077 | FCC |  | 422 |  | 1 |  |  | CAST | 10.1038/s41598-019-43329-w | 1 | 0 | 0 | 0 | 0 | 0.65 | 0 | 0 | 0 | 0 | 0 | 0.05 | 0.05 | 0 | 0 | 0 | 0 | 0.05 | 0 | 0 | 0 | 0 | 0 | 0 | 0 | 0 | 0 | 0.15 | 0 | 0 | 0 | 0 | 0 | 0 | 0.05 | 0
1611 | AlCu0.077Mg0.077Ni0.077Si0.231Zn0.077 | FCC |  | 534 |  | 1 |  |  | CAST | 10.1038/s41598-019-43329-w | 1 | 0 | 0 | 0 | 0 | 0.65 | 0 | 0 | 0 | 0 | 0 | 0.05 | 0 | 0 | 0 | 0 | 0 | 0.05 | 0 | 0 | 0 | 0 | 0 | 0.05 | 0 | 0 | 0 | 0.15 | 0 | 0 | 0 | 0 | 0 | 0 | 0.05 | 0
1612 | AlCr0.077Cu0.077Mg0.077Si0.231Zn0.077 | FCC |  | 490 |  | 6 |  |  | CAST | 10.1038/s41598-019-43329-w | 1 | 0 | 0 | 0 | 0 | 0.65 | 0 | 0 | 0 | 0 | 0.05 | 0.05 | 0 | 0 | 0 | 0 | 0 | 0.05 | 0 | 0 | 0 | 0 | 0 | 0 | 0 | 0 | 0 | 0.15 | 0 | 0 | 0 | 0 | 0 | 0 | 0.05 | 0
1613 | AlCu0.077Mg0.077Mn0.077Si0.231Zn0.077 | FCC |  | 622 |  | 2 |  |  | CAST | 10.1038/s41598-019-43329-w | 1 | 0 | 0 | 0 | 0 | 0.65 | 0 | 0 | 0 | 0 | 0 | 0.05 | 0 | 0 | 0 | 0 | 0 | 0.05 | 0.05 | 0 | 0 | 0 | 0 | 0 | 0 | 0 | 0 | 0.15 | 0 | 0 | 0 | 0 | 0 | 0 | 0.05 | 0
1614 | AlCu0.077Mg0.077Si0.231Zn0.077Zr0.077 | FCC+Laves |  | 565 |  | 4 |  |  | CAST | 10.1038/s41598-019-43329-w | 1 | 0 | 0 | 1 | 0 | 0.65 | 0 | 0 | 0 | 0 | 0 | 0.05 | 0 | 0 | 0 | 0 | 0 | 0.05 | 0 | 0 | 0 | 0 | 0 | 0 | 0 | 0 | 0 | 0.15 | 0 | 0 | 0 | 0 | 0 | 0 | 0.05 | 0.05
1615 | CoCrFeMo0.2Ni | FCC |  | 400 | 780 | 53 |  |  | CAST | 10.3390/e21050448 | 1 | 0 | 0 | 0 | 0 | 0 | 0 | 0 | 0 | 0.238 | 0.238 | 0 | 0.238 | 0 | 0 | 0 | 0 | 0 | 0 | 0.048 | 0 | 0 | 0 | 0.238 | 0 | 0 | 0 | 0 | 0 | 0 | 0 | 0 | 0 | 0 | 0 | 0
1616 | CoCrFeMo0.2Ni | FCC |  |  | 838 | 43 |  |  | ANNEAL | 10.3390/e21050448 | 1 | 0 | 0 | 0 | 0 | 0 | 0 | 0 | 0 | 0.238 | 0.238 | 0 | 0.238 | 0 | 0 | 0 | 0 | 0 | 0 | 0.048 | 0 | 0 | 0 | 0.238 | 0 | 0 | 0 | 0 | 0 | 0 | 0 | 0 | 0 | 0 | 0 | 0
1617 | Al0.569Ca0.143Li0.857MgSi0.286Y0.003 |  |  | 556 |  | 3 |  |  | CAST | 10.3390/ma12071136 | 0 | 0 | 0 | 0 | 0 | 0.199 | 0 | 0 | 0.05 | 0 | 0 | 0 | 0 | 0 | 0 | 0 | 0.3 | 0.35 | 0 | 0 | 0 | 0 | 0 | 0 | 0 | 0 | 0 | 0.1 | 0 | 0 | 0 | 0 | 0 | 0.001 | 0 | 0
1618 | Al0.429Ca0.286LiMgSi0.143 |  |  | 418 |  | 13 |  |  | CAST | 10.3390/ma12071136 | 0 | 0 | 0 | 0 | 0 | 0.15 | 0 | 0 | 0.1 | 0 | 0 | 0 | 0 | 0 | 0 | 0 | 0.35 | 0.35 | 0 | 0 | 0 | 0 | 0 | 0 | 0 | 0 | 0 | 0.05 | 0 | 0 | 0 | 0 | 0 | 0 | 0 | 0
1619 | Al0.312Ca0.021Li0.792MgSi0.021 |  |  | 360 |  | 9 |  |  | CAST | 10.3390/ma12071136 | 0 | 0 | 0 | 0 | 0 | 0.145 | 0 | 0 | 0.01 | 0 | 0 | 0 | 0 | 0 | 0 | 0 | 0.369 | 0.466 | 0 | 0 | 0 | 0 | 0 | 0 | 0 | 0 | 0 | 0.01 | 0 | 0 | 0 | 0 | 0 | 0 | 0 | 0
1620 | Al0.333Ca0.011Li0.844MgSi0.033 |  |  | 342 |  | 44 |  |  | CAST | 10.3390/ma12071136 | 0 | 0 | 0 | 0 | 0 | 0.15 | 0 | 0 | 0.005 | 0 | 0 | 0 | 0 | 0 | 0 | 0 | 0.38 | 0.45 | 0 | 0 | 0 | 0 | 0 | 0 | 0 | 0 | 0 | 0.015 | 0 | 0 | 0 | 0 | 0 | 0 | 0 | 0
1621 | Al0.333Ca0.011Li0.867MgSi0.011 |  |  | 300 |  | 63 |  |  | CAST | 10.3390/ma12071136 | 0 | 0 | 0 | 0 | 0 | 0.15 | 0 | 0 | 0.005 | 0 | 0 | 0 | 0 | 0 | 0 | 0 | 0.39 | 0.45 | 0 | 0 | 0 | 0 | 0 | 0 | 0 | 0 | 0 | 0.005 | 0 | 0 | 0 | 0 | 0 | 0 | 0 | 0
1622 | CoCrFeNiPd | FCC | 295 | [5 empty] | CAST | 10.3390/e21030288 | 1 | 0 | 0 | 0 | 0 | 0 | 0 | 0 | 0 | 0.2 | 0.2 | 0 | 0.2 | 0 | 0 | 0 | 0 | 0 | 0 | 0 | 0 | 0 | 0 | 0.2 | 0.2 | 0 | 0 | 0 | 0 | 0 | 0 | 0 | 0 | 0 | 0 | 0
1623 | CoCrFeMn0.2NiPd | FCC+Sec. | 470 | 650 |  | 50 |  |  | CAST | 10.3390/e21030288 | 1 | 0 | 0 | 1 | 0 | 0 | 0 | 0 | 0 | 0.192 | 0.192 | 0 | 0.192 | 0 | 0 | 0 | 0 | 0 | 0.038 | 0 | 0 | 0 | 0 | 0.192 | 0.192 | 0 | 0 | 0 | 0 | 0 | 0 | 0 | 0 | 0 | 0 | 0
1624 | CoCrFeMn0.4NiPd | FCC+Sec. | 380 | 650 |  | 46 |  |  | CAST | 10.3390/e21030288 | 1 | 0 | 0 | 1 | 0 | 0 | 0 | 0 | 0 | 0.185 | 0.185 | 0 | 0.185 | 0 | 0 | 0 | 0 | 0 | 0.074 | 0 | 0 | 0 | 0 | 0.185 | 0.185 | 0 | 0 | 0 | 0 | 0 | 0 | 0 | 0 | 0 | 0 | 0
1625 | CoCrFeMn0.6NiPd | FCC+Sec. | 180 | 650 |  | 42 |  |  | CAST | 10.3390/e21030288 | 1 | 0 | 0 | 1 | 0 | 0 | 0 | 0 | 0 | 0.179 | 0.179 | 0 | 0.179 | 0 | 0 | 0 | 0 | 0 | 0.107 | 0 | 0 | 0 | 0 | 0.179 | 0.179 | 0 | 0 | 0 | 0 | 0 | 0 | 0 | 0 | 0 | 0 | 0
1626 | CoCrFeMn0.8NiPd | FCC+Sec. | 160 | 650 |  | 35 |  |  | CAST | 10.3390/e21030288 | 1 | 0 | 0 | 1 | 0 | 0 | 0 | 0 | 0 | 0.172 | 0.172 | 0 | 0.172 | 0 | 0 | 0 | 0 | 0 | 0.138 | 0 | 0 | 0 | 0 | 0.172 | 0.172 | 0 | 0 | 0 | 0 | 0 | 0 | 0 | 0 | 0 | 0 | 0
1627 | Al0.3CoCrFeMnNi | [7 empty] | POWDER | 10.1016/j.scriptamat.2018.12.021 | 0 | 0 | 0 | 0 | 0 | 0.057 | 0 | 0 | 0 | 0.189 | 0.189 | 0 | 0.189 | 0 | 0 | 0 | 0 | 0 | 0.189 | 0 | 0 | 0 | 0 | 0.189 | 0 | 0 | 0 | 0 | 0 | 0 | 0 | 0 | 0 | 0 | 0 | 0
1628 | CrFeNiTi0.2 | BCC+FCC | 362.2 | 2297.94 |  | 5.8 |  |  | CAST | 10.1557/jmr.2019.40 | 1 | 1 | 0 | 0 | 0 | 0 | 0 | 0 | 0 | 0 | 0.312 | 0 | 0.312 | 0 | 0 | 0 | 0 | 0 | 0 | 0 | 0 | 0 | 0 | 0.312 | 0 | 0 | 0 | 0 | 0 | 0 | 0.062 | 0 | 0 | 0 | 0 | 0
1629 | CrFeNiTi0.3 | BCC+FCC | 510.3 | 2364.63 |  |  |  |  | CAST | 10.1557/jmr.2019.40 | 1 | 1 | 0 | 0 | 0 | 0 | 0 | 0 | 0 | 0 | 0.303 | 0 | 0.303 | 0 | 0 | 0 | 0 | 0 | 0 | 0 | 0 | 0 | 0 | 0.303 | 0 | 0 | 0 | 0 | 0 | 0 | 0.091 | 0 | 0 | 0 | 0 | 0
1630 | CrFeNiTi0.4 | BCC | 600.3 | 2475.41 |  | 6.5 |  |  | CAST | 10.1557/jmr.2019.40 | 0 | 1 | 0 | 0 | 0 | 0 | 0 | 0 | 0 | 0 | 0.294 | 0 | 0.294 | 0 | 0 | 0 | 0 | 0 | 0 | 0 | 0 | 0 | 0 | 0.294 | 0 | 0 | 0 | 0 | 0 | 0 | 0.118 | 0 | 0 | 0 | 0 | 0
1631 | CrFeNiTi0.5 | BCC | 709.6 | 2380.79 |  |  |  |  | CAST | 10.1557/jmr.2019.40 | 0 | 1 | 0 | 0 | 0 | 0 | 0 | 0 | 0 | 0 | 0.286 | 0 | 0.286 | 0 | 0 | 0 | 0 | 0 | 0 | 0 | 0 | 0 | 0 | 0.286 | 0 | 0 | 0 | 0 | 0 | 0 | 0.143 | 0 | 0 | 0 | 0 | 0
1632 | CrFeNiTi0.6 | BCC | 718.2 | 1923.15 |  |  |  |  | CAST | 10.1557/jmr.2019.40 | 0 | 1 | 0 | 0 | 0 | 0 | 0 | 0 | 0 | 0 | 0.278 | 0 | 0.278 | 0 | 0 | 0 | 0 | 0 | 0 | 0 | 0 | 0 | 0 | 0.278 | 0 | 0 | 0 | 0 | 0 | 0 | 0.167 | 0 | 0 | 0 | 0 | 0
1633 | AlCrCuFeMn | Other | 633 | 1010 |  |  |  |  | POWDER | 10.1557/jmr.2019.18 | 0 | 0 | 0 | 1 | 0 | 0.2 | 0 | 0 | 0 | 0 | 0.2 | 0.2 | 0.2 | 0 | 0 | 0 | 0 | 0 | 0.2 | 0 | 0 | 0 | 0 | 0 | 0 | 0 | 0 | 0 | 0 | 0 | 0 | 0 | 0 | 0 | 0 | 0
1634 | AlCrCuFeMnW0.05 | BCC+Sec. | 680 | 1120 |  |  |  |  | POWDER | 10.1557/jmr.2019.18 | 0 | 1 | 0 | 1 | 0 | 0.198 | 0 | 0 | 0 | 0 | 0.198 | 0.198 | 0.198 | 0 | 0 | 0 | 0 | 0 | 0.198 | 0 | 0 | 0 | 0 | 0 | 0 | 0 | 0 | 0 | 0 | 0 | 0 | 0 | 0.01 | 0 | 0 | 0
1635 | AlCrCuFeMnW0.1 | BCC+Sec. | 705 | 1250 |  |  |  |  | POWDER | 10.1557/jmr.2019.18 | 0 | 1 | 0 | 1 | 0 | 0.196 | 0 | 0 | 0 | 0 | 0.196 | 0.196 | 0.196 | 0 | 0 | 0 | 0 | 0 | 0.196 | 0 | 0 | 0 | 0 | 0 | 0 | 0 | 0 | 0 | 0 | 0 | 0 | 0 | 0.02 | 0 | 0 | 0
1636 | AlCrCuFeMnW0.5 | BCC+Sec. | 780 | 1510 |  |  |  |  | POWDER | 10.1557/jmr.2019.18 | 0 | 1 | 0 | 1 | 0 | 0.182 | 0 | 0 | 0 | 0 | 0.182 | 0.182 | 0.182 | 0 | 0 | 0 | 0 | 0 | 0.182 | 0 | 0 | 0 | 0 | 0 | 0 | 0 | 0 | 0 | 0 | 0 | 0 | 0 | 0.091 | 0 | 0 | 0
1637 | CoCuFeNb0.5Ni | FCC+Laves | [6 empty] | WROUGHT | 10.1557/jmr.2019.36 | 1 | 0 | 0 | 1 | 0 | 0 | 0 | 0 | 0 | 0.222 | 0 | 0.222 | 0.222 | 0 | 0 | 0 | 0 | 0 | 0 | 0 | 0 | 0.111 | 0 | 0.222 | 0 | 0 | 0 | 0 | 0 | 0 | 0 | 0 | 0 | 0 | 0 | 0
1638 | Co0.2Cu0.2Fe0.2NbNi0.2 | FCC+Laves |  | 1498 |  | 37.6 |  |  | WROUGHT | 10.1557/jmr.2019.36 | 1 | 0 | 0 | 1 | 0 | 0 | 0 | 0 | 0 | 0.111 | 0 | 0.111 | 0.111 | 0 | 0 | 0 | 0 | 0 | 0 | 0 | 0 | 0.556 | 0 | 0.111 | 0 | 0 | 0 | 0 | 0 | 0 | 0 | 0 | 0 | 0 | 0 | 0
1639 | Co0.133Cu0.133Fe0.133NbNi0.133 | FCC+Laves |  | 1635 |  | 31.7 |  |  | WROUGHT | 10.1557/jmr.2019.36 | 1 | 0 | 0 | 1 | 0 | 0 | 0 | 0 | 0 | 0.087 | 0 | 0.087 | 0.087 | 0 | 0 | 0 | 0 | 0 | 0 | 0 | 0 | 0.653 | 0 | 0.087 | 0 | 0 | 0 | 0 | 0 | 0 | 0 | 0 | 0 | 0 | 0 | 0
1640 | Co0.086Cu0.086Fe0.086NbNi0.086 | FCC+Laves |  | 1703 |  | 18.3 |  |  | WROUGHT | 10.1557/jmr.2019.36 | 1 | 0 | 0 | 1 | 0 | 0 | 0 | 0 | 0 | 0.064 | 0 | 0.064 | 0.064 | 0 | 0 | 0 | 0 | 0 | 0 | 0 | 0 | 0.744 | 0 | 0.064 | 0 | 0 | 0 | 0 | 0 | 0 | 0 | 0 | 0 | 0 | 0 | 0
1641 | Co0.067Cu0.067Fe0.067NbNi0.067 | FCC+Laves |  | 1415 |  | 12.6 |  |  | WROUGHT | 10.1557/jmr.2019.36 | 1 | 0 | 0 | 1 | 0 | 0 | 0 | 0 | 0 | 0.053 | 0 | 0.053 | 0.053 | 0 | 0 | 0 | 0 | 0 | 0 | 0 | 0 | 0.789 | 0 | 0.053 | 0 | 0 | 0 | 0 | 0 | 0 | 0 | 0 | 0 | 0 | 0 | 0
1642 | Co0.2Cr0.2FeMn0.6 | FCC+Sec. | 296 | [5 empty] | CAST | 10.1016/j.msea.2019.01.088 | 1 | 0 | 0 | 1 | 0 | 0 | 0 | 0 | 0 | 0.1 | 0.1 | 0 | 0.5 | 0 | 0 | 0 | 0 | 0 | 0.3 | 0 | 0 | 0 | 0 | 0 | 0 | 0 | 0 | 0 | 0 | 0 | 0 | 0 | 0 | 0 | 0 | 0
1643 | B0.006Co0.201Cr0.201FeMn0.604 | FCC+Sec. | 282 | [5 empty] | CAST | 10.1016/j.msea.2019.01.088 | 1 | 0 | 0 | 1 | 0 | 0 | 0.003 | 0 | 0 | 0.1 | 0.1 | 0 | 0.497 | 0 | 0 | 0 | 0 | 0 | 0.3 | 0 | 0 | 0 | 0 | 0 | 0 | 0 | 0 | 0 | 0 | 0 | 0 | 0 | 0 | 0 | 0 | 0
1644 | B0.012Co0.202Cr0.202FeMn0.607 | FCC+Sec. | 306 | [5 empty] | CAST | 10.1016/j.msea.2019.01.088 | 1 | 0 | 0 | 1 | 0 | 0 | 0.006 | 0 | 0 | 0.1 | 0.1 | 0 | 0.494 | 0 | 0 | 0 | 0 | 0 | 0.3 | 0 | 0 | 0 | 0 | 0 | 0 | 0 | 0 | 0 | 0 | 0 | 0 | 0 | 0 | 0 | 0 | 0
1645 | B0.035Co0.207Cr0.207FeMn0.621 | FCC+Sec. | 452 | [5 empty] | CAST | 10.1016/j.msea.2019.01.088 | 1 | 0 | 0 | 1 | 0 | 0 | 0.017 | 0 | 0 | 0.1 | 0.1 | 0 | 0.483 | 0 | 0 | 0 | 0 | 0 | 0.3 | 0 | 0 | 0 | 0 | 0 | 0 | 0 | 0 | 0 | 0 | 0 | 0 | 0 | 0 | 0 | 0 | 0
1646 | Al0.186Cr0.149FeMn0.861Ni0.28 |  |  | 159 | 535 |  |  |  | CAST | 10.1016/j.msea.2019.01.083 | 0 | 0 | 0 | 0 | 0 | 0.075 | 0 | 0 | 0 | 0 | 0.06 | 0 | 0.404 | 0 | 0 | 0 | 0 | 0 | 0.348 | 0 | 0 | 0 | 0 | 0.113 | 0 | 0 | 0 | 0 | 0 | 0 | 0 | 0 | 0 | 0 | 0 | 0
1647 | Al0.186Cr0.149FeMn0.861Ni0.28 |  |  | 409 | 584 |  |  |  | ANNEAL | 10.1016/j.msea.2019.01.083 | 0 | 0 | 0 | 0 | 0 | 0.075 | 0 | 0 | 0 | 0 | 0.06 | 0 | 0.404 | 0 | 0 | 0 | 0 | 0 | 0.348 | 0 | 0 | 0 | 0 | 0.113 | 0 | 0 | 0 | 0 | 0 | 0 | 0 | 0 | 0 | 0 | 0 | 0
1648 | HfTiZr | Other | 211 | 773 |  | 17 |  |  | CAST | 10.1007/s00339-019-2484-1 | 0 | 0 | 0 | 1 | 0 | 0 | 0 | 0 | 0 | 0 | 0 | 0 | 0 | 0 | 0 | 0.333 | 0 | 0 | 0 | 0 | 0 | 0 | 0 | 0 | 0 | 0 | 0 | 0 | 0 | 0 | 0.333 | 0 | 0 | 0 | 0 | 0.333
1649 | HfScTiZr | Other | 233 | 1001 |  | 21.9 |  |  | CAST | 10.1007/s00339-019-2484-1 | 0 | 0 | 0 | 1 | 0 | 0 | 0 | 0 | 0 | 0 | 0 | 0 | 0 | 0 | 0 | 0.25 | 0 | 0 | 0 | 0 | 0 | 0 | 0 | 0 | 0 | 0 | 0.25 | 0 | 0 | 0 | 0.25 | 0 | 0 | 0 | 0 | 0.25
1650 | HfTiYZr | Other | 241 | 554 |  | 17.7 |  |  | CAST | 10.1007/s00339-019-2484-1 | 0 | 0 | 0 | 1 | 0 | 0 | 0 | 0 | 0 | 0 | 0 | 0 | 0 | 0 | 0 | 0.25 | 0 | 0 | 0 | 0 | 0 | 0 | 0 | 0 | 0 | 0 | 0 | 0 | 0 | 0 | 0.25 | 0 | 0 | 0.25 | 0 | 0.25
1651 | HfScTiYZr | Other | 256 | 793 |  | 15.7 |  |  | CAST | 10.1007/s00339-019-2484-1 | 0 | 0 | 0 | 1 | 0 | 0 | 0 | 0 | 0 | 0 | 0 | 0 | 0 | 0 | 0 | 0.2 | 0 | 0 | 0 | 0 | 0 | 0 | 0 | 0 | 0 | 0 | 0.2 | 0 | 0 | 0 | 0.2 | 0 | 0 | 0.2 | 0 | 0.2
1652 | CoCrFeGaNi | FCC+BCC | [6 empty] | CAST | 10.1007/s10853-018-03196-8 | 1 | 1 | 0 | 0 | 0 | 0 | 0 | 0 | 0 | 0.2 | 0.2 | 0 | 0.2 | 0.2 | 0 | 0 | 0 | 0 | 0 | 0 | 0 | 0 | 0 | 0.2 | 0 | 0 | 0 | 0 | 0 | 0 | 0 | 0 | 0 | 0 | 0 | 0
1653 | Al0.562Co0.938Cr0.312Fe0.312Ni | FCC+BCC | 305.4 | 1129.4 |  | 16.7 |  |  | CAST | 10.1007/s00339-019-2506-z | 1 | 1 | 0 | 0 | 0 | 0.18 | 0 | 0 | 0 | 0.3 | 0.1 | 0 | 0.1 | 0 | 0 | 0 | 0 | 0 | 0 | 0 | 0 | 0 | 0 | 0.32 | 0 | 0 | 0 | 0 | 0 | 0 | 0 | 0 | 0 | 0 | 0 | 0
1654 | Al0.581Co0.968Cr0.323Fe0.323Mo0.032Ni | FCC+BCC | 357.3 | 1159.7 |  | 18.2 |  |  | CAST | 10.1007/s00339-019-2506-z | 1 | 1 | 0 | 0 | 0 | 0.18 | 0 | 0 | 0 | 0.3 | 0.1 | 0 | 0.1 | 0 | 0 | 0 | 0 | 0 | 0 | 0.01 | 0 | 0 | 0 | 0.31 | 0 | 0 | 0 | 0 | 0 | 0 | 0 | 0 | 0 | 0 | 0 | 0
1655 | Al0.6CoCr0.333Fe0.333Mo0.067Ni | FCC+BCC | 362.6 | 1250.8 |  | 14.7 |  |  | CAST | 10.1007/s00339-019-2506-z | 1 | 1 | 0 | 0 | 0 | 0.18 | 0 | 0 | 0 | 0.3 | 0.1 | 0 | 0.1 | 0 | 0 | 0 | 0 | 0 | 0 | 0.02 | 0 | 0 | 0 | 0.3 | 0 | 0 | 0 | 0 | 0 | 0 | 0 | 0 | 0 | 0 | 0 | 0
1656 | Al0.6CoCr0.333Fe0.333Mo0.1Ni0.967 | FCC+BCC | 359.7 | 1198.3 |  | 14.5 |  |  | CAST | 10.1007/s00339-019-2506-z | 1 | 1 | 0 | 0 | 0 | 0.18 | 0 | 0 | 0 | 0.3 | 0.1 | 0 | 0.1 | 0 | 0 | 0 | 0 | 0 | 0 | 0.03 | 0 | 0 | 0 | 0.29 | 0 | 0 | 0 | 0 | 0 | 0 | 0 | 0 | 0 | 0 | 0 | 0
1657 | CoCrFeMo0.149Ni | FCC+Sec. | 210 | [5 empty] | POWDER | 10.3390/met9030351 | 1 | 0 | 0 | 1 | 0 | 0 | 0 | 0 | 0 | 0.241 | 0.241 | 0 | 0.241 | 0 | 0 | 0 | 0 | 0 | 0 | 0.036 | 0 | 0 | 0 | 0.241 | 0 | 0 | 0 | 0 | 0 | 0 | 0 | 0 | 0 | 0 | 0 | 0
1658 | CoCrCuFeNiV0.042 | FCC+Sec. |  | 303 |  | 50.2 |  |  | CAST | 10.1007/s11665-018-3837-1 | 1 | 0 | 0 | 1 | 0 | 0 | 0 | 0 | 0 | 0.198 | 0.198 | 0.198 | 0.198 | 0 | 0 | 0 | 0 | 0 | 0 | 0 | 0 | 0 | 0 | 0.198 | 0 | 0 | 0 | 0 | 0 | 0 | 0 | 0.008 | 0 | 0 | 0 | 0
1659 | CoCrCuFeNiV0.087 | FCC+Sec. |  | 307 |  | 50.2 |  |  | CAST | 10.1007/s11665-018-3837-1 | 1 | 0 | 0 | 1 | 0 | 0 | 0 | 0 | 0 | 0.197 | 0.197 | 0.197 | 0.197 | 0 | 0 | 0 | 0 | 0 | 0 | 0 | 0 | 0 | 0 | 0.197 | 0 | 0 | 0 | 0 | 0 | 0 | 0 | 0.017 | 0 | 0 | 0 | 0
1660 | CoCrCuFeNiV0.136 | FCC+Sec. |  | 330 |  | 50.2 |  |  | CAST | 10.1007/s11665-018-3837-1 | 1 | 0 | 0 | 1 | 0 | 0 | 0 | 0 | 0 | 0.195 | 0.195 | 0.195 | 0.195 | 0 | 0 | 0 | 0 | 0 | 0 | 0 | 0 | 0 | 0 | 0.195 | 0 | 0 | 0 | 0 | 0 | 0 | 0 | 0.026 | 0 | 0 | 0 | 0
1661 | CoCrCuFeNiV0.19 | FCC+Sec. |  | 616 |  | 28 |  |  | CAST | 10.1007/s11665-018-3837-1 | 1 | 0 | 0 | 1 | 0 | 0 | 0 | 0 | 0 | 0.193 | 0.193 | 0.193 | 0.193 | 0 | 0 | 0 | 0 | 0 | 0 | 0 | 0 | 0 | 0 | 0.193 | 0 | 0 | 0 | 0 | 0 | 0 | 0 | 0.037 | 0 | 0 | 0 | 0
1662 | CoCrCuNiZn | BCC+FCC | [6 empty] | POWDER | 10.3390/e21020122 | 1 | 1 | 0 | 0 | 0 | 0 | 0 | 0 | 0 | 0.2 | 0.2 | 0.2 | 0 | 0 | 0 | 0 | 0 | 0 | 0 | 0 | 0 | 0 | 0 | 0.2 | 0 | 0 | 0 | 0 | 0 | 0 | 0 | 0 | 0 | 0 | 0.2 | 0
1663 | NbTaTiZr | BCC | 358 | 1144 | 1205 | 6.4 |  |  | CAST | 10.3390/e21020114 | 0 | 1 | 0 | 0 | 0 | 0 | 0 | 0 | 0 | 0 | 0 | 0 | 0 | 0 | 0 | 0 | 0 | 0 | 0 | 0 | 0 | 0.25 | 0 | 0 | 0 | 0 | 0 | 0 | 0 | 0.25 | 0.25 | 0 | 0 | 0 | 0 | 0.25
1664 | NbTaTi | BCC | 246 | 620 | 683 | 18.5 |  |  | CAST | 10.3390/e21020114 | 0 | 1 | 0 | 0 | 0 | 0 | 0 | 0 | 0 | 0 | 0 | 0 | 0 | 0 | 0 | 0 | 0 | 0 | 0 | 0 | 0 | 0.333 | 0 | 0 | 0 | 0 | 0 | 0 | 0 | 0.333 | 0.333 | 0 | 0 | 0 | 0 | 0
1665 | TaTiZr | BCC+Sec. | 485 |  | 284 | 0 |  |  | CAST | 10.3390/e21020114 | 0 | 1 | 0 | 1 | 0 | 0 | 0 | 0 | 0 | 0 | 0 | 0 | 0 | 0 | 0 | 0 | 0 | 0 | 0 | 0 | 0 | 0 | 0 | 0 | 0 | 0 | 0 | 0 | 0 | 0.333 | 0.333 | 0 | 0 | 0 | 0 | 0.333
1666 | NbTa0.667Ti0.667Zr0.333 | BCC+Sec. | 294 | 822 | 852 | 0.33 |  |  | CAST | 10.3390/e21020114 | 0 | 1 | 0 | 1 | 0 | 0 | 0 | 0 | 0 | 0 | 0 | 0 | 0 | 0 | 0 | 0 | 0 | 0 | 0 | 0 | 0 | 0.375 | 0 | 0 | 0 | 0 | 0 | 0 | 0 | 0.25 | 0.25 | 0 | 0 | 0 | 0 | 0.125
1667 | Nb0.333Ta0.667Ti0.667Zr | BCC+Sec. | 489 |  | 843 | 0 |  |  | CAST | 10.3390/e21020114 | 0 | 1 | 0 | 1 | 0 | 0 | 0 | 0 | 0 | 0 | 0 | 0 | 0 | 0 | 0 | 0 | 0 | 0 | 0 | 0 | 0 | 0.125 | 0 | 0 | 0 | 0 | 0 | 0 | 0 | 0.25 | 0.25 | 0 | 0 | 0 | 0 | 0.375
1668 | AgAlNbTiZn | [7 empty] | ANNEAL | 10.1016/j.msea.2018.12.020 | 0 | 0 | 0 | 0 | 0.2 | 0.2 | 0 | 0 | 0 | 0 | 0 | 0 | 0 | 0 | 0 | 0 | 0 | 0 | 0 | 0 | 0 | 0.2 | 0 | 0 | 0 | 0 | 0 | 0 | 0 | 0 | 0.2 | 0 | 0 | 0 | 0.2 | 0
1669 | Al0.774FeMn0.903Ni0.484 |  | 310 | [5 empty] | CAST | 10.1155/2019/2157592 | 0 | 0 | 0 | 0 | 0 | 0.245 | 0 | 0 | 0 | 0 | 0 | 0 | 0.316 | 0 | 0 | 0 | 0 | 0 | 0.286 | 0 | 0 | 0 | 0 | 0.153 | 0 | 0 | 0 | 0 | 0 | 0 | 0 | 0 | 0 | 0 | 0 | 0
1670 | Al0.774FeMn0.903Ni0.484Ti0.026 |  | 330 | [5 empty] | CAST | 10.1155/2019/2157592 | 0 | 0 | 0 | 0 | 0 | 0.243 | 0 | 0 | 0 | 0 | 0 | 0 | 0.314 | 0 | 0 | 0 | 0 | 0 | 0.283 | 0 | 0 | 0 | 0 | 0.152 | 0 | 0 | 0 | 0 | 0 | 0 | 0.008 | 0 | 0 | 0 | 0 | 0
1671 | Al0.774FeMn0.903Ni0.484Ti0.097 |  | 500 | [5 empty] | CAST | 10.1155/2019/2157592 | 0 | 0 | 0 | 0 | 0 | 0.238 | 0 | 0 | 0 | 0 | 0 | 0 | 0.307 | 0 | 0 | 0 | 0 | 0 | 0.277 | 0 | 0 | 0 | 0 | 0.149 | 0 | 0 | 0 | 0 | 0 | 0 | 0.03 | 0 | 0 | 0 | 0 | 0
1672 | Al0.774FeMn0.903Ni0.484 |  | 340 | [5 empty] | ANNEAL | 10.1155/2019/2157592 | 0 | 0 | 0 | 0 | 0 | 0.245 | 0 | 0 | 0 | 0 | 0 | 0 | 0.316 | 0 | 0 | 0 | 0 | 0 | 0.286 | 0 | 0 | 0 | 0 | 0.153 | 0 | 0 | 0 | 0 | 0 | 0 | 0 | 0 | 0 | 0 | 0 | 0
1673 | Al0.774FeMn0.903Ni0.484Ti0.026 |  | 410 | [5 empty] | ANNEAL | 10.1155/2019/2157592 | 0 | 0 | 0 | 0 | 0 | 0.243 | 0 | 0 | 0 | 0 | 0 | 0 | 0.314 | 0 | 0 | 0 | 0 | 0 | 0.283 | 0 | 0 | 0 | 0 | 0.152 | 0 | 0 | 0 | 0 | 0 | 0 | 0.008 | 0 | 0 | 0 | 0 | 0
1674 | Al0.774FeMn0.903Ni0.484Ti0.097 |  | 495 | [5 empty] | ANNEAL | 10.1155/2019/2157592 | 0 | 0 | 0 | 0 | 0 | 0.238 | 0 | 0 | 0 | 0 | 0 | 0 | 0.307 | 0 | 0 | 0 | 0 | 0 | 0.277 | 0 | 0 | 0 | 0 | 0.149 | 0 | 0 | 0 | 0 | 0 | 0 | 0.03 | 0 | 0 | 0 | 0 | 0
1675 | AlCCoCrFeNi | FCC+BCC | [6 empty] | POWDER | 10.1080/00325899.2019.1576389 | 1 | 1 | 0 | 0 | 0 | 0.167 | 0 | 0.167 | 0 | 0.167 | 0.167 | 0 | 0.167 | 0 | 0 | 0 | 0 | 0 | 0 | 0 | 0 | 0 | 0 | 0.167 | 0 | 0 | 0 | 0 | 0 | 0 | 0 | 0 | 0 | 0 | 0 | 0
1676 | CrCuFeNiTi | FCC+BCC | [6 empty] | CAST | 10.1007/s11106-019-00012-z | 1 | 1 | 0 | 0 | 0 | 0 | 0 | 0 | 0 | 0 | 0.2 | 0.2 | 0.2 | 0 | 0 | 0 | 0 | 0 | 0 | 0 | 0 | 0 | 0 | 0.2 | 0 | 0 | 0 | 0 | 0 | 0 | 0.2 | 0 | 0 | 0 | 0 | 0
1677 | CrCuFeNiTi | FCC+BCC | [6 empty] | WROUGHT | 10.1007/s11106-019-00012-z | 1 | 1 | 0 | 0 | 0 | 0 | 0 | 0 | 0 | 0 | 0.2 | 0.2 | 0.2 | 0 | 0 | 0 | 0 | 0 | 0 | 0 | 0 | 0 | 0 | 0.2 | 0 | 0 | 0 | 0 | 0 | 0 | 0.2 | 0 | 0 | 0 | 0 | 0
1678 | Al0.5CrCuFeNi | FCC | 226 | [5 empty] | CAST | 10.1007/s11665-018-3822-8 | 1 | 0 | 0 | 0 | 0 | 0.111 | 0 | 0 | 0 | 0 | 0.222 | 0.222 | 0.222 | 0 | 0 | 0 | 0 | 0 | 0 | 0 | 0 | 0 | 0 | 0.222 | 0 | 0 | 0 | 0 | 0 | 0 | 0 | 0 | 0 | 0 | 0 | 0
1679 | Al0.5CrCuFeNi | FCC | 287 | [5 empty] | WROUGHT | 10.1007/s11665-018-3822-8 | 1 | 0 | 0 | 0 | 0 | 0.111 | 0 | 0 | 0 | 0 | 0.222 | 0.222 | 0.222 | 0 | 0 | 0 | 0 | 0 | 0 | 0 | 0 | 0 | 0 | 0.222 | 0 | 0 | 0 | 0 | 0 | 0 | 0 | 0 | 0 | 0 | 0 | 0
1680 | HfMoNbTaZr | BCC |  | 1524 |  | 16 |  |  | CAST | 10.3390/e21010015 | 0 | 1 | 0 | 0 | 0 | 0 | 0 | 0 | 0 | 0 | 0 | 0 | 0 | 0 | 0 | 0.2 | 0 | 0 | 0 | 0.2 | 0 | 0.2 | 0 | 0 | 0 | 0 | 0 | 0 | 0 | 0.2 | 0 | 0 | 0 | 0 | 0 | 0.2
1681 | HfMoNbTaTi | BCC |  | 1369 |  | 27 |  |  | CAST | 10.3390/e21010015 | 0 | 1 | 0 | 0 | 0 | 0 | 0 | 0 | 0 | 0 | 0 | 0 | 0 | 0 | 0 | 0.2 | 0 | 0 | 0 | 0.2 | 0 | 0.2 | 0 | 0 | 0 | 0 | 0 | 0 | 0 | 0.2 | 0.2 | 0 | 0 | 0 | 0 | 0
1682 | CoCrFeNi | FCC | [6 empty] | POWDER | 10.3390/coatings9010016 | 1 | 0 | 0 | 0 | 0 | 0 | 0 | 0 | 0 | 0.25 | 0.25 | 0 | 0.25 | 0 | 0 | 0 | 0 | 0 | 0 | 0 | 0 | 0 | 0 | 0.25 | 0 | 0 | 0 | 0 | 0 | 0 | 0 | 0 | 0 | 0 | 0 | 0
1683 | C0.111CoCrFeNiW0.111 | FCC | 475 | [5 empty] | POWDER | 10.3390/coatings9010016 | 1 | 0 | 0 | 0 | 0 | 0 | 0 | 0.026 | 0 | 0.237 | 0.237 | 0 | 0.237 | 0 | 0 | 0 | 0 | 0 | 0 | 0 | 0 | 0 | 0 | 0.237 | 0 | 0 | 0 | 0 | 0 | 0 | 0 | 0 | 0.026 | 0 | 0 | 0
1684 | C0.429CoCrFeNiW0.429 | FCC | 531 | [5 empty] | POWDER | 10.3390/coatings9010016 | 1 | 0 | 0 | 0 | 0 | 0 | 0 | 0.088 | 0 | 0.206 | 0.206 | 0 | 0.206 | 0 | 0 | 0 | 0 | 0 | 0 | 0 | 0 | 0 | 0 | 0.206 | 0 | 0 | 0 | 0 | 0 | 0 | 0 | 0 | 0.088 | 0 | 0 | 0
1685 | Al0.267CoCr0.667Fe0.667Ni0.667Ti0.2 | FCC+BCC | 515 | 2012 |  |  |  |  | POWDER | 10.5755/j01.ms.25.3.19452 | 1 | 1 | 0 | 0 | 0 | 0.077 | 0 | 0 | 0 | 0.288 | 0.192 | 0 | 0.192 | 0 | 0 | 0 | 0 | 0 | 0 | 0 | 0 | 0 | 0 | 0.192 | 0 | 0 | 0 | 0 | 0 | 0 | 0.058 | 0 | 0 | 0 | 0 | 0
1686 | AlNbTiZr | B2 | 422 | 1509 |  | 8.6 |  |  | CAST | 10.1080/02670836.2018.1446267 | 0 | 0 | 0 | 1 | 0 | 0.25 | 0 | 0 | 0 | 0 | 0 | 0 | 0 | 0 | 0 | 0 | 0 | 0 | 0 | 0 | 0 | 0.25 | 0 | 0 | 0 | 0 | 0 | 0 | 0 | 0 | 0.25 | 0 | 0 | 0 | 0 | 0.25
1687 | AlNbTiZr | B2+Sec. | 418 | 1579 |  | 17.8 |  |  | ANNEAL | 10.1080/02670836.2018.1446267 | 0 | 0 | 0 | 1 | 0 | 0.25 | 0 | 0 | 0 | 0 | 0 | 0 | 0 | 0 | 0 | 0 | 0 | 0 | 0 | 0 | 0 | 0.25 | 0 | 0 | 0 | 0 | 0 | 0 | 0 | 0 | 0.25 | 0 | 0 | 0 | 0 | 0.25
1688 | AlNbTiVZr0.5 |  |  | 1480 |  | 50 |  |  |  | 10.1016/j.matlet.2015.08.099 | 0 | 0 | 0 | 0 | 0 | 0.222 | 0 | 0 | 0 | 0 | 0 | 0 | 0 | 0 | 0 | 0 | 0 | 0 | 0 | 0 | 0 | 0.222 | 0 | 0 | 0 | 0 | 0 | 0 | 0 | 0 | 0.222 | 0.222 | 0 | 0 | 0 | 0.111
1689 | AlNbTiZr |  | 539.6 | 1080 |  | 5.9 |  |  |  | 10.1179/1743284715Y.0000000032 | 0 | 0 | 0 | 0 | 0 | 0.25 | 0 | 0 | 0 | 0 | 0 | 0 | 0 | 0 | 0 | 0 | 0 | 0 | 0 | 0 | 0 | 0.25 | 0 | 0 | 0 | 0 | 0 | 0 | 0 | 0 | 0.25 | 0 | 0 | 0 | 0 | 0.25
1690 | NbTiVZr |  | 335 | 1105 |  | 50 |  |  |  | 10.1016/j.actamat.2012.11.032 | 0 | 0 | 0 | 0 | 0 | 0 | 0 | 0 | 0 | 0 | 0 | 0 | 0 | 0 | 0 | 0 | 0 | 0 | 0 | 0 | 0 | 0.25 | 0 | 0 | 0 | 0 | 0 | 0 | 0 | 0 | 0.25 | 0.25 | 0 | 0 | 0 | 0.25
1691 | CrNbTiZr |  | 418 | 1260 |  | 6 |  |  |  | 10.1016/j.actamat.2012.11.032 | 0 | 0 | 0 | 0 | 0 | 0 | 0 | 0 | 0 | 0 | 0.25 | 0 | 0 | 0 | 0 | 0 | 0 | 0 | 0 | 0 | 0 | 0.25 | 0 | 0 | 0 | 0 | 0 | 0 | 0 | 0 | 0.25 | 0 | 0 | 0 | 0 | 0.25
1692 | AlCrFeMo0.5NiTi0.25 | BCC+B2 | 712 | 2161.7 | 3641.5 |  |  |  | CAST | 10.1088/0256-307X/35/3/036102 | 0 | 1 | 0 | 1 | 0 | 0.211 | 0 | 0 | 0 | 0 | 0.211 | 0 | 0.211 | 0 | 0 | 0 | 0 | 0 | 0 | 0.105 | 0 | 0 | 0 | 0.211 | 0 | 0 | 0 | 0 | 0 | 0 | 0.053 | 0 | 0 | 0 | 0 | 0
1693 | AlCrFeMo0.5NiTi0.4 | BCC+B2 | 731.9 | 2185.1 | 3673.4 |  |  |  | CAST | 10.1088/0256-307X/35/3/036102 | 0 | 1 | 0 | 1 | 0 | 0.204 | 0 | 0 | 0 | 0 | 0.204 | 0 | 0.204 | 0 | 0 | 0 | 0 | 0 | 0 | 0.102 | 0 | 0 | 0 | 0.204 | 0 | 0 | 0 | 0 | 0 | 0 | 0.082 | 0 | 0 | 0 | 0 | 0
1694 | AlCrFeMo0.5NiTi0.5 | BCC+B2 | 751.7 | 2228.7 | 3166.2 |  |  |  | CAST | 10.1088/0256-307X/35/3/036102 | 0 | 1 | 0 | 1 | 0 | 0.2 | 0 | 0 | 0 | 0 | 0.2 | 0 | 0.2 | 0 | 0 | 0 | 0 | 0 | 0 | 0.1 | 0 | 0 | 0 | 0.2 | 0 | 0 | 0 | 0 | 0 | 0 | 0.1 | 0 | 0 | 0 | 0 | 0
1695 | AlCrFeMo0.5NiTi0.6 | BCC+B2 | 756.1 | 1314.5 | 1314.5 |  |  |  | CAST | 10.1088/0256-307X/35/3/036102 | 0 | 1 | 0 | 1 | 0 | 0.196 | 0 | 0 | 0 | 0 | 0.196 | 0 | 0.196 | 0 | 0 | 0 | 0 | 0 | 0 | 0.098 | 0 | 0 | 0 | 0.196 | 0 | 0 | 0 | 0 | 0 | 0 | 0.118 | 0 | 0 | 0 | 0 | 0
1696 | AlCrFeMo0.5NiTi0.75 | BCC+B2 | 766.2 | 618.8 | 618.8 |  |  |  | CAST | 10.1088/0256-307X/35/3/036102 | 0 | 1 | 0 | 1 | 0 | 0.19 | 0 | 0 | 0 | 0 | 0.19 | 0 | 0.19 | 0 | 0 | 0 | 0 | 0 | 0 | 0.095 | 0 | 0 | 0 | 0.19 | 0 | 0 | 0 | 0 | 0 | 0 | 0.143 | 0 | 0 | 0 | 0 | 0
1697 | AlCrMoNb | Other | [6 empty] | ANNEAL | 10.1016/j.matdes.2018.06.003 | 0 | 0 | 0 | 1 | 0 | 0.25 | 0 | 0 | 0 | 0 | 0.25 | 0 | 0 | 0 | 0 | 0 | 0 | 0 | 0 | 0.25 | 0 | 0.25 | 0 | 0 | 0 | 0 | 0 | 0 | 0 | 0 | 0 | 0 | 0 | 0 | 0 | 0
1698 | AlCrMoNb | Other | [6 empty] | CAST | 10.1016/j.matdes.2018.06.003 | 0 | 0 | 0 | 1 | 0 | 0.25 | 0 | 0 | 0 | 0 | 0.25 | 0 | 0 | 0 | 0 | 0 | 0 | 0 | 0 | 0.25 | 0 | 0.25 | 0 | 0 | 0 | 0 | 0 | 0 | 0 | 0 | 0 | 0 | 0 | 0 | 0 | 0
1699 | AlHfNbTi | B2 | [6 empty] | ANNEAL | 10.1016/j.matdes.2018.06.003 | 0 | 0 | 0 | 1 | 0 | 0.25 | 0 | 0 | 0 | 0 | 0 | 0 | 0 | 0 | 0 | 0.25 | 0 | 0 | 0 | 0 | 0 | 0.25 | 0 | 0 | 0 | 0 | 0 | 0 | 0 | 0 | 0.25 | 0 | 0 | 0 | 0 | 0
1700 | AlHfNbTi | B2 | [6 empty] | CAST | 10.1016/j.matdes.2018.06.003 | 0 | 0 | 0 | 1 | 0 | 0.25 | 0 | 0 | 0 | 0 | 0 | 0 | 0 | 0 | 0 | 0.25 | 0 | 0 | 0 | 0 | 0 | 0.25 | 0 | 0 | 0 | 0 | 0 | 0 | 0 | 0 | 0.25 | 0 | 0 | 0 | 0 | 0
1701 | AlHfTaTi | B2 | [6 empty] | ANNEAL | 10.1016/j.matdes.2018.06.003 | 0 | 0 | 0 | 1 | 0 | 0.25 | 0 | 0 | 0 | 0 | 0 | 0 | 0 | 0 | 0 | 0.25 | 0 | 0 | 0 | 0 | 0 | 0 | 0 | 0 | 0 | 0 | 0 | 0 | 0 | 0.25 | 0.25 | 0 | 0 | 0 | 0 | 0
1702 | AlHfTaTi | B2 | [6 empty] | CAST | 10.1016/j.matdes.2018.06.003 | 0 | 0 | 0 | 1 | 0 | 0.25 | 0 | 0 | 0 | 0 | 0 | 0 | 0 | 0 | 0 | 0.25 | 0 | 0 | 0 | 0 | 0 | 0 | 0 | 0 | 0 | 0 | 0 | 0 | 0 | 0.25 | 0.25 | 0 | 0 | 0 | 0 | 0
1703 | AlMoNbTi | BCC | 509 | [5 empty] | CAST | 10.1016/j.matdes.2018.06.003 | 0 | 1 | 0 | 0 | 0 | 0.25 | 0 | 0 | 0 | 0 | 0 | 0 | 0 | 0 | 0 | 0 | 0 | 0 | 0 | 0.25 | 0 | 0.25 | 0 | 0 | 0 | 0 | 0 | 0 | 0 | 0 | 0.25 | 0 | 0 | 0 | 0 | 0
1704 | AlNbTaTi | BCC+Sec. | [6 empty] | ANNEAL | 10.1016/j.matdes.2018.06.003 | 0 | 1 | 0 | 1 | 0 | 0.25 | 0 | 0 | 0 | 0 | 0 | 0 | 0 | 0 | 0 | 0 | 0 | 0 | 0 | 0 | 0 | 0.25 | 0 | 0 | 0 | 0 | 0 | 0 | 0 | 0.25 | 0.25 | 0 | 0 | 0 | 0 | 0
1705 | CrMoTaTi | BCC | 539 | [5 empty] | CAST | 10.1016/j.matdes.2018.06.003 | 0 | 1 | 0 | 0 | 0 | 0 | 0 | 0 | 0 | 0 | 0.25 | 0 | 0 | 0 | 0 | 0 | 0 | 0 | 0 | 0.25 | 0 | 0 | 0 | 0 | 0 | 0 | 0 | 0 | 0 | 0.25 | 0.25 | 0 | 0 | 0 | 0 | 0
1706 | CrNbTaTi | BCC+Sec. | [6 empty] | ANNEAL | 10.1016/j.matdes.2018.06.003 | 0 | 1 | 0 | 1 | 0 | 0 | 0 | 0 | 0 | 0 | 0.25 | 0 | 0 | 0 | 0 | 0 | 0 | 0 | 0 | 0 | 0 | 0.25 | 0 | 0 | 0 | 0 | 0 | 0 | 0 | 0.25 | 0.25 | 0 | 0 | 0 | 0 | 0
1707 | CrNbTaTi | BCC | 495 | [5 empty] | CAST | 10.1016/j.matdes.2018.06.003 | 0 | 1 | 0 | 0 | 0 | 0 | 0 | 0 | 0 | 0 | 0.25 | 0 | 0 | 0 | 0 | 0 | 0 | 0 | 0 | 0 | 0 | 0.25 | 0 | 0 | 0 | 0 | 0 | 0 | 0 | 0.25 | 0.25 | 0 | 0 | 0 | 0 | 0
1708 | CrNbTiW | BCC+Sec. | 630 | [5 empty] | ANNEAL | 10.1016/j.matdes.2018.06.003 | 0 | 1 | 0 | 1 | 0 | 0 | 0 | 0 | 0 | 0 | 0.25 | 0 | 0 | 0 | 0 | 0 | 0 | 0 | 0 | 0 | 0 | 0.25 | 0 | 0 | 0 | 0 | 0 | 0 | 0 | 0 | 0.25 | 0 | 0.25 | 0 | 0 | 0
1709 | CrNbTiW | BCC | 630 | [5 empty] | CAST | 10.1016/j.matdes.2018.06.003 | 0 | 1 | 0 | 0 | 0 | 0 | 0 | 0 | 0 | 0 | 0.25 | 0 | 0 | 0 | 0 | 0 | 0 | 0 | 0 | 0 | 0 | 0.25 | 0 | 0 | 0 | 0 | 0 | 0 | 0 | 0 | 0.25 | 0 | 0.25 | 0 | 0 | 0
1710 | HfNbTaTi | BCC | 270 | [5 empty] | CAST | 10.1016/j.matdes.2018.06.003 | 0 | 1 | 0 | 0 | 0 | 0 | 0 | 0 | 0 | 0 | 0 | 0 | 0 | 0 | 0 | 0.25 | 0 | 0 | 0 | 0 | 0 | 0.25 | 0 | 0 | 0 | 0 | 0 | 0 | 0 | 0.25 | 0.25 | 0 | 0 | 0 | 0 | 0
1711 | MoNbTaTiW | BCC | 482 | [5 empty] | ANNEAL | 10.1016/j.matdes.2018.06.003 | 0 | 1 | 0 | 0 | 0 | 0 | 0 | 0 | 0 | 0 | 0 | 0 | 0 | 0 | 0 | 0 | 0 | 0 | 0 | 0.2 | 0 | 0.2 | 0 | 0 | 0 | 0 | 0 | 0 | 0 | 0.2 | 0.2 | 0 | 0.2 | 0 | 0 | 0
1712 | MoNbTaTi | BCC | 431 | [5 empty] | CAST | 10.1016/j.matdes.2018.06.003 | 0 | 1 | 0 | 0 | 0 | 0 | 0 | 0 | 0 | 0 | 0 | 0 | 0 | 0 | 0 | 0 | 0 | 0 | 0 | 0.25 | 0 | 0.25 | 0 | 0 | 0 | 0 | 0 | 0 | 0 | 0.25 | 0.25 | 0 | 0 | 0 | 0 | 0